## Iso Report
[8 empty] | 1 | 10
15
DVS Isotherm Analysis Report
0
| Date: | 17 May 2024 | [5 empty] | -0.005710044
| Time: | 14:25
| File: | C:\DVS Control\data\Kate\17-05-24 m13 sample 3\4M13 sample 3 17-05-24-0-90-0 0.002% stop 30min-12hr-2024-05-17 14-25-33.xls
| Meth: | 0-90-0 0.002% stop 30min-12hr
| Sample: | 4M13 sample 3 17-05-24
| Temp: | 25.0 °C
| MRef: | 3.5026 from Mass at end of first 0% % P/Po stage
|  | Target |  | Change In Mass (%) - ref
|  | % P/Po | Sorption | Desorption | Hysteresis
| Cycle 1 | 0 | 0.01056358 | -0.1299035
|  | 10 | 2.520699 | 3.391195 | 0.8704962
|  | 20 | 3.90824 | 4.528065 | 0.6198253
|  | 30 | 5.348884 | 5.672358 | 0.323474
|  | 40 | 7.187518 | 7.38794 | 0.2004225
|  | 50 | 9.518643 | 10.0257 | 0.5070519
|  | 60 | 13.29898 | 13.88597 | 0.5869925
|  | 70 | 19.46668 | 19.85554 | 0.388854
|  | 80 | 29.79187 | 30.24096 | 0.449095
|  | 90 | 55.46937 | 55.46937
Dynamic Vapor Sorption | [5 empty] | © Surface Measurement Systems Ltd 1996-2021

## DVS Data
DVS-Advantage-Plus-Data-File | [62 empty] | DVS-Advantage-Plus-Method-File
File Version: | 1.06 | [61 empty] | Version: | 1.03
Sequence Name: | N/A | [61 empty] | Method Name: | 0-90-0 0.002% stop 30min-12hr
Sequence Created: | N/A | [61 empty] | Method Description:
Method Name: | 0-90-0 0.002% stop 30min-12hr | [61 empty] | Method Created: | Thu Mar 14 10:15:58 2024
Method Created: | 2024-03-14 10:16 | [61 empty] | Author: | kxs070
Method Modified: | FALSE | [61 empty] | Author Machine: | UOBBPNW5T3
Sample Number: | 1 | [61 empty] | Update Sample Weight: | ON
Sample Name: | 4M13 sample 3 17-05-24 | [61 empty] | Save Data Interval: | 1 minute
Sample Description: | [62 empty] | Active Reservoir: | Reservoir A
Initial Mass [mg]: | 3.5024 | Auto Dry M(0) Active | [60 empty] | Total Gas Flow (A) (sccm): | 200
Raw Data File Created: | 2024-05-17 14:26 | [61 empty] | Total Gas Flow (B) (sccm): | 100
User Name: | KXS070 | [61 empty] | Loop Control Mode (A): | Open
Data Saving Interval [seconds]: | 60 | [61 empty] | Loop Control Mode (B): | Closed
Solvent A: | Water | [61 empty] | Min. DMDT Stage Time (min.): | 30
Control Mode (Solvent A): | Open | [61 empty] | Max. DMDT Stage Time (min.): | 720
Solvent B: | [62 empty] | DMDT Stability Duration (min.): | 10
Control Mode (Solvent B): | [62 empty] | Raman Scan Wait Period (min.): | 15
Incubator Door Opened: | FALSE | [61 empty] | Preheater Ramp Rate (°C/min.): | 5
Incubator Door Override: | FALSE | [61 empty] | Run Dry Calibration: | OFF
Data Points: | 2415
Data Start Row: | 42
First Dry Row: | 42
First Post Dry Row: | 225 | [61 empty] | Stage# | Type | Duration (min.) | DMDT Value (%/min.) | Start Partial Pressure (A) (%) | Stop Partial Pressure (A) (%) | Start Partial Pressure (B) (%) | Stop Partial Pressure (B) (%) | Incubator Temp. (°C) | Preheater Temp. (°C) | Video | Raman | Chiller Temp. (°C) | Chiller State
Data File Setting - Tare Option: | [62 empty] | 1 | dm/dt | 60 | 0.002 | 0 | 0 | 0 | 0 | 25 | 0 | Inactive | Inactive | -10 | Off
Data File Setting - Dry Mass Option: | [62 empty] | 2 | dm/dt | 60 | 0.002 | 10 | 10 | 0 | 0 | 25 | 0 | Inactive | Inactive | -10 | Off
Data File Setting - M0 Value: | [62 empty] | 3 | dm/dt | 60 | 0.002 | 20 | 20 | 0 | 0 | 25 | 0 | Inactive | Inactive | -10 | Off
Ref. Mass Option | Mass at end of first 0% % P/Po stage | [61 empty] | 4 | dm/dt | 60 | 0.002 | 30 | 30 | 0 | 0 | 25 | 0 | Inactive | Inactive | -10 | Off
Ref. Mass | 3.5026 | [61 empty] | 5 | dm/dt | 60 | 0.002 | 40 | 40 | 0 | 0 | 25 | 0 | Inactive | Inactive | -10 | Off
ImportByDLLSeries | S2 (v1.4.4.0) | [61 empty] | 6 | dm/dt | 60 | 0.002 | 50 | 50 | 0 | 0 | 25 | 0 | Inactive | Inactive | -10 | Off
Carrier Gas A: | Air | [61 empty] | 7 | dm/dt | 60 | 0.002 | 60 | 60 | 0 | 0 | 25 | 0 | Inactive | Inactive | -10 | Off
Carrier Gas B: | [62 empty] | 8 | dm/dt | 60 | 0.002 | 70 | 70 | 0 | 0 | 25 | 0 | Inactive | Inactive | -10 | Off
Method Stage Skipped: | FALSE | [61 empty] | 9 | dm/dt | 60 | 0.002 | 80 | 80 | 0 | 0 | 25 | 0 | Inactive | Inactive | -10 | Off
Method Skipped: | N/A | [61 empty] | 10 | dm/dt | 60 | 0.002 | 90 | 90 | 0 | 0 | 25 | 0 | Inactive | Inactive | -10 | Off
Method Status: | Completed | [61 empty] | 11 | dm/dt | 60 | 0.002 | 80 | 80 | 0 | 0 | 25 | 0 | Inactive | Inactive | -10 | Off
Counter Weight [mg]: | 0 | [61 empty] | 12 | dm/dt | 60 | 0.002 | 70 | 70 | 0 | 0 | 25 | 0 | Inactive | Inactive | -10 | Off
Instrument Name: | DVS Resolution | [61 empty] | 13 | dm/dt | 60 | 0.002 | 60 | 60 | 0 | 0 | 25 | 0 | Inactive | Inactive | -10 | Off
[63 empty] | 14 | dm/dt | 60 | 0.002 | 50 | 50 | 0 | 0 | 25 | 0 | Inactive | Inactive | -10 | Off
[63 empty] | 15 | dm/dt | 60 | 0.002 | 40 | 40 | 0 | 0 | 25 | 0 | Inactive | Inactive | -10 | Off
[63 empty] | 16 | dm/dt | 60 | 0.002 | 30 | 30 | 0 | 0 | 25 | 0 | Inactive | Inactive | -10 | Off
Time [minutes] | Mass [mg] | Delta Mass [%] | dm/dt [%/minute] | Target Incubator Temp. [celsius] | Measured Incubator Temp. [celsius] | Target Preheater Temp. [celsius] | Measured Preheater Temp. [celsius] | Sorption Temp. [celsius] | Target Partial Pressure (Solvent A) [%] | Measured Partial Pressure (Solvent A) [%] | Target Partial Pressure (Solvent B) [%] | Measured Partial Pressure (Solvent B) [%] | Total Gas Flow [sccm] | Target Wet Gas Flow (Solvent A) [sccm] | Actual Wet Gas Flow (Solvent A) [sccm] | Target Dry Gas Flow (Solvent A) [sccm] | Actual Dry Gas Flow (Solvent A) [sccm] | Target Wet Gas Flow (Solvent B) [sccm] | Actual Wet Gas Flow (Solvent B) [sccm] | Target Dry Gas Flow (Solvent B) [sccm] | Actual Dry Gas Flow (Solvent B) [sccm] | dm (%) - ref | User Defined 1 | User Defined 2 |  | Target PP/100 (Solvent A) | Actual PP/100 (Solvent A) | Target PP/100 (Solvent B) | Actual PP/100 (Solvent B) | [33 empty] | 17 | dm/dt | 60 | 0.002 | 20 | 20 | 0 | 0 | 25 | 0 | Inactive | Inactive | -10 | Off | [8 empty] | Target Chiller Temp. [celsius] | Measured Chiller Temp. [celsius] | Measured Chiller Internal Temp. [celsius] | Chiller State | Gas Concentration (Sensor A) [ppm] | Gas Concentration (Sensor B) [ppm]
0 | 3.7727 | 75.454 | -394.5271 | 25 | 24.8 | 0 | 0 | 24.9 | 0 | 0.44 | 0 | 0 | 200 | 0 | 0 | 0 | 0.1 | 0 | 0 | 0 | 0 | 7.711414 | 0 | 0 | 0 | 0 | 0.0044 | 0 | 0 | 0 | 0 | 0 | 0 | 0 | 0 | 0 | 0 | 0 | 0 | 0 | 0 | 0 | 0 | 0 | 0 | 0 | 0 | 0 | 0 | 0 | 0 | 0 | 0 | 0 | 0 | 0 | 0 | 0 | 0 | 0 | 0 | 0 | 18 | dm/dt | 60 | 0.002 | 10 | 10 | 0 | 0 | 25 | 0 | Inactive | Inactive | -10 | Off | 0 | 0 | 0 | 0 | 0 | 0 | 0 | 0 | -10 | 0 | 0 | Off | 0 | 0
1 | 3.7041 | 74.082 | -0.4714 | 25 | 25 | 0 | 0 | 24.9 | 0 | 0.01 | 0 | 0 | 200 | 0 | 0 | 200 | 199.9 | 0 | 0 | 0 | 0 | 5.752869 | 0 | 0 | 0 | 0 | 0.0001 | 0 | 0 | 0 | 0 | 0 | 0 | 0 | 0 | 0 | 0 | 0 | 0 | 0 | 0 | 0 | 0 | 0 | 0 | 0 | 0 | 0 | 0 | 0 | 0 | 0 | 0 | 0 | 0 | 0 | 0 | 0 | 0 | 0 | 0 | 0 | 19 | dm/dt | 60 | 0.002 | 0 | 0 | 0 | 0 | 25 | 0 | Inactive | Inactive | -10 | Off | 0 | 0 | 0 | 0 | 0 | 0 | 0 | 0 | -10 | 0 | 0 | Off | 0 | 0
2.01 | 3.6604 | 73.208 | 379.7382 | 25 | 25 | 0 | 0 | 25 | 0 | 0.01 | 0 | 0 | 200 | 0 | 0 | 200 | 200 | 0 | 0 | 0 | 0 | 4.505225 | 0 | 0 | 0 | 0 | 0.0001 | 0 | 0 | 0 | 0 | 0 | 0 | 0 | 0 | 0 | 0 | 0 | 0 | 0 | 0 | 0 | 0 | 0 | 0 | 0 | 0 | 0 | 0 | 0 | 0 | 0 | 0 | 0 | 0 | 0 | 0 | 0 | 0 | 0 | 0 | 0 | [14 empty] | 0 | 0 | 0 | 0 | 0 | 0 | 0 | 0 | -10 | 0 | 0 | Off | 0 | 0
3.01 | 3.6357 | 72.714 | 709.7727 | 25 | 25 | 0 | 0 | 25 | 0 | 0.01 | 0 | 0 | 200 | 0 | 0 | 200 | 200 | 0 | 0 | 0 | 0 | 3.800034 | 0 | 0 | 0 | 0 | 0.0001 | 0 | 0 | 0 | 0 | 0 | 0 | 0 | 0 | 0 | 0 | 0 | 0 | 0 | 0 | 0 | 0 | 0 | 0 | 0 | 0 | 0 | 0 | 0 | 0 | 0 | 0 | 0 | 0 | 0 | 0 | 0 | 0 | 0 | 0 | 0 | [14 empty] | 0 | 0 | 0 | 0 | 0 | 0 | 0 | 0 | -10 | 0 | 0 | Off | 0 | 0
4.01 | 3.6196 | 72.392 | 110.2624 | 25 | 25 | 0 | 0 | 25 | 0 | 0.01 | 0 | 0 | 200 | 0 | 0 | 200 | 200 | 0 | 0 | 0 | 0 | 3.340376 | 0 | 0 | 0 | 0 | 0.0001 | 0 | 0 | 0 | 0 | 0 | 0 | 0 | 0 | 0 | 0 | 0 | 0 | 0 | 0 | 0 | 0 | 0 | 0 | 0 | 0 | 0 | 0 | 0 | 0 | 0 | 0 | 0 | 0 | 0 | 0 | 0 | 0 | 0 | 0 | 0 | [14 empty] | 0 | 0 | 0 | 0 | 0 | 0 | 0 | 0 | -10 | 0 | 0 | Off | 0 | 0
5.01 | 3.6077 | 72.154 | -0.6035 | 25 | 25.1 | 0 | 0 | 25 | 0 | 0.01 | 0 | 0 | 200 | 0 | 0 | 200 | 200 | 0 | 0 | 0 | 0 | 3.000628 | 0 | 0 | 0 | 0 | 0.0001 | 0 | 0 | 0 | 0 | 0 | 0 | 0 | 0 | 0 | 0 | 0 | 0 | 0 | 0 | 0 | 0 | 0 | 0 | 0 | 0 | 0 | 0 | 0 | 0 | 0 | 0 | 0 | 0 | 0 | 0 | 0 | 0 | 0 | 0 | 0 | [14 empty] | 0 | 0 | 0 | 0 | 0 | 0 | 0 | 0 | -10 | 0 | 0 | Off | 0 | 0
6.01 | 3.5996 | 71.992 | -0.3756 | 25 | 25.1 | 0 | 0 | 25 | 0 | 0.01 | 0 | 0 | 200 | 0 | 0 | 200 | 200 | 0 | 0 | 0 | 0 | 2.769371 | 0 | 0 | 0 | 0 | 0.0001 | 0 | 0 | 0 | 0 | 0 | 0 | 0 | 0 | 0 | 0 | 0 | 0 | 0 | 0 | 0 | 0 | 0 | 0 | 0 | 0 | 0 | 0 | 0 | 0 | 0 | 0 | 0 | 0 | 0 | 0 | 0 | 0 | 0 | 0 | 0 | [14 empty] | 0 | 0 | 0 | 0 | 0 | 0 | 0 | 0 | -10 | 0 | 0 | Off | 0 | 0
7.01 | 3.5926 | 71.852 | -0.2508 | 25 | 25.1 | 0 | 0 | 25 | 0 | 0.01 | 0 | 0 | 200 | 0 | 0 | 200 | 200 | 0 | 0 | 0 | 0 | 2.56952 | 0 | 0 | 0 | 0 | 0.0001 | 0 | 0 | 0 | 0 | 0 | 0 | 0 | 0 | 0 | 0 | 0 | 0 | 0 | 0 | 0 | 0 | 0 | 0 | 0 | 0 | 0 | 0 | 0 | 0 | 0 | 0 | 0 | 0 | 0 | 0 | 0 | 0 | 0 | 0 | 0 | [14 empty] | 0 | 0 | 0 | 0 | 0 | 0 | 0 | 0 | -10 | 0 | 0 | Off | 0 | 0
8.01 | 3.5875 | 71.75 | -0.1823 | 25 | 25.1 | 0 | 0 | 25 | 0 | 0.01 | 0 | 0 | 200 | 0 | 0 | 200 | 200 | 0 | 0 | 0 | 0 | 2.423914 | 0 | 0 | 0 | 0 | 0.0001 | 0 | 0 | 0 | 0 | 0 | 0 | 0 | 0 | 0 | 0 | 0 | 0 | 0 | 0 | 0 | 0 | 0 | 0 | 0 | 0 | 0 | 0 | 0 | 0 | 0 | 0 | 0 | 0 | 0 | 0 | 0 | 0 | 0 | 0 | 0 | [14 empty] | 0 | 0 | 0 | 0 | 0 | 0 | 0 | 0 | -10 | 0 | 0 | Off | 0 | 0
9.01 | 3.5821 | 71.642 | -0.1429 | 25 | 25.1 | 0 | 0 | 25 | 0 | 0.01 | 0 | 0 | 200 | 0 | 0 | 200 | 199.9 | 0 | 0 | 0 | 0 | 2.269742 | 0 | 0 | 0 | 0 | 0.0001 | 0 | 0 | 0 | 0 | 0 | 0 | 0 | 0 | 0 | 0 | 0 | 0 | 0 | 0 | 0 | 0 | 0 | 0 | 0 | 0 | 0 | 0 | 0 | 0 | 0 | 0 | 0 | 0 | 0 | 0 | 0 | 0 | 0 | 0 | 0 | [14 empty] | 0 | 0 | 0 | 0 | 0 | 0 | 0 | 0 | -10 | 0 | 0 | Off | 0 | 0
10.02 | 3.579 | 71.58 | -0.1159 | 25 | 25.1 | 0 | 0 | 25 | 0 | 0.01 | 0 | 0 | 200 | 0 | 0 | 200 | 200 | 0 | 0 | 0 | 0 | 2.181237 | 0 | 0 | 0 | 0 | 0.0001 | 0 | 0 | 0 | 0 | 0 | 0 | 0 | 0 | 0 | 0 | 0 | 0 | 0 | 0 | 0 | 0 | 0 | 0 | 0 | 0 | 0 | 0 | 0 | 0 | 0 | 0 | 0 | 0 | 0 | 0 | 0 | 0 | 0 | 0 | 0 | [14 empty] | 0 | 0 | 0 | 0 | 0 | 0 | 0 | 0 | -10 | 0 | 0 | Off | 0 | 0
11.02 | 3.5746 | 71.492 | -0.098 | 25 | 25.1 | 0 | 0 | 25 | 0 | 0.01 | 0 | 0 | 200 | 0 | 0 | 200 | 200 | 0 | 0 | 0 | 0 | 2.055616 | 0 | 0 | 0 | 0 | 0.0001 | 0 | 0 | 0 | 0 | 0 | 0 | 0 | 0 | 0 | 0 | 0 | 0 | 0 | 0 | 0 | 0 | 0 | 0 | 0 | 0 | 0 | 0 | 0 | 0 | 0 | 0 | 0 | 0 | 0 | 0 | 0 | 0 | 0 | 0 | 0 | [14 empty] | 0 | 0 | 0 | 0 | 0 | 0 | 0 | 0 | -10 | 0 | 0 | Off | 0 | 0
12.03 | 3.5721 | 71.442 | -0.0848 | 25 | 25.1 | 0 | 0 | 25 | 0 | 0.01 | 0 | 0 | 200 | 0 | 0 | 200 | 200 | 0 | 0 | 0 | 0 | 1.98424 | 0 | 0 | 0 | 0 | 0.0001 | 0 | 0 | 0 | 0 | 0 | 0 | 0 | 0 | 0 | 0 | 0 | 0 | 0 | 0 | 0 | 0 | 0 | 0 | 0 | 0 | 0 | 0 | 0 | 0 | 0 | 0 | 0 | 0 | 0 | 0 | 0 | 0 | 0 | 0 | 0 | [14 empty] | 0 | 0 | 0 | 0 | 0 | 0 | 0 | 0 | -10 | 0 | 0 | Off | 0 | 0
13.03 | 3.5686 | 71.372 | -0.0733 | 25 | 25.1 | 0 | 0 | 25 | 0 | 0.01 | 0 | 0 | 200 | 0 | 0 | 200 | 200 | 0 | 0 | 0 | 0 | 1.884315 | 0 | 0 | 0 | 0 | 0.0001 | 0 | 0 | 0 | 0 | 0 | 0 | 0 | 0 | 0 | 0 | 0 | 0 | 0 | 0 | 0 | 0 | 0 | 0 | 0 | 0 | 0 | 0 | 0 | 0 | 0 | 0 | 0 | 0 | 0 | 0 | 0 | 0 | 0 | 0 | 0 | [14 empty] | 0 | 0 | 0 | 0 | 0 | 0 | 0 | 0 | -10 | 0 | 0 | Off | 0 | 0
14.03 | 3.5668 | 71.336 | -0.0641 | 25 | 25.1 | 0 | 0 | 25 | 0 | 0.01 | 0 | 0 | 200 | 0 | 0 | 200 | 200 | 0 | 0 | 0 | 0 | 1.832924 | 0 | 0 | 0 | 0 | 0.0001 | 0 | 0 | 0 | 0 | 0 | 0 | 0 | 0 | 0 | 0 | 0 | 0 | 0 | 0 | 0 | 0 | 0 | 0 | 0 | 0 | 0 | 0 | 0 | 0 | 0 | 0 | 0 | 0 | 0 | 0 | 0 | 0 | 0 | 0 | 0 | [14 empty] | 0 | 0 | 0 | 0 | 0 | 0 | 0 | 0 | -10 | 0 | 0 | Off | 0 | 0
15.03 | 3.5645 | 71.29 | -0.0557 | 25 | 25.1 | 0 | 0 | 25 | 0 | 0.01 | 0 | 0 | 200 | 0 | 0 | 200 | 199.9 | 0 | 0 | 0 | 0 | 1.767259 | 0 | 0 | 0 | 0 | 0.0001 | 0 | 0 | 0 | 0 | 0 | 0 | 0 | 0 | 0 | 0 | 0 | 0 | 0 | 0 | 0 | 0 | 0 | 0 | 0 | 0 | 0 | 0 | 0 | 0 | 0 | 0 | 0 | 0 | 0 | 0 | 0 | 0 | 0 | 0 | 0 | [14 empty] | 0 | 0 | 0 | 0 | 0 | 0 | 0 | 0 | -10 | 0 | 0 | Off | 0 | 0
16.03 | 3.5621 | 71.242 | -0.0491 | 25 | 25 | 0 | 0 | 25 | 0 | 0.01 | 0 | 0 | 200 | 0 | 0 | 200 | 199.9 | 0 | 0 | 0 | 0 | 1.698738 | 0 | 0 | 0 | 0 | 0.0001 | 0 | 0 | 0 | 0 | 0 | 0 | 0 | 0 | 0 | 0 | 0 | 0 | 0 | 0 | 0 | 0 | 0 | 0 | 0 | 0 | 0 | 0 | 0 | 0 | 0 | 0 | 0 | 0 | 0 | 0 | 0 | 0 | 0 | 0 | 0 | [14 empty] | 0 | 0 | 0 | 0 | 0 | 0 | 0 | 0 | -10 | 0 | 0 | Off | 0 | 0
17.03 | 3.5604 | 71.208 | -0.0449 | 25 | 25 | 0 | 0 | 25 | 0 | 0.01 | 0 | 0 | 200 | 0 | 0 | 200 | 199.9 | 0 | 0 | 0 | 0 | 1.650203 | 0 | 0 | 0 | 0 | 0.0001 | 0 | 0 | 0 | 0 | 0 | 0 | 0 | 0 | 0 | 0 | 0 | 0 | 0 | 0 | 0 | 0 | 0 | 0 | 0 | 0 | 0 | 0 | 0 | 0 | 0 | 0 | 0 | 0 | 0 | 0 | 0 | 0 | 0 | 0 | 0 | [14 empty] | 0 | 0 | 0 | 0 | 0 | 0 | 0 | 0 | -10 | 0 | 0 | Off | 0 | 0
18.04 | 3.5579 | 71.158 | -0.043 | 25 | 25 | 0 | 0 | 25 | 0 | 0.01 | 0 | 0 | 200 | 0 | 0 | 200 | 200 | 0 | 0 | 0 | 0 | 1.578827 | 0 | 0 | 0 | 0 | 0.0001 | 0 | 0 | 0 | 0 | 0 | 0 | 0 | 0 | 0 | 0 | 0 | 0 | 0 | 0 | 0 | 0 | 0 | 0 | 0 | 0 | 0 | 0 | 0 | 0 | 0 | 0 | 0 | 0 | 0 | 0 | 0 | 0 | 0 | 0 | 0 | [14 empty] | 0 | 0 | 0 | 0 | 0 | 0 | 0 | 0 | -10 | 0 | 0 | Off | 0 | 0
19.04 | 3.5571 | 71.142 | -0.0412 | 25 | 25 | 0 | 0 | 25 | 0 | 0.01 | 0 | 0 | 200 | 0 | 0 | 200 | 200 | 0 | 0 | 0 | 0 | 1.555987 | 0 | 0 | 0 | 0 | 0.0001 | 0 | 0 | 0 | 0 | 0 | 0 | 0 | 0 | 0 | 0 | 0 | 0 | 0 | 0 | 0 | 0 | 0 | 0 | 0 | 0 | 0 | 0 | 0 | 0 | 0 | 0 | 0 | 0 | 0 | 0 | 0 | 0 | 0 | 0 | 0 | [14 empty] | 0 | 0 | 0 | 0 | 0 | 0 | 0 | 0 | -10 | 0 | 0 | Off | 0 | 0
20.04 | 3.555 | 71.1 | -0.0369 | 25 | 25 | 0 | 0 | 25 | 0 | 0.01 | 0 | 0 | 200 | 0 | 0 | 200 | 200 | 0 | 0 | 0 | 0 | 1.496032 | 0 | 0 | 0 | 0 | 0.0001 | 0 | 0 | 0 | 0 | 0 | 0 | 0 | 0 | 0 | 0 | 0 | 0 | 0 | 0 | 0 | 0 | 0 | 0 | 0 | 0 | 0 | 0 | 0 | 0 | 0 | 0 | 0 | 0 | 0 | 0 | 0 | 0 | 0 | 0 | 0 | [14 empty] | 0 | 0 | 0 | 0 | 0 | 0 | 0 | 0 | -10 | 0 | 0 | Off | 0 | 0
21.04 | 3.5536 | 71.072 | -0.0358 | 25 | 25 | 0 | 0 | 25 | 0 | 0.01 | 0 | 0 | 200 | 0 | 0 | 200 | 200 | 0 | 0 | 0 | 0 | 1.456061 | 0 | 0 | 0 | 0 | 0.0001 | 0 | 0 | 0 | 0 | 0 | 0 | 0 | 0 | 0 | 0 | 0 | 0 | 0 | 0 | 0 | 0 | 0 | 0 | 0 | 0 | 0 | 0 | 0 | 0 | 0 | 0 | 0 | 0 | 0 | 0 | 0 | 0 | 0 | 0 | 0 | [14 empty] | 0 | 0 | 0 | 0 | 0 | 0 | 0 | 0 | -10 | 0 | 0 | Off | 0 | 0
22.04 | 3.553 | 71.06 | -0.0312 | 25 | 25 | 0 | 0 | 25 | 0 | 0.01 | 0 | 0 | 200 | 0 | 0 | 200 | 200 | 0 | 0 | 0 | 0 | 1.438931 | 0 | 0 | 0 | 0 | 0.0001 | 0 | 0 | 0 | 0 | 0 | 0 | 0 | 0 | 0 | 0 | 0 | 0 | 0 | 0 | 0 | 0 | 0 | 0 | 0 | 0 | 0 | 0 | 0 | 0 | 0 | 0 | 0 | 0 | 0 | 0 | 0 | 0 | 0 | 0 | 0 | [14 empty] | 0 | 0 | 0 | 0 | 0 | 0 | 0 | 0 | -10 | 0 | 0 | Off | 0 | 0
23.05 | 3.5512 | 71.024 | -0.0277 | 25 | 25 | 0 | 0 | 25 | 0 | 0.01 | 0 | 0 | 200 | 0 | 0 | 200 | 200 | 0 | 0 | 0 | 0 | 1.387541 | 0 | 0 | 0 | 0 | 0.0001 | 0 | 0 | 0 | 0 | 0 | 0 | 0 | 0 | 0 | 0 | 0 | 0 | 0 | 0 | 0 | 0 | 0 | 0 | 0 | 0 | 0 | 0 | 0 | 0 | 0 | 0 | 0 | 0 | 0 | 0 | 0 | 0 | 0 | 0 | 0 | [14 empty] | 0 | 0 | 0 | 0 | 0 | 0 | 0 | 0 | -10 | 0 | 0 | Off | 0 | 0
24.05 | 3.5503 | 71.006 | -0.0271 | 25 | 25 | 0 | 0 | 25 | 0 | 0.01 | 0 | 0 | 200 | 0 | 0 | 200 | 200 | 0 | 0 | 0 | 0 | 1.361845 | 0 | 0 | 0 | 0 | 0.0001 | 0 | 0 | 0 | 0 | 0 | 0 | 0 | 0 | 0 | 0 | 0 | 0 | 0 | 0 | 0 | 0 | 0 | 0 | 0 | 0 | 0 | 0 | 0 | 0 | 0 | 0 | 0 | 0 | 0 | 0 | 0 | 0 | 0 | 0 | 0 | [14 empty] | 0 | 0 | 0 | 0 | 0 | 0 | 0 | 0 | -10 | 0 | 0 | Off | 0 | 0
25.05 | 3.5492 | 70.984 | -0.0222 | 25 | 25 | 0 | 0 | 25 | 0 | 0.01 | 0 | 0 | 200 | 0 | 0 | 200 | 199.9 | 0 | 0 | 0 | 0 | 1.33044 | 0 | 0 | 0 | 0 | 0.0001 | 0 | 0 | 0 | 0 | 0 | 0 | 0 | 0 | 0 | 0 | 0 | 0 | 0 | 0 | 0 | 0 | 0 | 0 | 0 | 0 | 0 | 0 | 0 | 0 | 0 | 0 | 0 | 0 | 0 | 0 | 0 | 0 | 0 | 0 | 0 | [14 empty] | 0 | 0 | 0 | 0 | 0 | 0 | 0 | 0 | -10 | 0 | 0 | Off | 0 | 0
26.05 | 3.5481 | 70.962 | -0.0229 | 25 | 25 | 0 | 0 | 25 | 0 | 0.01 | 0 | 0 | 200 | 0 | 0 | 200 | 199.9 | 0 | 0 | 0 | 0 | 1.299035 | 0 | 0 | 0 | 0 | 0.0001 | 0 | 0 | 0 | 0 | 0 | 0 | 0 | 0 | 0 | 0 | 0 | 0 | 0 | 0 | 0 | 0 | 0 | 0 | 0 | 0 | 0 | 0 | 0 | 0 | 0 | 0 | 0 | 0 | 0 | 0 | 0 | 0 | 0 | 0 | 0 | [14 empty] | 0 | 0 | 0 | 0 | 0 | 0 | 0 | 0 | -10 | 0 | 0 | Off | 0 | 0
27.05 | 3.5468 | 70.936 | -0.0227 | 25 | 25 | 0 | 0 | 25 | 0 | 0.01 | 0 | 0 | 200 | 0 | 0 | 200 | 200 | 0 | 0 | 0 | 0 | 1.26192 | 0 | 0 | 0 | 0 | 0.0001 | 0 | 0 | 0 | 0 | 0 | 0 | 0 | 0 | 0 | 0 | 0 | 0 | 0 | 0 | 0 | 0 | 0 | 0 | 0 | 0 | 0 | 0 | 0 | 0 | 0 | 0 | 0 | 0 | 0 | 0 | 0 | 0 | 0 | 0 | 0 | [14 empty] | 0 | 0 | 0 | 0 | 0 | 0 | 0 | 0 | -10 | 0 | 0 | Off | 0 | 0
28.06 | 3.5456 | 70.912 | -0.0232 | 25 | 25 | 0 | 0 | 25 | 0 | 0.01 | 0 | 0 | 200 | 0 | 0 | 200 | 199.9 | 0 | 0 | 0 | 0 | 1.227659 | 0 | 0 | 0 | 0 | 0.0001 | 0 | 0 | 0 | 0 | 0 | 0 | 0 | 0 | 0 | 0 | 0 | 0 | 0 | 0 | 0 | 0 | 0 | 0 | 0 | 0 | 0 | 0 | 0 | 0 | 0 | 0 | 0 | 0 | 0 | 0 | 0 | 0 | 0 | 0 | 0 | [14 empty] | 0 | 0 | 0 | 0 | 0 | 0 | 0 | 0 | -10 | 0 | 0 | Off | 0 | 0
29.06 | 3.5449 | 70.898 | -0.0246 | 25 | 25 | 0 | 0 | 25 | 0 | 0.01 | 0 | 0 | 200 | 0 | 0 | 200 | 199.9 | 0 | 0 | 0 | 0 | 1.207674 | 0 | 0 | 0 | 0 | 0.0001 | 0 | 0 | 0 | 0 | 0 | 0 | 0 | 0 | 0 | 0 | 0 | 0 | 0 | 0 | 0 | 0 | 0 | 0 | 0 | 0 | 0 | 0 | 0 | 0 | 0 | 0 | 0 | 0 | 0 | 0 | 0 | 0 | 0 | 0 | 0 | [14 empty] | 0 | 0 | 0 | 0 | 0 | 0 | 0 | 0 | -10 | 0 | 0 | Off | 0 | 0
30.06 | 3.5439 | 70.878 | -0.0209 | 25 | 25 | 0 | 0 | 25 | 0 | 0.01 | 0 | 0 | 200 | 0 | 0 | 200 | 200 | 0 | 0 | 0 | 0 | 1.179124 | 0 | 0 | 0 | 0 | 0.0001 | 0 | 0 | 0 | 0 | 0 | 0 | 0 | 0 | 0 | 0 | 0 | 0 | 0 | 0 | 0 | 0 | 0 | 0 | 0 | 0 | 0 | 0 | 0 | 0 | 0 | 0 | 0 | 0 | 0 | 0 | 0 | 0 | 0 | 0 | 0 | [14 empty] | 0 | 0 | 0 | 0 | 0 | 0 | 0 | 0 | -10 | 0 | 0 | Off | 0 | 0
31.06 | 3.5426 | 70.852 | -0.0184 | 25 | 25 | 0 | 0 | 25 | 0 | 0.01 | 0 | 0 | 200 | 0 | 0 | 200 | 200 | 0 | 0 | 0 | 0 | 1.142009 | 0 | 0 | 0 | 0 | 0.0001 | 0 | 0 | 0 | 0 | 0 | 0 | 0 | 0 | 0 | 0 | 0 | 0 | 0 | 0 | 0 | 0 | 0 | 0 | 0 | 0 | 0 | 0 | 0 | 0 | 0 | 0 | 0 | 0 | 0 | 0 | 0 | 0 | 0 | 0 | 0 | [14 empty] | 0 | 0 | 0 | 0 | 0 | 0 | 0 | 0 | -10 | 0 | 0 | Off | 0 | 0
32.06 | 3.5428 | 70.856 | -0.015 | 25 | 25 | 0 | 0 | 25 | 0 | 0.01 | 0 | 0 | 200 | 0 | 0 | 200 | 200 | 0 | 0 | 0 | 0 | 1.147719 | 0 | 0 | 0 | 0 | 0.0001 | 0 | 0 | 0 | 0 | 0 | 0 | 0 | 0 | 0 | 0 | 0 | 0 | 0 | 0 | 0 | 0 | 0 | 0 | 0 | 0 | 0 | 0 | 0 | 0 | 0 | 0 | 0 | 0 | 0 | 0 | 0 | 0 | 0 | 0 | 0 | [14 empty] | 0 | 0 | 0 | 0 | 0 | 0 | 0 | 0 | -10 | 0 | 0 | Off | 0 | 0
33.06 | 3.5417 | 70.834 | -0.0148 | 25 | 25 | 0 | 0 | 25 | 0 | 0.01 | 0 | 0 | 200 | 0 | 0 | 200 | 200 | 0 | 0 | 0 | 0 | 1.116314 | 0 | 0 | 0 | 0 | 0.0001 | 0 | 0 | 0 | 0 | 0 | 0 | 0 | 0 | 0 | 0 | 0 | 0 | 0 | 0 | 0 | 0 | 0 | 0 | 0 | 0 | 0 | 0 | 0 | 0 | 0 | 0 | 0 | 0 | 0 | 0 | 0 | 0 | 0 | 0 | 0 | [14 empty] | 0 | 0 | 0 | 0 | 0 | 0 | 0 | 0 | -10 | 0 | 0 | Off | 0 | 0
34.07 | 3.5411 | 70.822 | -0.0154 | 25 | 25 | 0 | 0 | 25 | 0 | 0.01 | 0 | 0 | 200 | 0 | 0 | 200 | 199.9 | 0 | 0 | 0 | 0 | 1.099183 | 0 | 0 | 0 | 0 | 0.0001 | 0 | 0 | 0 | 0 | 0 | 0 | 0 | 0 | 0 | 0 | 0 | 0 | 0 | 0 | 0 | 0 | 0 | 0 | 0 | 0 | 0 | 0 | 0 | 0 | 0 | 0 | 0 | 0 | 0 | 0 | 0 | 0 | 0 | 0 | 0 | [14 empty] | 0 | 0 | 0 | 0 | 0 | 0 | 0 | 0 | -10 | 0 | 0 | Off | 0 | 0
35.07 | 3.5404 | 70.808 | -0.0148 | 25 | 25 | 0 | 0 | 25 | 0 | 0.01 | 0 | 0 | 200 | 0 | 0 | 200 | 200 | 0 | 0 | 0 | 0 | 1.079198 | 0 | 0 | 0 | 0 | 0.0001 | 0 | 0 | 0 | 0 | 0 | 0 | 0 | 0 | 0 | 0 | 0 | 0 | 0 | 0 | 0 | 0 | 0 | 0 | 0 | 0 | 0 | 0 | 0 | 0 | 0 | 0 | 0 | 0 | 0 | 0 | 0 | 0 | 0 | 0 | 0 | [14 empty] | 0 | 0 | 0 | 0 | 0 | 0 | 0 | 0 | -10 | 0 | 0 | Off | 0 | 0
36.07 | 3.5386 | 70.772 | -0.0147 | 25 | 25 | 0 | 0 | 25 | 0 | 0.01 | 0 | 0 | 200 | 0 | 0 | 200 | 200 | 0 | 0 | 0 | 0 | 1.027808 | 0 | 0 | 0 | 0 | 0.0001 | 0 | 0 | 0 | 0 | 0 | 0 | 0 | 0 | 0 | 0 | 0 | 0 | 0 | 0 | 0 | 0 | 0 | 0 | 0 | 0 | 0 | 0 | 0 | 0 | 0 | 0 | 0 | 0 | 0 | 0 | 0 | 0 | 0 | 0 | 0 | [14 empty] | 0 | 0 | 0 | 0 | 0 | 0 | 0 | 0 | -10 | 0 | 0 | Off | 0 | 0
37.08 | 3.538 | 70.76 | -0.0191 | 25 | 25 | 0 | 0 | 25 | 0 | 0.01 | 0 | 0 | 200 | 0 | 0 | 200 | 200 | 0 | 0 | 0 | 0 | 1.010678 | 0 | 0 | 0 | 0 | 0.0001 | 0 | 0 | 0 | 0 | 0 | 0 | 0 | 0 | 0 | 0 | 0 | 0 | 0 | 0 | 0 | 0 | 0 | 0 | 0 | 0 | 0 | 0 | 0 | 0 | 0 | 0 | 0 | 0 | 0 | 0 | 0 | 0 | 0 | 0 | 0 | [14 empty] | 0 | 0 | 0 | 0 | 0 | 0 | 0 | 0 | -10 | 0 | 0 | Off | 0 | 0
38.08 | 3.5375 | 70.75 | -0.0196 | 25 | 25 | 0 | 0 | 25 | 0 | 0.01 | 0 | 0 | 200 | 0 | 0 | 200 | 200 | 0 | 0 | 0 | 0 | 0.9964027 | 0 | 0 | 0 | 0 | 0.0001 | 0 | 0 | 0 | 0 | 0 | 0 | 0 | 0 | 0 | 0 | 0 | 0 | 0 | 0 | 0 | 0 | 0 | 0 | 0 | 0 | 0 | 0 | 0 | 0 | 0 | 0 | 0 | 0 | 0 | 0 | 0 | 0 | 0 | 0 | 0 | [14 empty] | 0 | 0 | 0 | 0 | 0 | 0 | 0 | 0 | -10 | 0 | 0 | Off | 0 | 0
39.08 | 3.5367 | 70.734 | -0.0188 | 25 | 25 | 0 | 0 | 25 | 0 | 0.01 | 0 | 0 | 200 | 0 | 0 | 200 | 200 | 0 | 0 | 0 | 0 | 0.9735625 | 0 | 0 | 0 | 0 | 0.0001 | 0 | 0 | 0 | 0 | 0 | 0 | 0 | 0 | 0 | 0 | 0 | 0 | 0 | 0 | 0 | 0 | 0 | 0 | 0 | 0 | 0 | 0 | 0 | 0 | 0 | 0 | 0 | 0 | 0 | 0 | 0 | 0 | 0 | 0 | 0 | [14 empty] | 0 | 0 | 0 | 0 | 0 | 0 | 0 | 0 | -10 | 0 | 0 | Off | 0 | 0
40.08 | 3.5357 | 70.714 | -0.0162 | 25 | 25.1 | 0 | 0 | 25 | 0 | 0.01 | 0 | 0 | 200 | 0 | 0 | 200 | 199.9 | 0 | 0 | 0 | 0 | 0.9450123 | 0 | 0 | 0 | 0 | 0.0001 | 0 | 0 | 0 | 0 | 0 | 0 | 0 | 0 | 0 | 0 | 0 | 0 | 0 | 0 | 0 | 0 | 0 | 0 | 0 | 0 | 0 | 0 | 0 | 0 | 0 | 0 | 0 | 0 | 0 | 0 | 0 | 0 | 0 | 0 | 0 | [14 empty] | 0 | 0 | 0 | 0 | 0 | 0 | 0 | 0 | -10 | 0 | 0 | Off | 0 | 0
41.08 | 3.5347 | 70.694 | -0.0107 | 25 | 25 | 0 | 0 | 25 | 0 | 0.01 | 0 | 0 | 200 | 0 | 0 | 200 | 199.8 | 0 | 0 | 0 | 0 | 0.9164621 | 0 | 0 | 0 | 0 | 0.0001 | 0 | 0 | 0 | 0 | 0 | 0 | 0 | 0 | 0 | 0 | 0 | 0 | 0 | 0 | 0 | 0 | 0 | 0 | 0 | 0 | 0 | 0 | 0 | 0 | 0 | 0 | 0 | 0 | 0 | 0 | 0 | 0 | 0 | 0 | 0 | [14 empty] | 0 | 0 | 0 | 0 | 0 | 0 | 0 | 0 | -10 | 0 | 0 | Off | 0 | 0
42.08 | 3.5344 | 70.688 | -0.0133 | 25 | 25 | 0 | 0 | 25 | 0 | 0.01 | 0 | 0 | 200 | 0 | 0 | 200 | 199.9 | 0 | 0 | 0 | 0 | 0.907897 | 0 | 0 | 0 | 0 | 0.0001 | 0 | 0 | 0 | 0 | 0 | 0 | 0 | 0 | 0 | 0 | 0 | 0 | 0 | 0 | 0 | 0 | 0 | 0 | 0 | 0 | 0 | 0 | 0 | 0 | 0 | 0 | 0 | 0 | 0 | 0 | 0 | 0 | 0 | 0 | 0 | [14 empty] | 0 | 0 | 0 | 0 | 0 | 0 | 0 | 0 | -10 | 0 | 0 | Off | 0 | 0
43.08 | 3.534 | 70.68 | -0.0138 | 25 | 25 | 0 | 0 | 25 | 0 | 0.01 | 0 | 0 | 200 | 0 | 0 | 200 | 200.1 | 0 | 0 | 0 | 0 | 0.8964769 | 0 | 0 | 0 | 0 | 0.0001 | 0 | 0 | 0 | 0 | 0 | 0 | 0 | 0 | 0 | 0 | 0 | 0 | 0 | 0 | 0 | 0 | 0 | 0 | 0 | 0 | 0 | 0 | 0 | 0 | 0 | 0 | 0 | 0 | 0 | 0 | 0 | 0 | 0 | 0 | 0 | [14 empty] | 0 | 0 | 0 | 0 | 0 | 0 | 0 | 0 | -10 | 0 | 0 | Off | 0 | 0
44.08 | 3.5333 | 70.666 | -0.014 | 25 | 25 | 0 | 0 | 25 | 0 | 0.01 | 0 | 0 | 200 | 0 | 0 | 200 | 200 | 0 | 0 | 0 | 0 | 0.8764917 | 0 | 0 | 0 | 0 | 0.0001 | 0 | 0 | 0 | 0 | 0 | 0 | 0 | 0 | 0 | 0 | 0 | 0 | 0 | 0 | 0 | 0 | 0 | 0 | 0 | 0 | 0 | 0 | 0 | 0 | 0 | 0 | 0 | 0 | 0 | 0 | 0 | 0 | 0 | 0 | 0 | [14 empty] | 0 | 0 | 0 | 0 | 0 | 0 | 0 | 0 | -10 | 0 | 0 | Off | 0 | 0
45.08 | 3.5332 | 70.664 | -0.0129 | 25 | 25.1 | 0 | 0 | 25 | 0 | 0.01 | 0 | 0 | 200 | 0 | 0 | 200 | 199.8 | 0 | 0 | 0 | 0 | 0.8736367 | 0 | 0 | 0 | 0 | 0.0001 | 0 | 0 | 0 | 0 | 0 | 0 | 0 | 0 | 0 | 0 | 0 | 0 | 0 | 0 | 0 | 0 | 0 | 0 | 0 | 0 | 0 | 0 | 0 | 0 | 0 | 0 | 0 | 0 | 0 | 0 | 0 | 0 | 0 | 0 | 0 | [14 empty] | 0 | 0 | 0 | 0 | 0 | 0 | 0 | 0 | -10 | 0 | 0 | Off | 0 | 0
46.08 | 3.5321 | 70.642 | -0.011 | 25 | 25 | 0 | 0 | 25 | 0 | 0.01 | 0 | 0 | 200 | 0 | 0 | 200 | 200 | 0 | 0 | 0 | 0 | 0.8422315 | 0 | 0 | 0 | 0 | 0.0001 | 0 | 0 | 0 | 0 | 0 | 0 | 0 | 0 | 0 | 0 | 0 | 0 | 0 | 0 | 0 | 0 | 0 | 0 | 0 | 0 | 0 | 0 | 0 | 0 | 0 | 0 | 0 | 0 | 0 | 0 | 0 | 0 | 0 | 0 | 0 | [14 empty] | 0 | 0 | 0 | 0 | 0 | 0 | 0 | 0 | -10 | 0 | 0 | Off | 0 | 0
47.09 | 3.5321 | 70.642 | -0.0108 | 25 | 25.1 | 0 | 0 | 25 | 0 | 0.01 | 0 | 0 | 200 | 0 | 0 | 200 | 200.1 | 0 | 0 | 0 | 0 | 0.8422315 | 0 | 0 | 0 | 0 | 0.0001 | 0 | 0 | 0 | 0 | 0 | 0 | 0 | 0 | 0 | 0 | 0 | 0 | 0 | 0 | 0 | 0 | 0 | 0 | 0 | 0 | 0 | 0 | 0 | 0 | 0 | 0 | 0 | 0 | 0 | 0 | 0 | 0 | 0 | 0 | 0 | [14 empty] | 0 | 0 | 0 | 0 | 0 | 0 | 0 | 0 | -10 | 0 | 0 | Off | 0 | 0
48.09 | 3.5316 | 70.632 | -0.0098 | 25 | 25 | 0 | 0 | 25 | 0 | 0.01 | 0 | 0 | 200 | 0 | 0 | 200 | 200 | 0 | 0 | 0 | 0 | 0.8279564 | 0 | 0 | 0 | 0 | 0.0001 | 0 | 0 | 0 | 0 | 0 | 0 | 0 | 0 | 0 | 0 | 0 | 0 | 0 | 0 | 0 | 0 | 0 | 0 | 0 | 0 | 0 | 0 | 0 | 0 | 0 | 0 | 0 | 0 | 0 | 0 | 0 | 0 | 0 | 0 | 0 | [14 empty] | 0 | 0 | 0 | 0 | 0 | 0 | 0 | 0 | -10 | 0 | 0 | Off | 0 | 0
49.09 | 3.5314 | 70.628 | -0.0096 | 25 | 25 | 0 | 0 | 25 | 0 | 0.01 | 0 | 0 | 200 | 0 | 0 | 200 | 200 | 0 | 0 | 0 | 0 | 0.8222463 | 0 | 0 | 0 | 0 | 0.0001 | 0 | 0 | 0 | 0 | 0 | 0 | 0 | 0 | 0 | 0 | 0 | 0 | 0 | 0 | 0 | 0 | 0 | 0 | 0 | 0 | 0 | 0 | 0 | 0 | 0 | 0 | 0 | 0 | 0 | 0 | 0 | 0 | 0 | 0 | 0 | [14 empty] | 0 | 0 | 0 | 0 | 0 | 0 | 0 | 0 | -10 | 0 | 0 | Off | 0 | 0
50.09 | 3.5311 | 70.622 | -0.0083 | 25 | 25 | 0 | 0 | 25 | 0 | 0.01 | 0 | 0 | 200 | 0 | 0 | 200 | 200 | 0 | 0 | 0 | 0 | 0.8136813 | 0 | 0 | 0 | 0 | 0.0001 | 0 | 0 | 0 | 0 | 0 | 0 | 0 | 0 | 0 | 0 | 0 | 0 | 0 | 0 | 0 | 0 | 0 | 0 | 0 | 0 | 0 | 0 | 0 | 0 | 0 | 0 | 0 | 0 | 0 | 0 | 0 | 0 | 0 | 0 | 0 | [14 empty] | 0 | 0 | 0 | 0 | 0 | 0 | 0 | 0 | -10 | 0 | 0 | Off | 0 | 0
51.09 | 3.5305 | 70.61 | -0.0083 | 25 | 25 | 0 | 0 | 25 | 0 | 0.01 | 0 | 0 | 200 | 0 | 0 | 200 | 200 | 0 | 0 | 0 | 0 | 0.7965511 | 0 | 0 | 0 | 0 | 0.0001 | 0 | 0 | 0 | 0 | 0 | 0 | 0 | 0 | 0 | 0 | 0 | 0 | 0 | 0 | 0 | 0 | 0 | 0 | 0 | 0 | 0 | 0 | 0 | 0 | 0 | 0 | 0 | 0 | 0 | 0 | 0 | 0 | 0 | 0 | 0 | [14 empty] | 0 | 0 | 0 | 0 | 0 | 0 | 0 | 0 | -10 | 0 | 0 | Off | 0 | 0
52.09 | 3.5301 | 70.602 | -0.0086 | 25 | 25 | 0 | 0 | 25 | 0 | 0.01 | 0 | 0 | 200 | 0 | 0 | 200 | 200 | 0 | 0 | 0 | 0 | 0.785131 | 0 | 0 | 0 | 0 | 0.0001 | 0 | 0 | 0 | 0 | 0 | 0 | 0 | 0 | 0 | 0 | 0 | 0 | 0 | 0 | 0 | 0 | 0 | 0 | 0 | 0 | 0 | 0 | 0 | 0 | 0 | 0 | 0 | 0 | 0 | 0 | 0 | 0 | 0 | 0 | 0 | [14 empty] | 0 | 0 | 0 | 0 | 0 | 0 | 0 | 0 | -10 | 0 | 0 | Off | 0 | 0
53.1 | 3.5296 | 70.592 | -0.0081 | 25 | 25 | 0 | 0 | 25 | 0 | 0.01 | 0 | 0 | 200 | 0 | 0 | 200 | 200 | 0 | 0 | 0 | 0 | 0.7708559 | 0 | 0 | 0 | 0 | 0.0001 | 0 | 0 | 0 | 0 | 0 | 0 | 0 | 0 | 0 | 0 | 0 | 0 | 0 | 0 | 0 | 0 | 0 | 0 | 0 | 0 | 0 | 0 | 0 | 0 | 0 | 0 | 0 | 0 | 0 | 0 | 0 | 0 | 0 | 0 | 0 | [14 empty] | 0 | 0 | 0 | 0 | 0 | 0 | 0 | 0 | -10 | 0 | 0 | Off | 0 | 0
54.1 | 3.5292 | 70.584 | -0.0089 | 25 | 25 | 0 | 0 | 25 | 0 | 0.01 | 0 | 0 | 200 | 0 | 0 | 200 | 199.9 | 0 | 0 | 0 | 0 | 0.7594358 | 0 | 0 | 0 | 0 | 0.0001 | 0 | 0 | 0 | 0 | 0 | 0 | 0 | 0 | 0 | 0 | 0 | 0 | 0 | 0 | 0 | 0 | 0 | 0 | 0 | 0 | 0 | 0 | 0 | 0 | 0 | 0 | 0 | 0 | 0 | 0 | 0 | 0 | 0 | 0 | 0 | [14 empty] | 0 | 0 | 0 | 0 | 0 | 0 | 0 | 0 | -10 | 0 | 0 | Off | 0 | 0
55.1 | 3.5289 | 70.578 | -0.009 | 25 | 25 | 0 | 0 | 25 | 0 | 0.01 | 0 | 0 | 200 | 0 | 0 | 200 | 200 | 0 | 0 | 0 | 0 | 0.7508708 | 0 | 0 | 0 | 0 | 0.0001 | 0 | 0 | 0 | 0 | 0 | 0 | 0 | 0 | 0 | 0 | 0 | 0 | 0 | 0 | 0 | 0 | 0 | 0 | 0 | 0 | 0 | 0 | 0 | 0 | 0 | 0 | 0 | 0 | 0 | 0 | 0 | 0 | 0 | 0 | 0 | [14 empty] | 0 | 0 | 0 | 0 | 0 | 0 | 0 | 0 | -10 | 0 | 0 | Off | 0 | 0
56.1 | 3.5285 | 70.57 | -0.0085 | 25 | 25 | 0 | 0 | 25 | 0 | 0.01 | 0 | 0 | 200 | 0 | 0.1 | 200 | 200 | 0 | 0 | 0 | 0 | 0.7394507 | 0 | 0 | 0 | 0 | 0.0001 | 0 | 0 | 0 | 0 | 0 | 0 | 0 | 0 | 0 | 0 | 0 | 0 | 0 | 0 | 0 | 0 | 0 | 0 | 0 | 0 | 0 | 0 | 0 | 0 | 0 | 0 | 0 | 0 | 0 | 0 | 0 | 0 | 0 | 0 | 0 | [14 empty] | 0 | 0 | 0 | 0 | 0 | 0 | 0 | 0 | -10 | 0 | 0 | Off | 0 | 0
57.1 | 3.5281 | 70.562 | -0.0077 | 25 | 25 | 0 | 0 | 25 | 0 | 0.01 | 0 | 0 | 200 | 0 | 0 | 200 | 200 | 0 | 0 | 0 | 0 | 0.7280306 | 0 | 0 | 0 | 0 | 0.0001 | 0 | 0 | 0 | 0 | 0 | 0 | 0 | 0 | 0 | 0 | 0 | 0 | 0 | 0 | 0 | 0 | 0 | 0 | 0 | 0 | 0 | 0 | 0 | 0 | 0 | 0 | 0 | 0 | 0 | 0 | 0 | 0 | 0 | 0 | 0 | [14 empty] | 0 | 0 | 0 | 0 | 0 | 0 | 0 | 0 | -10 | 0 | 0 | Off | 0 | 0
58.11 | 3.5278 | 70.556 | -0.0075 | 25 | 25 | 0 | 0 | 25 | 0 | 0.01 | 0 | 0 | 200 | 0 | 0 | 200 | 200 | 0 | 0 | 0 | 0 | 0.7194655 | 0 | 0 | 0 | 0 | 0.0001 | 0 | 0 | 0 | 0 | 0 | 0 | 0 | 0 | 0 | 0 | 0 | 0 | 0 | 0 | 0 | 0 | 0 | 0 | 0 | 0 | 0 | 0 | 0 | 0 | 0 | 0 | 0 | 0 | 0 | 0 | 0 | 0 | 0 | 0 | 0 | [14 empty] | 0 | 0 | 0 | 0 | 0 | 0 | 0 | 0 | -10 | 0 | 0 | Off | 0 | 0
59.11 | 3.5273 | 70.546 | -0.0076 | 25 | 25 | 0 | 0 | 25 | 0 | 0.01 | 0 | 0 | 200 | 0 | 0 | 200 | 200 | 0 | 0 | 0 | 0 | 0.7051904 | 0 | 0 | 0 | 0 | 0.0001 | 0 | 0 | 0 | 0 | 0 | 0 | 0 | 0 | 0 | 0 | 0 | 0 | 0 | 0 | 0 | 0 | 0 | 0 | 0 | 0 | 0 | 0 | 0 | 0 | 0 | 0 | 0 | 0 | 0 | 0 | 0 | 0 | 0 | 0 | 0 | [14 empty] | 0 | 0 | 0 | 0 | 0 | 0 | 0 | 0 | -10 | 0 | 0 | Off | 0 | 0
60.11 | 3.5269 | 70.538 | -0.0079 | 25 | 25 | 0 | 0 | 25 | 0 | 0.01 | 0 | 0 | 200 | 0 | 0 | 200 | 199.9 | 0 | 0 | 0 | 0 | 0.6937703 | 0 | 0 | 0 | 0 | 0.0001 | 0 | 0 | 0 | 0 | 0 | 0 | 0 | 0 | 0 | 0 | 0 | 0 | 0 | 0 | 0 | 0 | 0 | 0 | 0 | 0 | 0 | 0 | 0 | 0 | 0 | 0 | 0 | 0 | 0 | 0 | 0 | 0 | 0 | 0 | 0 | [14 empty] | 0 | 0 | 0 | 0 | 0 | 0 | 0 | 0 | -10 | 0 | 0 | Off | 0 | 0
61.11 | 3.5266 | 70.532 | -0.008 | 25 | 25 | 0 | 0 | 25 | 0 | 0.01 | 0 | 0 | 200 | 0 | 0 | 200 | 200 | 0 | 0 | 0 | 0 | 0.6852053 | 0 | 0 | 0 | 0 | 0.0001 | 0 | 0 | 0 | 0 | 0 | 0 | 0 | 0 | 0 | 0 | 0 | 0 | 0 | 0 | 0 | 0 | 0 | 0 | 0 | 0 | 0 | 0 | 0 | 0 | 0 | 0 | 0 | 0 | 0 | 0 | 0 | 0 | 0 | 0 | 0 | [14 empty] | 0 | 0 | 0 | 0 | 0 | 0 | 0 | 0 | -10 | 0 | 0 | Off | 0 | 0
62.11 | 3.5261 | 70.522 | -0.008 | 25 | 25 | 0 | 0 | 25 | 0 | 0.01 | 0 | 0 | 200 | 0 | 0 | 200 | 200 | 0 | 0 | 0 | 0 | 0.6709302 | 0 | 0 | 0 | 0 | 0.0001 | 0 | 0 | 0 | 0 | 0 | 0 | 0 | 0 | 0 | 0 | 0 | 0 | 0 | 0 | 0 | 0 | 0 | 0 | 0 | 0 | 0 | 0 | 0 | 0 | 0 | 0 | 0 | 0 | 0 | 0 | 0 | 0 | 0 | 0 | 0 | [14 empty] | 0 | 0 | 0 | 0 | 0 | 0 | 0 | 0 | -10 | 0 | 0 | Off | 0 | 0
63.11 | 3.5258 | 70.516 | -0.0081 | 25 | 25 | 0 | 0 | 25 | 0 | 0.01 | 0 | 0 | 200 | 0 | 0 | 200 | 200 | 0 | 0 | 0 | 0 | 0.6623651 | 0 | 0 | 0 | 0 | 0.0001 | 0 | 0 | 0 | 0 | 0 | 0 | 0 | 0 | 0 | 0 | 0 | 0 | 0 | 0 | 0 | 0 | 0 | 0 | 0 | 0 | 0 | 0 | 0 | 0 | 0 | 0 | 0 | 0 | 0 | 0 | 0 | 0 | 0 | 0 | 0 | [14 empty] | 0 | 0 | 0 | 0 | 0 | 0 | 0 | 0 | -10 | 0 | 0 | Off | 0 | 0
64.12 | 3.5255 | 70.51 | -0.0077 | 25 | 25 | 0 | 0 | 25 | 0 | 0.01 | 0 | 0 | 200 | 0 | 0 | 200 | 199.9 | 0 | 0 | 0 | 0 | 0.6538 | 0 | 0 | 0 | 0 | 0.0001 | 0 | 0 | 0 | 0 | 0 | 0 | 0 | 0 | 0 | 0 | 0 | 0 | 0 | 0 | 0 | 0 | 0 | 0 | 0 | 0 | 0 | 0 | 0 | 0 | 0 | 0 | 0 | 0 | 0 | 0 | 0 | 0 | 0 | 0 | 0 | [14 empty] | 0 | 0 | 0 | 0 | 0 | 0 | 0 | 0 | -10 | 0 | 0 | Off | 0 | 0
65.12 | 3.5251 | 70.502 | -0.0073 | 25 | 25 | 0 | 0 | 25 | 0 | 0.01 | 0 | 0 | 200 | 0 | 0 | 200 | 200 | 0 | 0 | 0 | 0 | 0.6423799 | 0 | 0 | 0 | 0 | 0.0001 | 0 | 0 | 0 | 0 | 0 | 0 | 0 | 0 | 0 | 0 | 0 | 0 | 0 | 0 | 0 | 0 | 0 | 0 | 0 | 0 | 0 | 0 | 0 | 0 | 0 | 0 | 0 | 0 | 0 | 0 | 0 | 0 | 0 | 0 | 0 | [14 empty] | 0 | 0 | 0 | 0 | 0 | 0 | 0 | 0 | -10 | 0 | 0 | Off | 0 | 0
66.12 | 3.5249 | 70.498 | -0.0068 | 25 | 25 | 0 | 0 | 25 | 0 | 0.01 | 0 | 0 | 200 | 0 | 0 | 200 | 200 | 0 | 0 | 0 | 0 | 0.6366699 | 0 | 0 | 0 | 0 | 0.0001 | 0 | 0 | 0 | 0 | 0 | 0 | 0 | 0 | 0 | 0 | 0 | 0 | 0 | 0 | 0 | 0 | 0 | 0 | 0 | 0 | 0 | 0 | 0 | 0 | 0 | 0 | 0 | 0 | 0 | 0 | 0 | 0 | 0 | 0 | 0 | [14 empty] | 0 | 0 | 0 | 0 | 0 | 0 | 0 | 0 | -10 | 0 | 0 | Off | 0 | 0
67.12 | 3.5244 | 70.488 | -0.0066 | 25 | 25 | 0 | 0 | 25 | 0 | 0.01 | 0 | 0 | 200 | 0 | 0 | 200 | 200 | 0 | 0 | 0 | 0 | 0.6223948 | 0 | 0 | 0 | 0 | 0.0001 | 0 | 0 | 0 | 0 | 0 | 0 | 0 | 0 | 0 | 0 | 0 | 0 | 0 | 0 | 0 | 0 | 0 | 0 | 0 | 0 | 0 | 0 | 0 | 0 | 0 | 0 | 0 | 0 | 0 | 0 | 0 | 0 | 0 | 0 | 0 | [14 empty] | 0 | 0 | 0 | 0 | 0 | 0 | 0 | 0 | -10 | 0 | 0 | Off | 0 | 0
68.12 | 3.5238 | 70.476 | -0.0076 | 25 | 25 | 0 | 0 | 25 | 0 | 0.01 | 0 | 0 | 200 | 0 | 0 | 200 | 200 | 0 | 0 | 0 | 0 | 0.6052647 | 0 | 0 | 0 | 0 | 0.0001 | 0 | 0 | 0 | 0 | 0 | 0 | 0 | 0 | 0 | 0 | 0 | 0 | 0 | 0 | 0 | 0 | 0 | 0 | 0 | 0 | 0 | 0 | 0 | 0 | 0 | 0 | 0 | 0 | 0 | 0 | 0 | 0 | 0 | 0 | 0 | [14 empty] | 0 | 0 | 0 | 0 | 0 | 0 | 0 | 0 | -10 | 0 | 0 | Off | 0 | 0
69.12 | 3.5235 | 70.47 | -0.0083 | 25 | 25 | 0 | 0 | 25 | 0 | 0.01 | 0 | 0 | 200 | 0 | 0 | 200 | 200 | 0 | 0 | 0 | 0 | 0.5966996 | 0 | 0 | 0 | 0 | 0.0001 | 0 | 0 | 0 | 0 | 0 | 0 | 0 | 0 | 0 | 0 | 0 | 0 | 0 | 0 | 0 | 0 | 0 | 0 | 0 | 0 | 0 | 0 | 0 | 0 | 0 | 0 | 0 | 0 | 0 | 0 | 0 | 0 | 0 | 0 | 0 | [14 empty] | 0 | 0 | 0 | 0 | 0 | 0 | 0 | 0 | -10 | 0 | 0 | Off | 0 | 0
70.12 | 3.5231 | 70.462 | -0.0086 | 25 | 25 | 0 | 0 | 25 | 0 | 0.01 | 0 | 0 | 200 | 0 | 0 | 200 | 200 | 0 | 0 | 0 | 0 | 0.5852795 | 0 | 0 | 0 | 0 | 0.0001 | 0 | 0 | 0 | 0 | 0 | 0 | 0 | 0 | 0 | 0 | 0 | 0 | 0 | 0 | 0 | 0 | 0 | 0 | 0 | 0 | 0 | 0 | 0 | 0 | 0 | 0 | 0 | 0 | 0 | 0 | 0 | 0 | 0 | 0 | 0 | [14 empty] | 0 | 0 | 0 | 0 | 0 | 0 | 0 | 0 | -10 | 0 | 0 | Off | 0 | 0
71.12 | 3.5228 | 70.456 | -0.0082 | 25 | 25 | 0 | 0 | 25 | 0 | 0.01 | 0 | 0 | 200 | 0 | 0 | 200 | 200.1 | 0 | 0 | 0 | 0 | 0.5767144 | 0 | 0 | 0 | 0 | 0.0001 | 0 | 0 | 0 | 0 | 0 | 0 | 0 | 0 | 0 | 0 | 0 | 0 | 0 | 0 | 0 | 0 | 0 | 0 | 0 | 0 | 0 | 0 | 0 | 0 | 0 | 0 | 0 | 0 | 0 | 0 | 0 | 0 | 0 | 0 | 0 | [14 empty] | 0 | 0 | 0 | 0 | 0 | 0 | 0 | 0 | -10 | 0 | 0 | Off | 0 | 0
72.13 | 3.5225 | 70.45 | -0.0073 | 25 | 25 | 0 | 0 | 25 | 0 | 0.01 | 0 | 0 | 200 | 0 | 0 | 200 | 200 | 0 | 0 | 0 | 0 | 0.5681494 | 0 | 0 | 0 | 0 | 0.0001 | 0 | 0 | 0 | 0 | 0 | 0 | 0 | 0 | 0 | 0 | 0 | 0 | 0 | 0 | 0 | 0 | 0 | 0 | 0 | 0 | 0 | 0 | 0 | 0 | 0 | 0 | 0 | 0 | 0 | 0 | 0 | 0 | 0 | 0 | 0 | [14 empty] | 0 | 0 | 0 | 0 | 0 | 0 | 0 | 0 | -10 | 0 | 0 | Off | 0 | 0
73.13 | 3.5222 | 70.444 | -0.0066 | 25 | 25 | 0 | 0 | 24.9 | 0 | 0.01 | 0 | 0 | 200 | 0 | 0 | 200 | 199.9 | 0 | 0 | 0 | 0 | 0.5595843 | 0 | 0 | 0 | 0 | 0.0001 | 0 | 0 | 0 | 0 | 0 | 0 | 0 | 0 | 0 | 0 | 0 | 0 | 0 | 0 | 0 | 0 | 0 | 0 | 0 | 0 | 0 | 0 | 0 | 0 | 0 | 0 | 0 | 0 | 0 | 0 | 0 | 0 | 0 | 0 | 0 | [14 empty] | 0 | 0 | 0 | 0 | 0 | 0 | 0 | 0 | -10 | 0 | 0 | Off | 0 | 0
74.13 | 3.5219 | 70.438 | -0.0064 | 25 | 25 | 0 | 0 | 25 | 0 | 0.01 | 0 | 0 | 200 | 0 | 0 | 200 | 200 | 0 | 0 | 0 | 0 | 0.5510192 | 0 | 0 | 0 | 0 | 0.0001 | 0 | 0 | 0 | 0 | 0 | 0 | 0 | 0 | 0 | 0 | 0 | 0 | 0 | 0 | 0 | 0 | 0 | 0 | 0 | 0 | 0 | 0 | 0 | 0 | 0 | 0 | 0 | 0 | 0 | 0 | 0 | 0 | 0 | 0 | 0 | [14 empty] | 0 | 0 | 0 | 0 | 0 | 0 | 0 | 0 | -10 | 0 | 0 | Off | 0 | 0
75.13 | 3.522 | 70.44 | -0.0054 | 25 | 25 | 0 | 0 | 24.9 | 0 | 0.01 | 0 | 0 | 200 | 0 | 0 | 200 | 199.9 | 0 | 0 | 0 | 0 | 0.5538743 | 0 | 0 | 0 | 0 | 0.0001 | 0 | 0 | 0 | 0 | 0 | 0 | 0 | 0 | 0 | 0 | 0 | 0 | 0 | 0 | 0 | 0 | 0 | 0 | 0 | 0 | 0 | 0 | 0 | 0 | 0 | 0 | 0 | 0 | 0 | 0 | 0 | 0 | 0 | 0 | 0 | [14 empty] | 0 | 0 | 0 | 0 | 0 | 0 | 0 | 0 | -10 | 0 | 0 | Off | 0 | 0
76.13 | 3.5214 | 70.428 | -0.0048 | 25 | 25 | 0 | 0 | 24.9 | 0 | 0.01 | 0 | 0 | 200 | 0 | 0 | 200 | 199.9 | 0 | 0 | 0 | 0 | 0.5367441 | 0 | 0 | 0 | 0 | 0.0001 | 0 | 0 | 0 | 0 | 0 | 0 | 0 | 0 | 0 | 0 | 0 | 0 | 0 | 0 | 0 | 0 | 0 | 0 | 0 | 0 | 0 | 0 | 0 | 0 | 0 | 0 | 0 | 0 | 0 | 0 | 0 | 0 | 0 | 0 | 0 | [14 empty] | 0 | 0 | 0 | 0 | 0 | 0 | 0 | 0 | -10 | 0 | 0 | Off | 0 | 0
77.13 | 3.5212 | 70.424 | -0.0047 | 25 | 25 | 0 | 0 | 25 | 0 | 0.01 | 0 | 0 | 200 | 0 | 0 | 200 | 199.9 | 0 | 0 | 0 | 0 | 0.5310341 | 0 | 0 | 0 | 0 | 0.0001 | 0 | 0 | 0 | 0 | 0 | 0 | 0 | 0 | 0 | 0 | 0 | 0 | 0 | 0 | 0 | 0 | 0 | 0 | 0 | 0 | 0 | 0 | 0 | 0 | 0 | 0 | 0 | 0 | 0 | 0 | 0 | 0 | 0 | 0 | 0 | [14 empty] | 0 | 0 | 0 | 0 | 0 | 0 | 0 | 0 | -10 | 0 | 0 | Off | 0 | 0
78.13 | 3.5209 | 70.418 | -0.0049 | 25 | 25 | 0 | 0 | 25 | 0 | 0.01 | 0 | 0 | 200 | 0 | 0 | 200 | 200 | 0 | 0 | 0 | 0 | 0.522469 | 0 | 0 | 0 | 0 | 0.0001 | 0 | 0 | 0 | 0 | 0 | 0 | 0 | 0 | 0 | 0 | 0 | 0 | 0 | 0 | 0 | 0 | 0 | 0 | 0 | 0 | 0 | 0 | 0 | 0 | 0 | 0 | 0 | 0 | 0 | 0 | 0 | 0 | 0 | 0 | 0 | [14 empty] | 0 | 0 | 0 | 0 | 0 | 0 | 0 | 0 | -10 | 0 | 0 | Off | 0 | 0
79.13 | 3.5181 | 70.362 | -0.0086 | 25 | 25 | 0 | 0 | 25 | 0 | 0.01 | 0 | 0 | 200 | 0 | 0 | 200 | 200 | 0 | 0 | 0 | 0 | 0.4425284 | 0 | 0 | 0 | 0 | 0.0001 | 0 | 0 | 0 | 0 | 0 | 0 | 0 | 0 | 0 | 0 | 0 | 0 | 0 | 0 | 0 | 0 | 0 | 0 | 0 | 0 | 0 | 0 | 0 | 0 | 0 | 0 | 0 | 0 | 0 | 0 | 0 | 0 | 0 | 0 | 0 | [14 empty] | 0 | 0 | 0 | 0 | 0 | 0 | 0 | 0 | -10 | 0 | 0 | Off | 0 | 0
80.14 | 3.5172 | 70.344 | -0.0188 | 25 | 25 | 0 | 0 | 25 | 0 | 0.01 | 0 | 0 | 200 | 0 | 0 | 200 | 200 | 0 | 0 | 0 | 0 | 0.4168332 | 0 | 0 | 0 | 0 | 0.0001 | 0 | 0 | 0 | 0 | 0 | 0 | 0 | 0 | 0 | 0 | 0 | 0 | 0 | 0 | 0 | 0 | 0 | 0 | 0 | 0 | 0 | 0 | 0 | 0 | 0 | 0 | 0 | 0 | 0 | 0 | 0 | 0 | 0 | 0 | 0 | [14 empty] | 0 | 0 | 0 | 0 | 0 | 0 | 0 | 0 | -10 | 0 | 0 | Off | 0 | 0
81.14 | 3.5172 | 70.344 | -0.0229 | 25 | 25 | 0 | 0 | 25 | 0 | 0.01 | 0 | 0 | 200 | 0 | 0 | 200 | 199.9 | 0 | 0 | 0 | 0 | 0.4168332 | 0 | 0 | 0 | 0 | 0.0001 | 0 | 0 | 0 | 0 | 0 | 0 | 0 | 0 | 0 | 0 | 0 | 0 | 0 | 0 | 0 | 0 | 0 | 0 | 0 | 0 | 0 | 0 | 0 | 0 | 0 | 0 | 0 | 0 | 0 | 0 | 0 | 0 | 0 | 0 | 0 | [14 empty] | 0 | 0 | 0 | 0 | 0 | 0 | 0 | 0 | -10 | 0 | 0 | Off | 0 | 0
82.14 | 3.5168 | 70.336 | -0.0218 | 25 | 25 | 0 | 0 | 25 | 0 | 0.01 | 0 | 0 | 200 | 0 | 0 | 200 | 200 | 0 | 0 | 0 | 0 | 0.4054131 | 0 | 0 | 0 | 0 | 0.0001 | 0 | 0 | 0 | 0 | 0 | 0 | 0 | 0 | 0 | 0 | 0 | 0 | 0 | 0 | 0 | 0 | 0 | 0 | 0 | 0 | 0 | 0 | 0 | 0 | 0 | 0 | 0 | 0 | 0 | 0 | 0 | 0 | 0 | 0 | 0 | [14 empty] | 0 | 0 | 0 | 0 | 0 | 0 | 0 | 0 | -10 | 0 | 0 | Off | 0 | 0
83.14 | 3.5166 | 70.332 | -0.0152 | 25 | 25 | 0 | 0 | 25 | 0 | 0.01 | 0 | 0 | 200 | 0 | 0 | 200 | 200.1 | 0 | 0 | 0 | 0 | 0.3997031 | 0 | 0 | 0 | 0 | 0.0001 | 0 | 0 | 0 | 0 | 0 | 0 | 0 | 0 | 0 | 0 | 0 | 0 | 0 | 0 | 0 | 0 | 0 | 0 | 0 | 0 | 0 | 0 | 0 | 0 | 0 | 0 | 0 | 0 | 0 | 0 | 0 | 0 | 0 | 0 | 0 | [14 empty] | 0 | 0 | 0 | 0 | 0 | 0 | 0 | 0 | -10 | 0 | 0 | Off | 0 | 0
84.15 | 3.5165 | 70.33 | -0.0055 | 25 | 25 | 0 | 0 | 25 | 0 | 0.01 | 0 | 0 | 200 | 0 | 0 | 200 | 200 | 0 | 0 | 0 | 0 | 0.3968481 | 0 | 0 | 0 | 0 | 0.0001 | 0 | 0 | 0 | 0 | 0 | 0 | 0 | 0 | 0 | 0 | 0 | 0 | 0 | 0 | 0 | 0 | 0 | 0 | 0 | 0 | 0 | 0 | 0 | 0 | 0 | 0 | 0 | 0 | 0 | 0 | 0 | 0 | 0 | 0 | 0 | [14 empty] | 0 | 0 | 0 | 0 | 0 | 0 | 0 | 0 | -10 | 0 | 0 | Off | 0 | 0
85.15 | 3.5163 | 70.326 | -0.0047 | 25 | 25 | 0 | 0 | 25 | 0 | 0.01 | 0 | 0 | 200 | 0 | 0 | 200 | 200 | 0 | 0 | 0 | 0 | 0.391138 | 0 | 0 | 0 | 0 | 0.0001 | 0 | 0 | 0 | 0 | 0 | 0 | 0 | 0 | 0 | 0 | 0 | 0 | 0 | 0 | 0 | 0 | 0 | 0 | 0 | 0 | 0 | 0 | 0 | 0 | 0 | 0 | 0 | 0 | 0 | 0 | 0 | 0 | 0 | 0 | 0 | [14 empty] | 0 | 0 | 0 | 0 | 0 | 0 | 0 | 0 | -10 | 0 | 0 | Off | 0 | 0
86.15 | 3.5161 | 70.322 | -0.0041 | 25 | 25 | 0 | 0 | 25 | 0 | 0.01 | 0 | 0 | 200 | 0 | 0 | 200 | 200 | 0 | 0 | 0 | 0 | 0.385428 | 0 | 0 | 0 | 0 | 0.0001 | 0 | 0 | 0 | 0 | 0 | 0 | 0 | 0 | 0 | 0 | 0 | 0 | 0 | 0 | 0 | 0 | 0 | 0 | 0 | 0 | 0 | 0 | 0 | 0 | 0 | 0 | 0 | 0 | 0 | 0 | 0 | 0 | 0 | 0 | 0 | [14 empty] | 0 | 0 | 0 | 0 | 0 | 0 | 0 | 0 | -10 | 0 | 0 | Off | 0 | 0
87.16 | 3.5159 | 70.318 | -0.0039 | 25 | 25 | 0 | 0 | 25 | 0 | 0.01 | 0 | 0 | 200 | 0 | 0 | 200 | 200.1 | 0 | 0 | 0 | 0 | 0.3797179 | 0 | 0 | 0 | 0 | 0.0001 | 0 | 0 | 0 | 0 | 0 | 0 | 0 | 0 | 0 | 0 | 0 | 0 | 0 | 0 | 0 | 0 | 0 | 0 | 0 | 0 | 0 | 0 | 0 | 0 | 0 | 0 | 0 | 0 | 0 | 0 | 0 | 0 | 0 | 0 | 0 | [14 empty] | 0 | 0 | 0 | 0 | 0 | 0 | 0 | 0 | -10 | 0 | 0 | Off | 0 | 0
88.16 | 3.5156 | 70.312 | -0.0042 | 25 | 25 | 0 | 0 | 25 | 0 | 0.01 | 0 | 0 | 200 | 0 | 0 | 200 | 200 | 0 | 0 | 0 | 0 | 0.3711529 | 0 | 0 | 0 | 0 | 0.0001 | 0 | 0 | 0 | 0 | 0 | 0 | 0 | 0 | 0 | 0 | 0 | 0 | 0 | 0 | 0 | 0 | 0 | 0 | 0 | 0 | 0 | 0 | 0 | 0 | 0 | 0 | 0 | 0 | 0 | 0 | 0 | 0 | 0 | 0 | 0 | [14 empty] | 0 | 0 | 0 | 0 | 0 | 0 | 0 | 0 | -10 | 0 | 0 | Off | 0 | 0
89.17 | 3.5154 | 70.308 | -0.0045 | 25 | 25 | 0 | 0 | 25 | 0 | 0.01 | 0 | 0 | 200 | 0 | 0 | 200 | 199.8 | 0 | 0 | 0 | 0 | 0.3654428 | 0 | 0 | 0 | 0 | 0.0001 | 0 | 0 | 0 | 0 | 0 | 0 | 0 | 0 | 0 | 0 | 0 | 0 | 0 | 0 | 0 | 0 | 0 | 0 | 0 | 0 | 0 | 0 | 0 | 0 | 0 | 0 | 0 | 0 | 0 | 0 | 0 | 0 | 0 | 0 | 0 | [14 empty] | 0 | 0 | 0 | 0 | 0 | 0 | 0 | 0 | -10 | 0 | 0 | Off | 0 | 0
90.17 | 3.5151 | 70.302 | -0.0046 | 25 | 25 | 0 | 0 | 25 | 0 | 0.01 | 0 | 0 | 200 | 0 | 0 | 200 | 199.9 | 0 | 0 | 0 | 0 | 0.3568777 | 0 | 0 | 0 | 0 | 0.0001 | 0 | 0 | 0 | 0 | 0 | 0 | 0 | 0 | 0 | 0 | 0 | 0 | 0 | 0 | 0 | 0 | 0 | 0 | 0 | 0 | 0 | 0 | 0 | 0 | 0 | 0 | 0 | 0 | 0 | 0 | 0 | 0 | 0 | 0 | 0 | [14 empty] | 0 | 0 | 0 | 0 | 0 | 0 | 0 | 0 | -10 | 0 | 0 | Off | 0 | 0
91.18 | 3.5148 | 70.296 | -0.0046 | 25 | 25 | 0 | 0 | 25 | 0 | 0.01 | 0 | 0 | 200 | 0 | 0 | 200 | 200 | 0 | 0 | 0 | 0 | 0.3483127 | 0 | 0 | 0 | 0 | 0.0001 | 0 | 0 | 0 | 0 | 0 | 0 | 0 | 0 | 0 | 0 | 0 | 0 | 0 | 0 | 0 | 0 | 0 | 0 | 0 | 0 | 0 | 0 | 0 | 0 | 0 | 0 | 0 | 0 | 0 | 0 | 0 | 0 | 0 | 0 | 0 | [14 empty] | 0 | 0 | 0 | 0 | 0 | 0 | 0 | 0 | -10 | 0 | 0 | Off | 0 | 0
92.18 | 3.5148 | 70.296 | -0.0046 | 25 | 25 | 0 | 0 | 25 | 0 | 0.01 | 0 | 0 | 200 | 0 | 0 | 200 | 200 | 0 | 0 | 0 | 0 | 0.3483127 | 0 | 0 | 0 | 0 | 0.0001 | 0 | 0 | 0 | 0 | 0 | 0 | 0 | 0 | 0 | 0 | 0 | 0 | 0 | 0 | 0 | 0 | 0 | 0 | 0 | 0 | 0 | 0 | 0 | 0 | 0 | 0 | 0 | 0 | 0 | 0 | 0 | 0 | 0 | 0 | 0 | [14 empty] | 0 | 0 | 0 | 0 | 0 | 0 | 0 | 0 | -10 | 0 | 0 | Off | 0 | 0
93.18 | 3.5145 | 70.29 | -0.0044 | 25 | 25 | 0 | 0 | 25 | 0 | 0.01 | 0 | 0 | 200 | 0 | 0 | 200 | 200 | 0 | 0 | 0 | 0 | 0.3397476 | 0 | 0 | 0 | 0 | 0.0001 | 0 | 0 | 0 | 0 | 0 | 0 | 0 | 0 | 0 | 0 | 0 | 0 | 0 | 0 | 0 | 0 | 0 | 0 | 0 | 0 | 0 | 0 | 0 | 0 | 0 | 0 | 0 | 0 | 0 | 0 | 0 | 0 | 0 | 0 | 0 | [14 empty] | 0 | 0 | 0 | 0 | 0 | 0 | 0 | 0 | -10 | 0 | 0 | Off | 0 | 0
94.19 | 3.5143 | 70.286 | -0.0043 | 25 | 25 | 0 | 0 | 25 | 0 | 0.01 | 0 | 0 | 200 | 0 | 0 | 200 | 200.1 | 0 | 0 | 0 | 0 | 0.3340376 | 0 | 0 | 0 | 0 | 0.0001 | 0 | 0 | 0 | 0 | 0 | 0 | 0 | 0 | 0 | 0 | 0 | 0 | 0 | 0 | 0 | 0 | 0 | 0 | 0 | 0 | 0 | 0 | 0 | 0 | 0 | 0 | 0 | 0 | 0 | 0 | 0 | 0 | 0 | 0 | 0 | [14 empty] | 0 | 0 | 0 | 0 | 0 | 0 | 0 | 0 | -10 | 0 | 0 | Off | 0 | 0
95.19 | 3.514 | 70.28 | -0.0042 | 25 | 25 | 0 | 0 | 25 | 0 | 0.01 | 0 | 0 | 200 | 0 | 0 | 200 | 199.9 | 0 | 0 | 0 | 0 | 0.3254725 | 0 | 0 | 0 | 0 | 0.0001 | 0 | 0 | 0 | 0 | 0 | 0 | 0 | 0 | 0 | 0 | 0 | 0 | 0 | 0 | 0 | 0 | 0 | 0 | 0 | 0 | 0 | 0 | 0 | 0 | 0 | 0 | 0 | 0 | 0 | 0 | 0 | 0 | 0 | 0 | 0 | [14 empty] | 0 | 0 | 0 | 0 | 0 | 0 | 0 | 0 | -10 | 0 | 0 | Off | 0 | 0
96.2 | 3.5139 | 70.278 | -0.0041 | 25 | 25 | 0 | 0 | 25 | 0 | 0.01 | 0 | 0 | 200 | 0 | 0 | 200 | 199.9 | 0 | 0 | 0 | 0 | 0.3226175 | 0 | 0 | 0 | 0 | 0.0001 | 0 | 0 | 0 | 0 | 0 | 0 | 0 | 0 | 0 | 0 | 0 | 0 | 0 | 0 | 0 | 0 | 0 | 0 | 0 | 0 | 0 | 0 | 0 | 0 | 0 | 0 | 0 | 0 | 0 | 0 | 0 | 0 | 0 | 0 | 0 | [14 empty] | 0 | 0 | 0 | 0 | 0 | 0 | 0 | 0 | -10 | 0 | 0 | Off | 0 | 0
97.2 | 3.5137 | 70.274 | -0.0043 | 25 | 25 | 0 | 0 | 25 | 0 | 0.01 | 0 | 0 | 200 | 0 | 0 | 200 | 200 | 0 | 0 | 0 | 0 | 0.3169074 | 0 | 0 | 0 | 0 | 0.0001 | 0 | 0 | 0 | 0 | 0 | 0 | 0 | 0 | 0 | 0 | 0 | 0 | 0 | 0 | 0 | 0 | 0 | 0 | 0 | 0 | 0 | 0 | 0 | 0 | 0 | 0 | 0 | 0 | 0 | 0 | 0 | 0 | 0 | 0 | 0 | [14 empty] | 0 | 0 | 0 | 0 | 0 | 0 | 0 | 0 | -10 | 0 | 0 | Off | 0 | 0
98.21 | 3.5136 | 70.272 | -0.004 | 25 | 25 | 0 | 0 | 25 | 0 | 0.01 | 0 | 0 | 200 | 0 | 0 | 200 | 199.9 | 0 | 0 | 0 | 0 | 0.3140524 | 0 | 0 | 0 | 0 | 0.0001 | 0 | 0 | 0 | 0 | 0 | 0 | 0 | 0 | 0 | 0 | 0 | 0 | 0 | 0 | 0 | 0 | 0 | 0 | 0 | 0 | 0 | 0 | 0 | 0 | 0 | 0 | 0 | 0 | 0 | 0 | 0 | 0 | 0 | 0 | 0 | [14 empty] | 0 | 0 | 0 | 0 | 0 | 0 | 0 | 0 | -10 | 0 | 0 | Off | 0 | 0
99.21 | 3.5134 | 70.268 | -0.0036 | 25 | 25 | 0 | 0 | 25 | 0 | 0.01 | 0 | 0 | 200 | 0 | 0 | 200 | 200 | 0 | 0 | 0 | 0 | 0.3083424 | 0 | 0 | 0 | 0 | 0.0001 | 0 | 0 | 0 | 0 | 0 | 0 | 0 | 0 | 0 | 0 | 0 | 0 | 0 | 0 | 0 | 0 | 0 | 0 | 0 | 0 | 0 | 0 | 0 | 0 | 0 | 0 | 0 | 0 | 0 | 0 | 0 | 0 | 0 | 0 | 0 | [14 empty] | 0 | 0 | 0 | 0 | 0 | 0 | 0 | 0 | -10 | 0 | 0 | Off | 0 | 0
100.21 | 3.5131 | 70.262 | -0.0034 | 25 | 25 | 0 | 0 | 25 | 0 | 0.01 | 0 | 0 | 200 | 0 | 0 | 200 | 200 | 0 | 0 | 0 | 0 | 0.2997773 | 0 | 0 | 0 | 0 | 0.0001 | 0 | 0 | 0 | 0 | 0 | 0 | 0 | 0 | 0 | 0 | 0 | 0 | 0 | 0 | 0 | 0 | 0 | 0 | 0 | 0 | 0 | 0 | 0 | 0 | 0 | 0 | 0 | 0 | 0 | 0 | 0 | 0 | 0 | 0 | 0 | [14 empty] | 0 | 0 | 0 | 0 | 0 | 0 | 0 | 0 | -10 | 0 | 0 | Off | 0 | 0
101.21 | 3.513 | 70.26 | -0.0032 | 25 | 25 | 0 | 0 | 25 | 0 | 0.01 | 0 | 0 | 200 | 0 | 0 | 200 | 200 | 0 | 0 | 0 | 0 | 0.2969223 | 0 | 0 | 0 | 0 | 0.0001 | 0 | 0 | 0 | 0 | 0 | 0 | 0 | 0 | 0 | 0 | 0 | 0 | 0 | 0 | 0 | 0 | 0 | 0 | 0 | 0 | 0 | 0 | 0 | 0 | 0 | 0 | 0 | 0 | 0 | 0 | 0 | 0 | 0 | 0 | 0 | [14 empty] | 0 | 0 | 0 | 0 | 0 | 0 | 0 | 0 | -10 | 0 | 0 | Off | 0 | 0
102.21 | 3.5129 | 70.258 | -0.0035 | 25 | 25 | 0 | 0 | 25 | 0 | 0.01 | 0 | 0 | 200 | 0 | 0 | 200 | 200 | 0 | 0 | 0 | 0 | 0.2940673 | 0 | 0 | 0 | 0 | 0.0001 | 0 | 0 | 0 | 0 | 0 | 0 | 0 | 0 | 0 | 0 | 0 | 0 | 0 | 0 | 0 | 0 | 0 | 0 | 0 | 0 | 0 | 0 | 0 | 0 | 0 | 0 | 0 | 0 | 0 | 0 | 0 | 0 | 0 | 0 | 0 | [14 empty] | 0 | 0 | 0 | 0 | 0 | 0 | 0 | 0 | -10 | 0 | 0 | Off | 0 | 0
103.22 | 3.5125 | 70.25 | -0.004 | 25 | 25 | 0 | 0 | 25 | 0 | 0.01 | 0 | 0 | 200 | 0 | 0 | 200 | 200 | 0 | 0 | 0 | 0 | 0.2826472 | 0 | 0 | 0 | 0 | 0.0001 | 0 | 0 | 0 | 0 | 0 | 0 | 0 | 0 | 0 | 0 | 0 | 0 | 0 | 0 | 0 | 0 | 0 | 0 | 0 | 0 | 0 | 0 | 0 | 0 | 0 | 0 | 0 | 0 | 0 | 0 | 0 | 0 | 0 | 0 | 0 | [14 empty] | 0 | 0 | 0 | 0 | 0 | 0 | 0 | 0 | -10 | 0 | 0 | Off | 0 | 0
104.22 | 3.5124 | 70.248 | -0.0041 | 25 | 25 | 0 | 0 | 25 | 0 | 0.01 | 0 | 0 | 200 | 0 | 0 | 200 | 199.9 | 0 | 0 | 0 | 0 | 0.2797922 | 0 | 0 | 0 | 0 | 0.0001 | 0 | 0 | 0 | 0 | 0 | 0 | 0 | 0 | 0 | 0 | 0 | 0 | 0 | 0 | 0 | 0 | 0 | 0 | 0 | 0 | 0 | 0 | 0 | 0 | 0 | 0 | 0 | 0 | 0 | 0 | 0 | 0 | 0 | 0 | 0 | [14 empty] | 0 | 0 | 0 | 0 | 0 | 0 | 0 | 0 | -10 | 0 | 0 | Off | 0 | 0
105.22 | 3.5122 | 70.244 | -0.0042 | 25 | 25 | 0 | 0 | 25 | 0 | 0.01 | 0 | 0 | 200 | 0 | 0 | 200 | 199.9 | 0 | 0 | 0 | 0 | 0.2740821 | 0 | 0 | 0 | 0 | 0.0001 | 0 | 0 | 0 | 0 | 0 | 0 | 0 | 0 | 0 | 0 | 0 | 0 | 0 | 0 | 0 | 0 | 0 | 0 | 0 | 0 | 0 | 0 | 0 | 0 | 0 | 0 | 0 | 0 | 0 | 0 | 0 | 0 | 0 | 0 | 0 | [14 empty] | 0 | 0 | 0 | 0 | 0 | 0 | 0 | 0 | -10 | 0 | 0 | Off | 0 | 0
106.22 | 3.5119 | 70.238 | -0.0041 | 25 | 25 | 0 | 0 | 25 | 0 | 0.01 | 0 | 0 | 200 | 0 | 0 | 200 | 200 | 0 | 0 | 0 | 0 | 0.265517 | 0 | 0 | 0 | 0 | 0.0001 | 0 | 0 | 0 | 0 | 0 | 0 | 0 | 0 | 0 | 0 | 0 | 0 | 0 | 0 | 0 | 0 | 0 | 0 | 0 | 0 | 0 | 0 | 0 | 0 | 0 | 0 | 0 | 0 | 0 | 0 | 0 | 0 | 0 | 0 | 0 | [14 empty] | 0 | 0 | 0 | 0 | 0 | 0 | 0 | 0 | -10 | 0 | 0 | Off | 0 | 0
107.22 | 3.512 | 70.24 | -0.0038 | 25 | 25 | 0 | 0 | 25 | 0 | 0.01 | 0 | 0 | 200 | 0 | 0 | 200 | 200 | 0 | 0 | 0 | 0 | 0.2683721 | 0 | 0 | 0 | 0 | 0.0001 | 0 | 0 | 0 | 0 | 0 | 0 | 0 | 0 | 0 | 0 | 0 | 0 | 0 | 0 | 0 | 0 | 0 | 0 | 0 | 0 | 0 | 0 | 0 | 0 | 0 | 0 | 0 | 0 | 0 | 0 | 0 | 0 | 0 | 0 | 0 | [14 empty] | 0 | 0 | 0 | 0 | 0 | 0 | 0 | 0 | -10 | 0 | 0 | Off | 0 | 0
108.23 | 3.5119 | 70.238 | -0.0029 | 25 | 25 | 0 | 0 | 25 | 0 | 0.01 | 0 | 0 | 200 | 0 | 0.1 | 200 | 199.9 | 0 | 0 | 0 | 0 | 0.265517 | 0 | 0 | 0 | 0 | 0.0001 | 0 | 0 | 0 | 0 | 0 | 0 | 0 | 0 | 0 | 0 | 0 | 0 | 0 | 0 | 0 | 0 | 0 | 0 | 0 | 0 | 0 | 0 | 0 | 0 | 0 | 0 | 0 | 0 | 0 | 0 | 0 | 0 | 0 | 0 | 0 | [14 empty] | 0 | 0 | 0 | 0 | 0 | 0 | 0 | 0 | -10 | 0 | 0 | Off | 0 | 0
109.23 | 3.5117 | 70.234 | -0.0025 | 25 | 25 | 0 | 0 | 25 | 0 | 0.01 | 0 | 0 | 200 | 0 | 0 | 200 | 199.9 | 0 | 0 | 0 | 0 | 0.259807 | 0 | 0 | 0 | 0 | 0.0001 | 0 | 0 | 0 | 0 | 0 | 0 | 0 | 0 | 0 | 0 | 0 | 0 | 0 | 0 | 0 | 0 | 0 | 0 | 0 | 0 | 0 | 0 | 0 | 0 | 0 | 0 | 0 | 0 | 0 | 0 | 0 | 0 | 0 | 0 | 0 | [14 empty] | 0 | 0 | 0 | 0 | 0 | 0 | 0 | 0 | -10 | 0 | 0 | Off | 0 | 0
110.23 | 3.5113 | 70.226 | -0.0028 | 25 | 25 | 0 | 0 | 25 | 0 | 0.01 | 0 | 0 | 200 | 0 | 0 | 200 | 200 | 0 | 0 | 0 | 0 | 0.2483869 | 0 | 0 | 0 | 0 | 0.0001 | 0 | 0 | 0 | 0 | 0 | 0 | 0 | 0 | 0 | 0 | 0 | 0 | 0 | 0 | 0 | 0 | 0 | 0 | 0 | 0 | 0 | 0 | 0 | 0 | 0 | 0 | 0 | 0 | 0 | 0 | 0 | 0 | 0 | 0 | 0 | [14 empty] | 0 | 0 | 0 | 0 | 0 | 0 | 0 | 0 | -10 | 0 | 0 | Off | 0 | 0
111.23 | 3.5112 | 70.224 | -0.0036 | 25 | 25 | 0 | 0 | 25 | 0 | 0.01 | 0 | 0 | 200 | 0 | 0 | 200 | 200 | 0 | 0 | 0 | 0 | 0.2455319 | 0 | 0 | 0 | 0 | 0.0001 | 0 | 0 | 0 | 0 | 0 | 0 | 0 | 0 | 0 | 0 | 0 | 0 | 0 | 0 | 0 | 0 | 0 | 0 | 0 | 0 | 0 | 0 | 0 | 0 | 0 | 0 | 0 | 0 | 0 | 0 | 0 | 0 | 0 | 0 | 0 | [14 empty] | 0 | 0 | 0 | 0 | 0 | 0 | 0 | 0 | -10 | 0 | 0 | Off | 0 | 0
112.23 | 3.511 | 70.22 | -0.0042 | 25 | 25 | 0 | 0 | 25 | 0 | 0.01 | 0 | 0 | 200 | 0 | 0 | 200 | 200 | 0 | 0 | 0 | 0 | 0.2398218 | 0 | 0 | 0 | 0 | 0.0001 | 0 | 0 | 0 | 0 | 0 | 0 | 0 | 0 | 0 | 0 | 0 | 0 | 0 | 0 | 0 | 0 | 0 | 0 | 0 | 0 | 0 | 0 | 0 | 0 | 0 | 0 | 0 | 0 | 0 | 0 | 0 | 0 | 0 | 0 | 0 | [14 empty] | 0 | 0 | 0 | 0 | 0 | 0 | 0 | 0 | -10 | 0 | 0 | Off | 0 | 0
113.23 | 3.5107 | 70.214 | -0.0041 | 25 | 25 | 0 | 0 | 25 | 0 | 0.01 | 0 | 0 | 200 | 0 | 0 | 200 | 199.9 | 0 | 0 | 0 | 0 | 0.2312568 | 0 | 0 | 0 | 0 | 0.0001 | 0 | 0 | 0 | 0 | 0 | 0 | 0 | 0 | 0 | 0 | 0 | 0 | 0 | 0 | 0 | 0 | 0 | 0 | 0 | 0 | 0 | 0 | 0 | 0 | 0 | 0 | 0 | 0 | 0 | 0 | 0 | 0 | 0 | 0 | 0 | [14 empty] | 0 | 0 | 0 | 0 | 0 | 0 | 0 | 0 | -10 | 0 | 0 | Off | 0 | 0
114.23 | 3.5106 | 70.212 | -0.0043 | 25 | 25 | 0 | 0 | 25 | 0 | 0.01 | 0 | 0 | 200 | 0 | 0 | 200 | 200 | 0 | 0 | 0 | 0 | 0.2284018 | 0 | 0 | 0 | 0 | 0.0001 | 0 | 0 | 0 | 0 | 0 | 0 | 0 | 0 | 0 | 0 | 0 | 0 | 0 | 0 | 0 | 0 | 0 | 0 | 0 | 0 | 0 | 0 | 0 | 0 | 0 | 0 | 0 | 0 | 0 | 0 | 0 | 0 | 0 | 0 | 0 | [14 empty] | 0 | 0 | 0 | 0 | 0 | 0 | 0 | 0 | -10 | 0 | 0 | Off | 0 | 0
115.23 | 3.5104 | 70.208 | -0.0041 | 25 | 25 | 0 | 0 | 25 | 0 | 0.01 | 0 | 0 | 200 | 0 | 0 | 200 | 200 | 0 | 0 | 0 | 0 | 0.2226917 | 0 | 0 | 0 | 0 | 0.0001 | 0 | 0 | 0 | 0 | 0 | 0 | 0 | 0 | 0 | 0 | 0 | 0 | 0 | 0 | 0 | 0 | 0 | 0 | 0 | 0 | 0 | 0 | 0 | 0 | 0 | 0 | 0 | 0 | 0 | 0 | 0 | 0 | 0 | 0 | 0 | [14 empty] | 0 | 0 | 0 | 0 | 0 | 0 | 0 | 0 | -10 | 0 | 0 | Off | 0 | 0
116.23 | 3.5103 | 70.206 | -0.0041 | 25 | 25 | 0 | 0 | 25 | 0 | 0.01 | 0 | 0 | 200 | 0 | 0 | 200 | 200 | 0 | 0 | 0 | 0 | 0.2198367 | 0 | 0 | 0 | 0 | 0.0001 | 0 | 0 | 0 | 0 | 0 | 0 | 0 | 0 | 0 | 0 | 0 | 0 | 0 | 0 | 0 | 0 | 0 | 0 | 0 | 0 | 0 | 0 | 0 | 0 | 0 | 0 | 0 | 0 | 0 | 0 | 0 | 0 | 0 | 0 | 0 | [14 empty] | 0 | 0 | 0 | 0 | 0 | 0 | 0 | 0 | -10 | 0 | 0 | Off | 0 | 0
117.23 | 3.51 | 70.2 | -0.0036 | 25 | 25 | 0 | 0 | 25 | 0 | 0.01 | 0 | 0 | 200 | 0 | 0 | 200 | 200 | 0 | 0 | 0 | 0 | 0.2112716 | 0 | 0 | 0 | 0 | 0.0001 | 0 | 0 | 0 | 0 | 0 | 0 | 0 | 0 | 0 | 0 | 0 | 0 | 0 | 0 | 0 | 0 | 0 | 0 | 0 | 0 | 0 | 0 | 0 | 0 | 0 | 0 | 0 | 0 | 0 | 0 | 0 | 0 | 0 | 0 | 0 | [14 empty] | 0 | 0 | 0 | 0 | 0 | 0 | 0 | 0 | -10 | 0 | 0 | Off | 0 | 0
118.23 | 3.51 | 70.2 | -0.0031 | 25 | 25 | 0 | 0 | 25 | 0 | 0.01 | 0 | 0 | 200 | 0 | 0 | 200 | 199.9 | 0 | 0 | 0 | 0 | 0.2112716 | 0 | 0 | 0 | 0 | 0.0001 | 0 | 0 | 0 | 0 | 0 | 0 | 0 | 0 | 0 | 0 | 0 | 0 | 0 | 0 | 0 | 0 | 0 | 0 | 0 | 0 | 0 | 0 | 0 | 0 | 0 | 0 | 0 | 0 | 0 | 0 | 0 | 0 | 0 | 0 | 0 | [14 empty] | 0 | 0 | 0 | 0 | 0 | 0 | 0 | 0 | -10 | 0 | 0 | Off | 0 | 0
119.24 | 3.5099 | 70.198 | -0.0033 | 25 | 25.1 | 0 | 0 | 25 | 0 | 0.01 | 0 | 0 | 200 | 0 | 0 | 200 | 200 | 0 | 0 | 0 | 0 | 0.2084166 | 0 | 0 | 0 | 0 | 0.0001 | 0 | 0 | 0 | 0 | 0 | 0 | 0 | 0 | 0 | 0 | 0 | 0 | 0 | 0 | 0 | 0 | 0 | 0 | 0 | 0 | 0 | 0 | 0 | 0 | 0 | 0 | 0 | 0 | 0 | 0 | 0 | 0 | 0 | 0 | 0 | [14 empty] | 0 | 0 | 0 | 0 | 0 | 0 | 0 | 0 | -10 | 0 | 0 | Off | 0 | 0
120.24 | 3.5097 | 70.194 | -0.0029 | 25 | 25 | 0 | 0 | 25 | 0 | 0.01 | 0 | 0 | 200 | 0 | 0 | 200 | 200 | 0 | 0 | 0 | 0 | 0.2027066 | 0 | 0 | 0 | 0 | 0.0001 | 0 | 0 | 0 | 0 | 0 | 0 | 0 | 0 | 0 | 0 | 0 | 0 | 0 | 0 | 0 | 0 | 0 | 0 | 0 | 0 | 0 | 0 | 0 | 0 | 0 | 0 | 0 | 0 | 0 | 0 | 0 | 0 | 0 | 0 | 0 | [14 empty] | 0 | 0 | 0 | 0 | 0 | 0 | 0 | 0 | -10 | 0 | 0 | Off | 0 | 0
121.24 | 3.5096 | 70.192 | -0.0025 | 25 | 25 | 0 | 0 | 25 | 0 | 0.01 | 0 | 0 | 200 | 0 | 0 | 200 | 200.1 | 0 | 0 | 0 | 0 | 0.1998515 | 0 | 0 | 0 | 0 | 0.0001 | 0 | 0 | 0 | 0 | 0 | 0 | 0 | 0 | 0 | 0 | 0 | 0 | 0 | 0 | 0 | 0 | 0 | 0 | 0 | 0 | 0 | 0 | 0 | 0 | 0 | 0 | 0 | 0 | 0 | 0 | 0 | 0 | 0 | 0 | 0 | [14 empty] | 0 | 0 | 0 | 0 | 0 | 0 | 0 | 0 | -10 | 0 | 0 | Off | 0 | 0
122.24 | 3.5093 | 70.186 | -0.0026 | 25 | 25 | 0 | 0 | 25 | 0 | 0.01 | 0 | 0 | 200 | 0 | 0 | 200 | 199.9 | 0 | 0 | 0 | 0 | 0.1912865 | 0 | 0 | 0 | 0 | 0.0001 | 0 | 0 | 0 | 0 | 0 | 0 | 0 | 0 | 0 | 0 | 0 | 0 | 0 | 0 | 0 | 0 | 0 | 0 | 0 | 0 | 0 | 0 | 0 | 0 | 0 | 0 | 0 | 0 | 0 | 0 | 0 | 0 | 0 | 0 | 0 | [14 empty] | 0 | 0 | 0 | 0 | 0 | 0 | 0 | 0 | -10 | 0 | 0 | Off | 0 | 0
123.24 | 3.5092 | 70.184 | -0.0032 | 25 | 25 | 0 | 0 | 25 | 0 | 0.01 | 0 | 0 | 200 | 0 | 0 | 200 | 200 | 0 | 0 | 0 | 0 | 0.1884315 | 0 | 0 | 0 | 0 | 0.0001 | 0 | 0 | 0 | 0 | 0 | 0 | 0 | 0 | 0 | 0 | 0 | 0 | 0 | 0 | 0 | 0 | 0 | 0 | 0 | 0 | 0 | 0 | 0 | 0 | 0 | 0 | 0 | 0 | 0 | 0 | 0 | 0 | 0 | 0 | 0 | [14 empty] | 0 | 0 | 0 | 0 | 0 | 0 | 0 | 0 | -10 | 0 | 0 | Off | 0 | 0
124.24 | 3.509 | 70.18 | -0.0038 | 25 | 25 | 0 | 0 | 25 | 0 | 0.01 | 0 | 0 | 200 | 0 | 0 | 200 | 200.1 | 0 | 0 | 0 | 0 | 0.1827214 | 0 | 0 | 0 | 0 | 0.0001 | 0 | 0 | 0 | 0 | 0 | 0 | 0 | 0 | 0 | 0 | 0 | 0 | 0 | 0 | 0 | 0 | 0 | 0 | 0 | 0 | 0 | 0 | 0 | 0 | 0 | 0 | 0 | 0 | 0 | 0 | 0 | 0 | 0 | 0 | 0 | [14 empty] | 0 | 0 | 0 | 0 | 0 | 0 | 0 | 0 | -10 | 0 | 0 | Off | 0 | 0
125.25 | 3.5088 | 70.176 | -0.0041 | 25 | 25 | 0 | 0 | 25 | 0 | 0.01 | 0 | 0 | 200 | 0 | 0 | 200 | 200 | 0 | 0 | 0 | 0 | 0.1770114 | 0 | 0 | 0 | 0 | 0.0001 | 0 | 0 | 0 | 0 | 0 | 0 | 0 | 0 | 0 | 0 | 0 | 0 | 0 | 0 | 0 | 0 | 0 | 0 | 0 | 0 | 0 | 0 | 0 | 0 | 0 | 0 | 0 | 0 | 0 | 0 | 0 | 0 | 0 | 0 | 0 | [14 empty] | 0 | 0 | 0 | 0 | 0 | 0 | 0 | 0 | -10 | 0 | 0 | Off | 0 | 0
126.25 | 3.5089 | 70.178 | -0.0031 | 25 | 25 | 0 | 0 | 25 | 0 | 0.01 | 0 | 0 | 200 | 0 | 0 | 200 | 199.9 | 0 | 0 | 0 | 0 | 0.1798664 | 0 | 0 | 0 | 0 | 0.0001 | 0 | 0 | 0 | 0 | 0 | 0 | 0 | 0 | 0 | 0 | 0 | 0 | 0 | 0 | 0 | 0 | 0 | 0 | 0 | 0 | 0 | 0 | 0 | 0 | 0 | 0 | 0 | 0 | 0 | 0 | 0 | 0 | 0 | 0 | 0 | [14 empty] | 0 | 0 | 0 | 0 | 0 | 0 | 0 | 0 | -10 | 0 | 0 | Off | 0 | 0
127.25 | 3.5086 | 70.172 | -0.0023 | 25 | 25 | 0 | 0 | 25 | 0 | 0.01 | 0 | 0 | 200 | 0 | 0 | 200 | 200 | 0 | 0 | 0 | 0 | 0.1713013 | 0 | 0 | 0 | 0 | 0.0001 | 0 | 0 | 0 | 0 | 0 | 0 | 0 | 0 | 0 | 0 | 0 | 0 | 0 | 0 | 0 | 0 | 0 | 0 | 0 | 0 | 0 | 0 | 0 | 0 | 0 | 0 | 0 | 0 | 0 | 0 | 0 | 0 | 0 | 0 | 0 | [14 empty] | 0 | 0 | 0 | 0 | 0 | 0 | 0 | 0 | -10 | 0 | 0 | Off | 0 | 0
128.25 | 3.5085 | 70.17 | -0.0023 | 25 | 25 | 0 | 0 | 25 | 0 | 0.01 | 0 | 0 | 200 | 0 | 0 | 200 | 200 | 0 | 0 | 0 | 0 | 0.1684463 | 0 | 0 | 0 | 0 | 0.0001 | 0 | 0 | 0 | 0 | 0 | 0 | 0 | 0 | 0 | 0 | 0 | 0 | 0 | 0 | 0 | 0 | 0 | 0 | 0 | 0 | 0 | 0 | 0 | 0 | 0 | 0 | 0 | 0 | 0 | 0 | 0 | 0 | 0 | 0 | 0 | [14 empty] | 0 | 0 | 0 | 0 | 0 | 0 | 0 | 0 | -10 | 0 | 0 | Off | 0 | 0
129.25 | 3.5082 | 70.164 | -0.0028 | 25 | 25 | 0 | 0 | 25 | 0 | 0.01 | 0 | 0 | 200 | 0 | 0 | 200 | 200 | 0 | 0 | 0 | 0 | 0.1598812 | 0 | 0 | 0 | 0 | 0.0001 | 0 | 0 | 0 | 0 | 0 | 0 | 0 | 0 | 0 | 0 | 0 | 0 | 0 | 0 | 0 | 0 | 0 | 0 | 0 | 0 | 0 | 0 | 0 | 0 | 0 | 0 | 0 | 0 | 0 | 0 | 0 | 0 | 0 | 0 | 0 | [14 empty] | 0 | 0 | 0 | 0 | 0 | 0 | 0 | 0 | -10 | 0 | 0 | Off | 0 | 0
130.25 | 3.5081 | 70.162 | -0.0037 | 25 | 25 | 0 | 0 | 25 | 0 | 0.01 | 0 | 0 | 200 | 0 | 0 | 200 | 200.1 | 0 | 0 | 0 | 0 | 0.1570262 | 0 | 0 | 0 | 0 | 0.0001 | 0 | 0 | 0 | 0 | 0 | 0 | 0 | 0 | 0 | 0 | 0 | 0 | 0 | 0 | 0 | 0 | 0 | 0 | 0 | 0 | 0 | 0 | 0 | 0 | 0 | 0 | 0 | 0 | 0 | 0 | 0 | 0 | 0 | 0 | 0 | [14 empty] | 0 | 0 | 0 | 0 | 0 | 0 | 0 | 0 | -10 | 0 | 0 | Off | 0 | 0
131.25 | 3.508 | 70.16 | -0.0037 | 25 | 25 | 0 | 0 | 25 | 0 | 0.01 | 0 | 0 | 200 | 0 | 0 | 200 | 200 | 0 | 0 | 0 | 0 | 0.1541712 | 0 | 0 | 0 | 0 | 0.0001 | 0 | 0 | 0 | 0 | 0 | 0 | 0 | 0 | 0 | 0 | 0 | 0 | 0 | 0 | 0 | 0 | 0 | 0 | 0 | 0 | 0 | 0 | 0 | 0 | 0 | 0 | 0 | 0 | 0 | 0 | 0 | 0 | 0 | 0 | 0 | [14 empty] | 0 | 0 | 0 | 0 | 0 | 0 | 0 | 0 | -10 | 0 | 0 | Off | 0 | 0
132.26 | 3.5078 | 70.156 | -0.0033 | 25 | 25 | 0 | 0 | 25 | 0 | 0.01 | 0 | 0 | 200 | 0 | 0 | 200 | 199.9 | 0 | 0 | 0 | 0 | 0.1484611 | 0 | 0 | 0 | 0 | 0.0001 | 0 | 0 | 0 | 0 | 0 | 0 | 0 | 0 | 0 | 0 | 0 | 0 | 0 | 0 | 0 | 0 | 0 | 0 | 0 | 0 | 0 | 0 | 0 | 0 | 0 | 0 | 0 | 0 | 0 | 0 | 0 | 0 | 0 | 0 | 0 | [14 empty] | 0 | 0 | 0 | 0 | 0 | 0 | 0 | 0 | -10 | 0 | 0 | Off | 0 | 0
133.26 | 3.5077 | 70.154 | -0.0028 | 25 | 25 | 0 | 0 | 25 | 0 | 0.01 | 0 | 0 | 200 | 0 | 0 | 200 | 200.1 | 0 | 0 | 0 | 0 | 0.1456061 | 0 | 0 | 0 | 0 | 0.0001 | 0 | 0 | 0 | 0 | 0 | 0 | 0 | 0 | 0 | 0 | 0 | 0 | 0 | 0 | 0 | 0 | 0 | 0 | 0 | 0 | 0 | 0 | 0 | 0 | 0 | 0 | 0 | 0 | 0 | 0 | 0 | 0 | 0 | 0 | 0 | [14 empty] | 0 | 0 | 0 | 0 | 0 | 0 | 0 | 0 | -10 | 0 | 0 | Off | 0 | 0
134.26 | 3.5076 | 70.152 | -0.0025 | 25 | 25 | 0 | 0 | 25 | 0 | 0.01 | 0 | 0 | 200 | 0 | 0 | 200 | 200 | 0 | 0 | 0 | 0 | 0.1427511 | 0 | 0 | 0 | 0 | 0.0001 | 0 | 0 | 0 | 0 | 0 | 0 | 0 | 0 | 0 | 0 | 0 | 0 | 0 | 0 | 0 | 0 | 0 | 0 | 0 | 0 | 0 | 0 | 0 | 0 | 0 | 0 | 0 | 0 | 0 | 0 | 0 | 0 | 0 | 0 | 0 | [14 empty] | 0 | 0 | 0 | 0 | 0 | 0 | 0 | 0 | -10 | 0 | 0 | Off | 0 | 0
135.26 | 3.5075 | 70.15 | -0.0026 | 25 | 25 | 0 | 0 | 25 | 0 | 0.01 | 0 | 0 | 200 | 0 | 0 | 200 | 200 | 0 | 0 | 0 | 0 | 0.1398961 | 0 | 0 | 0 | 0 | 0.0001 | 0 | 0 | 0 | 0 | 0 | 0 | 0 | 0 | 0 | 0 | 0 | 0 | 0 | 0 | 0 | 0 | 0 | 0 | 0 | 0 | 0 | 0 | 0 | 0 | 0 | 0 | 0 | 0 | 0 | 0 | 0 | 0 | 0 | 0 | 0 | [14 empty] | 0 | 0 | 0 | 0 | 0 | 0 | 0 | 0 | -10 | 0 | 0 | Off | 0 | 0
136.26 | 3.5074 | 70.148 | -0.0028 | 25 | 25 | 0 | 0 | 25 | 0 | 0.01 | 0 | 0 | 200 | 0 | 0 | 200 | 200 | 0 | 0 | 0 | 0 | 0.1370411 | 0 | 0 | 0 | 0 | 0.0001 | 0 | 0 | 0 | 0 | 0 | 0 | 0 | 0 | 0 | 0 | 0 | 0 | 0 | 0 | 0 | 0 | 0 | 0 | 0 | 0 | 0 | 0 | 0 | 0 | 0 | 0 | 0 | 0 | 0 | 0 | 0 | 0 | 0 | 0 | 0 | [14 empty] | 0 | 0 | 0 | 0 | 0 | 0 | 0 | 0 | -10 | 0 | 0 | Off | 0 | 0
137.26 | 3.5072 | 70.144 | -0.0032 | 25 | 25 | 0 | 0 | 25 | 0 | 0.01 | 0 | 0 | 200 | 0 | 0 | 200 | 200 | 0 | 0 | 0 | 0 | 0.131331 | 0 | 0 | 0 | 0 | 0.0001 | 0 | 0 | 0 | 0 | 0 | 0 | 0 | 0 | 0 | 0 | 0 | 0 | 0 | 0 | 0 | 0 | 0 | 0 | 0 | 0 | 0 | 0 | 0 | 0 | 0 | 0 | 0 | 0 | 0 | 0 | 0 | 0 | 0 | 0 | 0 | [14 empty] | 0 | 0 | 0 | 0 | 0 | 0 | 0 | 0 | -10 | 0 | 0 | Off | 0 | 0
138.26 | 3.507 | 70.14 | -0.0032 | 25 | 25 | 0 | 0 | 25 | 0 | 0.01 | 0 | 0 | 200 | 0 | 0 | 200 | 200.1 | 0 | 0 | 0 | 0 | 0.125621 | 0 | 0 | 0 | 0 | 0.0001 | 0 | 0 | 0 | 0 | 0 | 0 | 0 | 0 | 0 | 0 | 0 | 0 | 0 | 0 | 0 | 0 | 0 | 0 | 0 | 0 | 0 | 0 | 0 | 0 | 0 | 0 | 0 | 0 | 0 | 0 | 0 | 0 | 0 | 0 | 0 | [14 empty] | 0 | 0 | 0 | 0 | 0 | 0 | 0 | 0 | -10 | 0 | 0 | Off | 0 | 0
139.27 | 3.5067 | 70.134 | -0.003 | 25 | 25 | 0 | 0 | 25 | 0 | 0.01 | 0 | 0 | 200 | 0 | 0 | 200 | 200 | 0 | 0 | 0 | 0 | 0.1170559 | 0 | 0 | 0 | 0 | 0.0001 | 0 | 0 | 0 | 0 | 0 | 0 | 0 | 0 | 0 | 0 | 0 | 0 | 0 | 0 | 0 | 0 | 0 | 0 | 0 | 0 | 0 | 0 | 0 | 0 | 0 | 0 | 0 | 0 | 0 | 0 | 0 | 0 | 0 | 0 | 0 | [14 empty] | 0 | 0 | 0 | 0 | 0 | 0 | 0 | 0 | -10 | 0 | 0 | Off | 0 | 0
140.27 | 3.5066 | 70.132 | -0.0031 | 25 | 25 | 0 | 0 | 25 | 0 | 0.01 | 0 | 0 | 200 | 0 | 0 | 200 | 200 | 0 | 0 | 0 | 0 | 0.1142009 | 0 | 0 | 0 | 0 | 0.0001 | 0 | 0 | 0 | 0 | 0 | 0 | 0 | 0 | 0 | 0 | 0 | 0 | 0 | 0 | 0 | 0 | 0 | 0 | 0 | 0 | 0 | 0 | 0 | 0 | 0 | 0 | 0 | 0 | 0 | 0 | 0 | 0 | 0 | 0 | 0 | [14 empty] | 0 | 0 | 0 | 0 | 0 | 0 | 0 | 0 | -10 | 0 | 0 | Off | 0 | 0
141.27 | 3.507 | 70.14 | -0.0024 | 25 | 25 | 0 | 0 | 25 | 0 | 0.01 | 0 | 0 | 200 | 0 | 0 | 200 | 200 | 0 | 0 | 0 | 0 | 0.125621 | 0 | 0 | 0 | 0 | 0.0001 | 0 | 0 | 0 | 0 | 0 | 0 | 0 | 0 | 0 | 0 | 0 | 0 | 0 | 0 | 0 | 0 | 0 | 0 | 0 | 0 | 0 | 0 | 0 | 0 | 0 | 0 | 0 | 0 | 0 | 0 | 0 | 0 | 0 | 0 | 0 | [14 empty] | 0 | 0 | 0 | 0 | 0 | 0 | 0 | 0 | -10 | 0 | 0 | Off | 0 | 0
142.27 | 3.5068 | 70.136 | -0.0011 | 25 | 25 | 0 | 0 | 25 | 0 | 0.01 | 0 | 0 | 200 | 0 | 0 | 200 | 200 | 0 | 0 | 0 | 0 | 0.1199109 | 0 | 0 | 0 | 0 | 0.0001 | 0 | 0 | 0 | 0 | 0 | 0 | 0 | 0 | 0 | 0 | 0 | 0 | 0 | 0 | 0 | 0 | 0 | 0 | 0 | 0 | 0 | 0 | 0 | 0 | 0 | 0 | 0 | 0 | 0 | 0 | 0 | 0 | 0 | 0 | 0 | [14 empty] | 0 | 0 | 0 | 0 | 0 | 0 | 0 | 0 | -10 | 0 | 0 | Off | 0 | 0
143.27 | 3.5065 | 70.13 | -0.0008 | 25 | 25 | 0 | 0 | 25 | 0 | 0.01 | 0 | 0 | 200 | 0 | 0 | 200 | 199.9 | 0 | 0 | 0 | 0 | 0.1113459 | 0 | 0 | 0 | 0 | 0.0001 | 0 | 0 | 0 | 0 | 0 | 0 | 0 | 0 | 0 | 0 | 0 | 0 | 0 | 0 | 0 | 0 | 0 | 0 | 0 | 0 | 0 | 0 | 0 | 0 | 0 | 0 | 0 | 0 | 0 | 0 | 0 | 0 | 0 | 0 | 0 | [14 empty] | 0 | 0 | 0 | 0 | 0 | 0 | 0 | 0 | -10 | 0 | 0 | Off | 0 | 0
144.27 | 3.5064 | 70.128 | -0.0011 | 25 | 25 | 0 | 0 | 25 | 0 | 0.01 | 0 | 0 | 200 | 0 | 0 | 200 | 199.8 | 0 | 0 | 0 | 0 | 0.1084908 | 0 | 0 | 0 | 0 | 0.0001 | 0 | 0 | 0 | 0 | 0 | 0 | 0 | 0 | 0 | 0 | 0 | 0 | 0 | 0 | 0 | 0 | 0 | 0 | 0 | 0 | 0 | 0 | 0 | 0 | 0 | 0 | 0 | 0 | 0 | 0 | 0 | 0 | 0 | 0 | 0 | [14 empty] | 0 | 0 | 0 | 0 | 0 | 0 | 0 | 0 | -10 | 0 | 0 | Off | 0 | 0
145.28 | 3.5063 | 70.126 | -0.0022 | 25 | 25 | 0 | 0 | 25 | 0 | 0.01 | 0 | 0 | 200 | 0 | 0 | 200 | 200 | 0 | 0 | 0 | 0 | 0.1056358 | 0 | 0 | 0 | 0 | 0.0001 | 0 | 0 | 0 | 0 | 0 | 0 | 0 | 0 | 0 | 0 | 0 | 0 | 0 | 0 | 0 | 0 | 0 | 0 | 0 | 0 | 0 | 0 | 0 | 0 | 0 | 0 | 0 | 0 | 0 | 0 | 0 | 0 | 0 | 0 | 0 | [14 empty] | 0 | 0 | 0 | 0 | 0 | 0 | 0 | 0 | -10 | 0 | 0 | Off | 0 | 0
146.28 | 3.5062 | 70.124 | -0.0029 | 25 | 25 | 0 | 0 | 25 | 0 | 0.01 | 0 | 0 | 200 | 0 | 0 | 200 | 200 | 0 | 0 | 0 | 0 | 0.1027808 | 0 | 0 | 0 | 0 | 0.0001 | 0 | 0 | 0 | 0 | 0 | 0 | 0 | 0 | 0 | 0 | 0 | 0 | 0 | 0 | 0 | 0 | 0 | 0 | 0 | 0 | 0 | 0 | 0 | 0 | 0 | 0 | 0 | 0 | 0 | 0 | 0 | 0 | 0 | 0 | 0 | [14 empty] | 0 | 0 | 0 | 0 | 0 | 0 | 0 | 0 | -10 | 0 | 0 | Off | 0 | 0
147.28 | 3.506 | 70.12 | -0.0028 | 25 | 25 | 0 | 0 | 25 | 0 | 0.01 | 0 | 0 | 200 | 0 | 0 | 200 | 200 | 0 | 0 | 0 | 0 | 0.09707075 | 0 | 0 | 0 | 0 | 0.0001 | 0 | 0 | 0 | 0 | 0 | 0 | 0 | 0 | 0 | 0 | 0 | 0 | 0 | 0 | 0 | 0 | 0 | 0 | 0 | 0 | 0 | 0 | 0 | 0 | 0 | 0 | 0 | 0 | 0 | 0 | 0 | 0 | 0 | 0 | 0 | [14 empty] | 0 | 0 | 0 | 0 | 0 | 0 | 0 | 0 | -10 | 0 | 0 | Off | 0 | 0
148.28 | 3.506 | 70.12 | -0.0028 | 25 | 25 | 0 | 0 | 25 | 0 | 0.01 | 0 | 0 | 200 | 0 | 0 | 200 | 199.9 | 0 | 0 | 0 | 0 | 0.09707075 | 0 | 0 | 0 | 0 | 0.0001 | 0 | 0 | 0 | 0 | 0 | 0 | 0 | 0 | 0 | 0 | 0 | 0 | 0 | 0 | 0 | 0 | 0 | 0 | 0 | 0 | 0 | 0 | 0 | 0 | 0 | 0 | 0 | 0 | 0 | 0 | 0 | 0 | 0 | 0 | 0 | [14 empty] | 0 | 0 | 0 | 0 | 0 | 0 | 0 | 0 | -10 | 0 | 0 | Off | 0 | 0
149.28 | 3.5057 | 70.114 | -0.0031 | 25 | 25 | 0 | 0 | 25 | 0 | 0.01 | 0 | 0 | 200 | 0 | 0 | 200 | 199.9 | 0 | 0 | 0 | 0 | 0.08850568 | 0 | 0 | 0 | 0 | 0.0001 | 0 | 0 | 0 | 0 | 0 | 0 | 0 | 0 | 0 | 0 | 0 | 0 | 0 | 0 | 0 | 0 | 0 | 0 | 0 | 0 | 0 | 0 | 0 | 0 | 0 | 0 | 0 | 0 | 0 | 0 | 0 | 0 | 0 | 0 | 0 | [14 empty] | 0 | 0 | 0 | 0 | 0 | 0 | 0 | 0 | -10 | 0 | 0 | Off | 0 | 0
150.28 | 3.5056 | 70.112 | -0.0031 | 25 | 25 | 0 | 0 | 25 | 0 | 0.01 | 0 | 0 | 200 | 0 | 0 | 200 | 199.9 | 0 | 0 | 0 | 0 | 0.08565066 | 0 | 0 | 0 | 0 | 0.0001 | 0 | 0 | 0 | 0 | 0 | 0 | 0 | 0 | 0 | 0 | 0 | 0 | 0 | 0 | 0 | 0 | 0 | 0 | 0 | 0 | 0 | 0 | 0 | 0 | 0 | 0 | 0 | 0 | 0 | 0 | 0 | 0 | 0 | 0 | 0 | [14 empty] | 0 | 0 | 0 | 0 | 0 | 0 | 0 | 0 | -10 | 0 | 0 | Off | 0 | 0
151.28 | 3.5055 | 70.11 | -0.0026 | 25 | 25 | 0 | 0 | 25 | 0 | 0.01 | 0 | 0 | 200 | 0 | 0 | 200 | 200 | 0 | 0 | 0 | 0 | 0.08279564 | 0 | 0 | 0 | 0 | 0.0001 | 0 | 0 | 0 | 0 | 0 | 0 | 0 | 0 | 0 | 0 | 0 | 0 | 0 | 0 | 0 | 0 | 0 | 0 | 0 | 0 | 0 | 0 | 0 | 0 | 0 | 0 | 0 | 0 | 0 | 0 | 0 | 0 | 0 | 0 | 0 | [14 empty] | 0 | 0 | 0 | 0 | 0 | 0 | 0 | 0 | -10 | 0 | 0 | Off | 0 | 0
152.29 | 3.5054 | 70.108 | -0.0025 | 25 | 25 | 0 | 0 | 25 | 0 | 0.01 | 0 | 0 | 200 | 0 | 0 | 200 | 200 | 0 | 0 | 0 | 0 | 0.07994062 | 0 | 0 | 0 | 0 | 0.0001 | 0 | 0 | 0 | 0 | 0 | 0 | 0 | 0 | 0 | 0 | 0 | 0 | 0 | 0 | 0 | 0 | 0 | 0 | 0 | 0 | 0 | 0 | 0 | 0 | 0 | 0 | 0 | 0 | 0 | 0 | 0 | 0 | 0 | 0 | 0 | [14 empty] | 0 | 0 | 0 | 0 | 0 | 0 | 0 | 0 | -10 | 0 | 0 | Off | 0 | 0
153.29 | 3.5052 | 70.104 | -0.0023 | 25 | 25 | 0 | 0 | 25 | 0 | 0.01 | 0 | 0 | 200 | 0 | 0 | 200 | 200 | 0 | 0 | 0 | 0 | 0.07423057 | 0 | 0 | 0 | 0 | 0.0001 | 0 | 0 | 0 | 0 | 0 | 0 | 0 | 0 | 0 | 0 | 0 | 0 | 0 | 0 | 0 | 0 | 0 | 0 | 0 | 0 | 0 | 0 | 0 | 0 | 0 | 0 | 0 | 0 | 0 | 0 | 0 | 0 | 0 | 0 | 0 | [14 empty] | 0 | 0 | 0 | 0 | 0 | 0 | 0 | 0 | -10 | 0 | 0 | Off | 0 | 0
154.3 | 3.5051 | 70.102 | -0.0023 | 25 | 25 | 0 | 0 | 25 | 0 | 0.01 | 0 | 0 | 200 | 0 | 0 | 200 | 199.9 | 0 | 0 | 0 | 0 | 0.07137555 | 0 | 0 | 0 | 0 | 0.0001 | 0 | 0 | 0 | 0 | 0 | 0 | 0 | 0 | 0 | 0 | 0 | 0 | 0 | 0 | 0 | 0 | 0 | 0 | 0 | 0 | 0 | 0 | 0 | 0 | 0 | 0 | 0 | 0 | 0 | 0 | 0 | 0 | 0 | 0 | 0 | [14 empty] | 0 | 0 | 0 | 0 | 0 | 0 | 0 | 0 | -10 | 0 | 0 | Off | 0 | 0
155.3 | 3.505 | 70.1 | -0.0024 | 25 | 25 | 0 | 0 | 25 | 0 | 0.01 | 0 | 0 | 200 | 0 | 0 | 200 | 199.9 | 0 | 0 | 0 | 0 | 0.06852053 | 0 | 0 | 0 | 0 | 0.0001 | 0 | 0 | 0 | 0 | 0 | 0 | 0 | 0 | 0 | 0 | 0 | 0 | 0 | 0 | 0 | 0 | 0 | 0 | 0 | 0 | 0 | 0 | 0 | 0 | 0 | 0 | 0 | 0 | 0 | 0 | 0 | 0 | 0 | 0 | 0 | [14 empty] | 0 | 0 | 0 | 0 | 0 | 0 | 0 | 0 | -10 | 0 | 0 | Off | 0 | 0
156.3 | 3.5051 | 70.102 | -0.0021 | 25 | 25 | 0 | 0 | 25 | 0 | 0.01 | 0 | 0 | 200 | 0 | 0 | 200 | 199.9 | 0 | 0 | 0 | 0 | 0.07137555 | 0 | 0 | 0 | 0 | 0.0001 | 0 | 0 | 0 | 0 | 0 | 0 | 0 | 0 | 0 | 0 | 0 | 0 | 0 | 0 | 0 | 0 | 0 | 0 | 0 | 0 | 0 | 0 | 0 | 0 | 0 | 0 | 0 | 0 | 0 | 0 | 0 | 0 | 0 | 0 | 0 | [14 empty] | 0 | 0 | 0 | 0 | 0 | 0 | 0 | 0 | -10 | 0 | 0 | Off | 0 | 0
157.3 | 3.5049 | 70.098 | -0.0018 | 25 | 25 | 0 | 0 | 25 | 0 | 0.01 | 0 | 0 | 200 | 0 | 0 | 200 | 200 | 0 | 0 | 0 | 0 | 0.06566551 | 0 | 0 | 0 | 0 | 0.0001 | 0 | 0 | 0 | 0 | 0 | 0 | 0 | 0 | 0 | 0 | 0 | 0 | 0 | 0 | 0 | 0 | 0 | 0 | 0 | 0 | 0 | 0 | 0 | 0 | 0 | 0 | 0 | 0 | 0 | 0 | 0 | 0 | 0 | 0 | 0 | [14 empty] | 0 | 0 | 0 | 0 | 0 | 0 | 0 | 0 | -10 | 0 | 0 | Off | 0 | 0
158.3 | 3.5049 | 70.098 | -0.0015 | 25 | 25 | 0 | 0 | 25 | 0 | 0.01 | 0 | 0 | 200 | 0 | 0 | 200 | 200 | 0 | 0 | 0 | 0 | 0.06566551 | 0 | 0 | 0 | 0 | 0.0001 | 0 | 0 | 0 | 0 | 0 | 0 | 0 | 0 | 0 | 0 | 0 | 0 | 0 | 0 | 0 | 0 | 0 | 0 | 0 | 0 | 0 | 0 | 0 | 0 | 0 | 0 | 0 | 0 | 0 | 0 | 0 | 0 | 0 | 0 | 0 | [14 empty] | 0 | 0 | 0 | 0 | 0 | 0 | 0 | 0 | -10 | 0 | 0 | Off | 0 | 0
159.3 | 3.505 | 70.1 | -0.0004 | 25 | 25 | 0 | 0 | 25 | 0 | 0.01 | 0 | 0 | 200 | 0 | 0 | 200 | 200 | 0 | 0 | 0 | 0 | 0.06852053 | 0 | 0 | 0 | 0 | 0.0001 | 0 | 0 | 0 | 0 | 0 | 0 | 0 | 0 | 0 | 0 | 0 | 0 | 0 | 0 | 0 | 0 | 0 | 0 | 0 | 0 | 0 | 0 | 0 | 0 | 0 | 0 | 0 | 0 | 0 | 0 | 0 | 0 | 0 | 0 | 0 | [14 empty] | 0 | 0 | 0 | 0 | 0 | 0 | 0 | 0 | -10 | 0 | 0 | Off | 0 | 0
160.31 | 3.5049 | 70.098 | 0 | 25 | 25 | 0 | 0 | 25 | 0 | 0.01 | 0 | 0 | 200 | 0 | 0 | 200 | 200 | 0 | 0 | 0 | 0 | 0.06566551 | 0 | 0 | 0 | 0 | 0.0001 | 0 | 0 | 0 | 0 | 0 | 0 | 0 | 0 | 0 | 0 | 0 | 0 | 0 | 0 | 0 | 0 | 0 | 0 | 0 | 0 | 0 | 0 | 0 | 0 | 0 | 0 | 0 | 0 | 0 | 0 | 0 | 0 | 0 | 0 | 0 | [14 empty] | 0 | 0 | 0 | 0 | 0 | 0 | 0 | 0 | -10 | 0 | 0 | Off | 0 | 0
161.31 | 3.5048 | 70.096 | -0.0006 | 25 | 25 | 0 | 0 | 25 | 0 | 0.01 | 0 | 0 | 200 | 0 | 0 | 200 | 200 | 0 | 0 | 0 | 0 | 0.06281048 | 0 | 0 | 0 | 0 | 0.0001 | 0 | 0 | 0 | 0 | 0 | 0 | 0 | 0 | 0 | 0 | 0 | 0 | 0 | 0 | 0 | 0 | 0 | 0 | 0 | 0 | 0 | 0 | 0 | 0 | 0 | 0 | 0 | 0 | 0 | 0 | 0 | 0 | 0 | 0 | 0 | [14 empty] | 0 | 0 | 0 | 0 | 0 | 0 | 0 | 0 | -10 | 0 | 0 | Off | 0 | 0
162.31 | 3.5046 | 70.092 | -0.0014 | 25 | 25 | 0 | 0 | 25 | 0 | 0.01 | 0 | 0 | 200 | 0 | 0 | 200 | 199.9 | 0 | 0 | 0 | 0 | 0.05710044 | 0 | 0 | 0 | 0 | 0.0001 | 0 | 0 | 0 | 0 | 0 | 0 | 0 | 0 | 0 | 0 | 0 | 0 | 0 | 0 | 0 | 0 | 0 | 0 | 0 | 0 | 0 | 0 | 0 | 0 | 0 | 0 | 0 | 0 | 0 | 0 | 0 | 0 | 0 | 0 | 0 | [14 empty] | 0 | 0 | 0 | 0 | 0 | 0 | 0 | 0 | -10 | 0 | 0 | Off | 0 | 0
163.31 | 3.5045 | 70.09 | -0.0028 | 25 | 25 | 0 | 0 | 25 | 0 | 0.01 | 0 | 0 | 200 | 0 | 0 | 200 | 200 | 0 | 0 | 0 | 0 | 0.05424542 | 0 | 0 | 0 | 0 | 0.0001 | 0 | 0 | 0 | 0 | 0 | 0 | 0 | 0 | 0 | 0 | 0 | 0 | 0 | 0 | 0 | 0 | 0 | 0 | 0 | 0 | 0 | 0 | 0 | 0 | 0 | 0 | 0 | 0 | 0 | 0 | 0 | 0 | 0 | 0 | 0 | [14 empty] | 0 | 0 | 0 | 0 | 0 | 0 | 0 | 0 | -10 | 0 | 0 | Off | 0 | 0
164.32 | 3.5043 | 70.086 | -0.0029 | 25 | 25 | 0 | 0 | 25 | 0 | 0.01 | 0 | 0 | 200 | 0 | 0 | 200 | 200.1 | 0 | 0 | 0 | 0 | 0.04853537 | 0 | 0 | 0 | 0 | 0.0001 | 0 | 0 | 0 | 0 | 0 | 0 | 0 | 0 | 0 | 0 | 0 | 0 | 0 | 0 | 0 | 0 | 0 | 0 | 0 | 0 | 0 | 0 | 0 | 0 | 0 | 0 | 0 | 0 | 0 | 0 | 0 | 0 | 0 | 0 | 0 | [14 empty] | 0 | 0 | 0 | 0 | 0 | 0 | 0 | 0 | -10 | 0 | 0 | Off | 0 | 0
165.32 | 3.5042 | 70.084 | -0.0027 | 25 | 25 | 0 | 0 | 25 | 0 | 0.01 | 0 | 0 | 200 | 0 | 0 | 200 | 200 | 0 | 0 | 0 | 0 | 0.04568035 | 0 | 0 | 0 | 0 | 0.0001 | 0 | 0 | 0 | 0 | 0 | 0 | 0 | 0 | 0 | 0 | 0 | 0 | 0 | 0 | 0 | 0 | 0 | 0 | 0 | 0 | 0 | 0 | 0 | 0 | 0 | 0 | 0 | 0 | 0 | 0 | 0 | 0 | 0 | 0 | 0 | [14 empty] | 0 | 0 | 0 | 0 | 0 | 0 | 0 | 0 | -10 | 0 | 0 | Off | 0 | 0
166.33 | 3.5043 | 70.086 | -0.0025 | 25 | 25 | 0 | 0 | 25 | 0 | 0.01 | 0 | 0 | 200 | 0 | 0 | 200 | 200 | 0 | 0 | 0 | 0 | 0.04853537 | 0 | 0 | 0 | 0 | 0.0001 | 0 | 0 | 0 | 0 | 0 | 0 | 0 | 0 | 0 | 0 | 0 | 0 | 0 | 0 | 0 | 0 | 0 | 0 | 0 | 0 | 0 | 0 | 0 | 0 | 0 | 0 | 0 | 0 | 0 | 0 | 0 | 0 | 0 | 0 | 0 | [14 empty] | 0 | 0 | 0 | 0 | 0 | 0 | 0 | 0 | -10 | 0 | 0 | Off | 0 | 0
167.33 | 3.504 | 70.08 | -0.0026 | 25 | 25 | 0 | 0 | 25 | 0 | 0.01 | 0 | 0 | 200 | 0 | 0 | 200 | 200 | 0 | 0 | 0 | 0 | 0.03997031 | 0 | 0 | 0 | 0 | 0.0001 | 0 | 0 | 0 | 0 | 0 | 0 | 0 | 0 | 0 | 0 | 0 | 0 | 0 | 0 | 0 | 0 | 0 | 0 | 0 | 0 | 0 | 0 | 0 | 0 | 0 | 0 | 0 | 0 | 0 | 0 | 0 | 0 | 0 | 0 | 0 | [14 empty] | 0 | 0 | 0 | 0 | 0 | 0 | 0 | 0 | -10 | 0 | 0 | Off | 0 | 0
168.33 | 3.5038 | 70.076 | -0.0025 | 25 | 25 | 0 | 0 | 25 | 0 | 0.01 | 0 | 0 | 200 | 0 | 0 | 200 | 200 | 0 | 0 | 0 | 0 | 0.03426026 | 0 | 0 | 0 | 0 | 0.0001 | 0 | 0 | 0 | 0 | 0 | 0 | 0 | 0 | 0 | 0 | 0 | 0 | 0 | 0 | 0 | 0 | 0 | 0 | 0 | 0 | 0 | 0 | 0 | 0 | 0 | 0 | 0 | 0 | 0 | 0 | 0 | 0 | 0 | 0 | 0 | [14 empty] | 0 | 0 | 0 | 0 | 0 | 0 | 0 | 0 | -10 | 0 | 0 | Off | 0 | 0
169.33 | 3.5037 | 70.074 | -0.0025 | 25 | 25 | 0 | 0 | 25 | 0 | 0.01 | 0 | 0 | 200 | 0 | 0 | 200 | 200.1 | 0 | 0 | 0 | 0 | 0.03140524 | 0 | 0 | 0 | 0 | 0.0001 | 0 | 0 | 0 | 0 | 0 | 0 | 0 | 0 | 0 | 0 | 0 | 0 | 0 | 0 | 0 | 0 | 0 | 0 | 0 | 0 | 0 | 0 | 0 | 0 | 0 | 0 | 0 | 0 | 0 | 0 | 0 | 0 | 0 | 0 | 0 | [14 empty] | 0 | 0 | 0 | 0 | 0 | 0 | 0 | 0 | -10 | 0 | 0 | Off | 0 | 0
170.33 | 3.5036 | 70.072 | -0.0024 | 25 | 25 | 0 | 0 | 25 | 0 | 0.01 | 0 | 0 | 200 | 0 | 0 | 200 | 200.1 | 0 | 0 | 0 | 0 | 0.02855022 | 0 | 0 | 0 | 0 | 0.0001 | 0 | 0 | 0 | 0 | 0 | 0 | 0 | 0 | 0 | 0 | 0 | 0 | 0 | 0 | 0 | 0 | 0 | 0 | 0 | 0 | 0 | 0 | 0 | 0 | 0 | 0 | 0 | 0 | 0 | 0 | 0 | 0 | 0 | 0 | 0 | [14 empty] | 0 | 0 | 0 | 0 | 0 | 0 | 0 | 0 | -10 | 0 | 0 | Off | 0 | 0
171.33 | 3.5035 | 70.07 | -0.0024 | 25 | 25 | 0 | 0 | 25 | 0 | 0.01 | 0 | 0 | 200 | 0 | 0 | 200 | 200 | 0 | 0 | 0 | 0 | 0.0256952 | 0 | 0 | 0 | 0 | 0.0001 | 0 | 0 | 0 | 0 | 0 | 0 | 0 | 0 | 0 | 0 | 0 | 0 | 0 | 0 | 0 | 0 | 0 | 0 | 0 | 0 | 0 | 0 | 0 | 0 | 0 | 0 | 0 | 0 | 0 | 0 | 0 | 0 | 0 | 0 | 0 | [14 empty] | 0 | 0 | 0 | 0 | 0 | 0 | 0 | 0 | -10 | 0 | 0 | Off | 0 | 0
172.33 | 3.5035 | 70.07 | -0.0022 | 25 | 25 | 0 | 0 | 25 | 0 | 0.01 | 0 | 0 | 200 | 0 | 0 | 200 | 199.9 | 0 | 0 | 0 | 0 | 0.0256952 | 0 | 0 | 0 | 0 | 0.0001 | 0 | 0 | 0 | 0 | 0 | 0 | 0 | 0 | 0 | 0 | 0 | 0 | 0 | 0 | 0 | 0 | 0 | 0 | 0 | 0 | 0 | 0 | 0 | 0 | 0 | 0 | 0 | 0 | 0 | 0 | 0 | 0 | 0 | 0 | 0 | [14 empty] | 0 | 0 | 0 | 0 | 0 | 0 | 0 | 0 | -10 | 0 | 0 | Off | 0 | 0
173.33 | 3.5034 | 70.068 | -0.0019 | 25 | 25 | 0 | 0 | 25 | 0 | 0.01 | 0 | 0 | 200 | 0 | 0 | 200 | 200 | 0 | 0 | 0 | 0 | 0.02284018 | 0 | 0 | 0 | 0 | 0.0001 | 0 | 0 | 0 | 0 | 0 | 0 | 0 | 0 | 0 | 0 | 0 | 0 | 0 | 0 | 0 | 0 | 0 | 0 | 0 | 0 | 0 | 0 | 0 | 0 | 0 | 0 | 0 | 0 | 0 | 0 | 0 | 0 | 0 | 0 | 0 | [14 empty] | 0 | 0 | 0 | 0 | 0 | 0 | 0 | 0 | -10 | 0 | 0 | Off | 0 | 0
174.33 | 3.5033 | 70.066 | -0.0019 | 25 | 25 | 0 | 0 | 25 | 0 | 0.01 | 0 | 0 | 200 | 0 | 0 | 200 | 199.9 | 0 | 0 | 0 | 0 | 0.01998515 | 0 | 0 | 0 | 0 | 0.0001 | 0 | 0 | 0 | 0 | 0 | 0 | 0 | 0 | 0 | 0 | 0 | 0 | 0 | 0 | 0 | 0 | 0 | 0 | 0 | 0 | 0 | 0 | 0 | 0 | 0 | 0 | 0 | 0 | 0 | 0 | 0 | 0 | 0 | 0 | 0 | [14 empty] | 0 | 0 | 0 | 0 | 0 | 0 | 0 | 0 | -10 | 0 | 0 | Off | 0 | 0
175.33 | 3.5032 | 70.064 | -0.0017 | 25 | 25 | 0 | 0 | 25 | 0 | 0.01 | 0 | 0 | 200 | 0 | 0 | 200 | 200 | 0 | 0 | 0 | 0 | 0.01713013 | 0 | 0 | 0 | 0 | 0.0001 | 0 | 0 | 0 | 0 | 0 | 0 | 0 | 0 | 0 | 0 | 0 | 0 | 0 | 0 | 0 | 0 | 0 | 0 | 0 | 0 | 0 | 0 | 0 | 0 | 0 | 0 | 0 | 0 | 0 | 0 | 0 | 0 | 0 | 0 | 0 | [14 empty] | 0 | 0 | 0 | 0 | 0 | 0 | 0 | 0 | -10 | 0 | 0 | Off | 0 | 0
176.33 | 3.5031 | 70.062 | -0.0018 | 25 | 25 | 0 | 0 | 25 | 0 | 0.01 | 0 | 0 | 200 | 0 | 0 | 200 | 199.9 | 0 | 0 | 0 | 0 | 0.01427511 | 0 | 0 | 0 | 0 | 0.0001 | 0 | 0 | 0 | 0 | 0 | 0 | 0 | 0 | 0 | 0 | 0 | 0 | 0 | 0 | 0 | 0 | 0 | 0 | 0 | 0 | 0 | 0 | 0 | 0 | 0 | 0 | 0 | 0 | 0 | 0 | 0 | 0 | 0 | 0 | 0 | [14 empty] | 0 | 0 | 0 | 0 | 0 | 0 | 0 | 0 | -10 | 0 | 0 | Off | 0 | 0
177.34 | 3.503 | 70.06 | -0.0018 | 25 | 25 | 0 | 0 | 25 | 0 | 0.01 | 0 | 0 | 200 | 0 | 0 | 200 | 199.9 | 0 | 0 | 0 | 0 | 0.01142009 | 0 | 0 | 0 | 0 | 0.0001 | 0 | 0 | 0 | 0 | 0 | 0 | 0 | 0 | 0 | 0 | 0 | 0 | 0 | 0 | 0 | 0 | 0 | 0 | 0 | 0 | 0 | 0 | 0 | 0 | 0 | 0 | 0 | 0 | 0 | 0 | 0 | 0 | 0 | 0 | 0 | [14 empty] | 0 | 0 | 0 | 0 | 0 | 0 | 0 | 0 | -10 | 0 | 0 | Off | 0 | 0
178.34 | 3.5029 | 70.058 | -0.0019 | 25 | 25 | 0 | 0 | 25 | 0 | 0.01 | 0 | 0 | 200 | 0 | 0 | 200 | 199.9 | 0 | 0 | 0 | 0 | 0.008565066 | 0 | 0 | 0 | 0 | 0.0001 | 0 | 0 | 0 | 0 | 0 | 0 | 0 | 0 | 0 | 0 | 0 | 0 | 0 | 0 | 0 | 0 | 0 | 0 | 0 | 0 | 0 | 0 | 0 | 0 | 0 | 0 | 0 | 0 | 0 | 0 | 0 | 0 | 0 | 0 | 0 | [14 empty] | 0 | 0 | 0 | 0 | 0 | 0 | 0 | 0 | -10 | 0 | 0 | Off | 0 | 0
179.34 | 3.5028 | 70.056 | -0.0018 | 25 | 25 | 0 | 0 | 25 | 0 | 0.01 | 0 | 0 | 200 | 0 | 0 | 200 | 200 | 0 | 0 | 0 | 0 | 0.005710044 | 0 | 0 | 0 | 0 | 0.0001 | 0 | 0 | 0 | 0 | 0 | 0 | 0 | 0 | 0 | 0 | 0 | 0 | 0 | 0 | 0 | 0 | 0 | 0 | 0 | 0 | 0 | 0 | 0 | 0 | 0 | 0 | 0 | 0 | 0 | 0 | 0 | 0 | 0 | 0 | 0 | [14 empty] | 0 | 0 | 0 | 0 | 0 | 0 | 0 | 0 | -10 | 0 | 0 | Off | 0 | 0
180.34 | 3.5027 | 70.054 | -0.0019 | 25 | 25 | 0 | 0 | 25 | 0 | 0.01 | 0 | 0 | 200 | 0 | 0 | 200 | 200 | 0 | 0 | 0 | 0 | 0.002855022 | 0 | 0 | 0 | 0 | 0.0001 | 0 | 0 | 0 | 0 | 0 | 0 | 0 | 0 | 0 | 0 | 0 | 0 | 0 | 0 | 0 | 0 | 0 | 0 | 0 | 0 | 0 | 0 | 0 | 0 | 0 | 0 | 0 | 0 | 0 | 0 | 0 | 0 | 0 | 0 | 0 | [14 empty] | 0 | 0 | 0 | 0 | 0 | 0 | 0 | 0 | -10 | 0 | 0 | Off | 0 | 0
181.35 | 3.5027 | 70.054 | -0.0019 | 25 | 25 | 0 | 0 | 25 | 0 | 0.01 | 0 | 0 | 200 | 0 | 0 | 200 | 200 | 0 | 0 | 0 | 0 | 0.002855022 | 0 | 0 | 0 | 0 | 0.0001 | 0 | 0 | 0 | 0 | 0 | 0 | 0 | 0 | 0 | 0 | 0 | 0 | 0 | 0 | 0 | 0 | 0 | 0 | 0 | 0 | 0 | 0 | 0 | 0 | 0 | 0 | 0 | 0 | 0 | 0 | 0 | 0 | 0 | 0 | 0 | [14 empty] | 0 | 0 | 0 | 0 | 0 | 0 | 0 | 0 | -10 | 0 | 0 | Off | 0 | 0
182.35 | 3.5026 | 70.052 | -0.0017 | 25 | 25 | 0 | 0 | 25 | 0 | 0.01 | 0 | 0 | 200 | 0 | 0 | 200 | 200 | 0 | 0 | 0 | 0 | 0 | 0 | 0 | 0 | 0 | 0.0001 | 0 | 0 | 0 | 0 | 0 | 0 | 0 | 0 | 0 | 0 | 0 | 0 | 0 | 0 | 0 | 0 | 0 | 0 | 0 | 0 | 0 | 0 | 0 | 0 | 0 | 0 | 0 | 0 | 0 | 0 | 0 | 0 | 0 | 0 | 0 | [14 empty] | 0 | 0 | 0 | 0 | 0 | 0 | 0 | 0 | -10 | 0 | 0 | Off | 0 | 0
183.35 | 3.5024 | 100 | -0.0028 | 25 | 25 | 0 | 0 | 25 | 10 | 7.69 | 0 | 0 | 200 | 19.3 | 19.3 | 180.7 | 180.6 | 0 | 0 | 0 | 0 | -0.005710044 | 0 | 0 | 0 | 0.1 | 0.0769 | 0 | 0 | 0 | 0 | 0 | 0 | 0 | 0 | 0 | 0 | 0 | 0 | 0 | 0 | 0 | 0 | 0 | 0 | 0 | 0 | 0 | 0 | 0 | 0 | 0 | 0 | 0 | 0 | 0 | 0 | 0 | 0 | 0 | 0 | 0 | [14 empty] | 0 | 0 | 0 | 0 | 0 | 0 | 0 | 0 | -10 | 0 | 0 | Off | 0 | 0
184.35 | 3.511 | 100.2455 | 0.0131 | 25 | 25 | 0 | 0 | 25 | 10 | 8.72 | 0 | 0 | 200 | 19.3 | 19.3 | 180.7 | 180.7 | 0 | 0 | 0 | 0 | 0.2398218 | 0 | 0 | 0 | 0.1 | 0.0872 | 0 | 0 | 0 | 0 | 0 | 0 | 0 | 0 | 0 | 0 | 0 | 0 | 0 | 0 | 0 | 0 | 0 | 0 | 0 | 0 | 0 | 0 | 0 | 0 | 0 | 0 | 0 | 0 | 0 | 0 | 0 | 0 | 0 | 0 | 0 | [14 empty] | 0 | 0 | 0 | 0 | 0 | 0 | 0 | 0 | -10 | 0 | 0 | Off | 0 | 0
185.36 | 3.5294 | 100.7709 | 0.1086 | 25 | 25 | 0 | 0 | 25 | 10 | 8.94 | 0 | 0 | 200 | 19.3 | 19.3 | 180.7 | 180.7 | 0 | 0 | 0 | 0 | 0.7651459 | 0 | 0 | 0 | 0.1 | 0.0894 | 0 | 0 | 0 | 0 | 0 | 0 | 0 | 0 | 0 | 0 | 0 | 0 | 0 | 0 | 0 | 0 | 0 | 0 | 0 | 0 | 0 | 0 | 0 | 0 | 0 | 0 | 0 | 0 | 0 | 0 | 0 | 0 | 0 | 0 | 0 | [14 empty] | 0 | 0 | 0 | 0 | 0 | 0 | 0 | 0 | -10 | 0 | 0 | Off | 0 | 0
186.36 | 3.544 | 101.1878 | 0.2459 | 25 | 25 | 0 | 0 | 25 | 10 | 9.01 | 0 | 0 | 200 | 19.3 | 19.3 | 180.7 | 180.7 | 0 | 0 | 0 | 0 | 1.181979 | 0 | 0 | 0 | 0.1 | 0.0901 | 0 | 0 | 0 | 0 | 0 | 0 | 0 | 0 | 0 | 0 | 0 | 0 | 0 | 0 | 0 | 0 | 0 | 0 | 0 | 0 | 0 | 0 | 0 | 0 | 0 | 0 | 0 | 0 | 0 | 0 | 0 | 0 | 0 | 0 | 0 | [14 empty] | 0 | 0 | 0 | 0 | 0 | 0 | 0 | 0 | -10 | 0 | 0 | Off | 0 | 0
187.36 | 3.554 | 101.4733 | 0.3572 | 25 | 25 | 0 | 0 | 25 | 10 | 9.08 | 0 | 0 | 200 | 19.3 | 19.3 | 180.7 | 180.7 | 0 | 0 | 0 | 0 | 1.467481 | 0 | 0 | 0 | 0.1 | 0.0908 | 0 | 0 | 0 | 0 | 0 | 0 | 0 | 0 | 0 | 0 | 0 | 0 | 0 | 0 | 0 | 0 | 0 | 0 | 0 | 0 | 0 | 0 | 0 | 0 | 0 | 0 | 0 | 0 | 0 | 0 | 0 | 0 | 0 | 0 | 0 | [14 empty] | 0 | 0 | 0 | 0 | 0 | 0 | 0 | 0 | -10 | 0 | 0 | Off | 0 | 0
188.36 | 3.561 | 101.6731 | 0.385 | 25 | 25 | 0 | 0 | 25 | 10 | 9.13 | 0 | 0 | 200 | 19.3 | 19.3 | 180.7 | 180.7 | 0 | 0 | 0 | 0 | 1.667333 | 0 | 0 | 0 | 0.1 | 0.0913 | 0 | 0 | 0 | 0 | 0 | 0 | 0 | 0 | 0 | 0 | 0 | 0 | 0 | 0 | 0 | 0 | 0 | 0 | 0 | 0 | 0 | 0 | 0 | 0 | 0 | 0 | 0 | 0 | 0 | 0 | 0 | 0 | 0 | 0 | 0 | [14 empty] | 0 | 0 | 0 | 0 | 0 | 0 | 0 | 0 | -10 | 0 | 0 | Off | 0 | 0
189.36 | 3.566 | 101.8159 | 0.3117 | 25 | 25 | 0 | 0 | 25 | 10 | 9.15 | 0 | 0 | 200 | 19.3 | 19.3 | 180.7 | 180.7 | 0 | 0 | 0 | 0 | 1.810084 | 0 | 0 | 0 | 0.1 | 0.0915 | 0 | 0 | 0 | 0 | 0 | 0 | 0 | 0 | 0 | 0 | 0 | 0 | 0 | 0 | 0 | 0 | 0 | 0 | 0 | 0 | 0 | 0 | 0 | 0 | 0 | 0 | 0 | 0 | 0 | 0 | 0 | 0 | 0 | 0 | 0 | [14 empty] | 0 | 0 | 0 | 0 | 0 | 0 | 0 | 0 | -10 | 0 | 0 | Off | 0 | 0
190.36 | 3.5697 | 101.9215 | 0.2224 | 25 | 25 | 0 | 0 | 25 | 10 | 9.15 | 0 | 0 | 200 | 19.3 | 19.3 | 180.7 | 180.7 | 0 | 0 | 0 | 0 | 1.91572 | 0 | 0 | 0 | 0.1 | 0.0915 | 0 | 0 | 0 | 0 | 0 | 0 | 0 | 0 | 0 | 0 | 0 | 0 | 0 | 0 | 0 | 0 | 0 | 0 | 0 | 0 | 0 | 0 | 0 | 0 | 0 | 0 | 0 | 0 | 0 | 0 | 0 | 0 | 0 | 0 | 0 | [14 empty] | 0 | 0 | 0 | 0 | 0 | 0 | 0 | 0 | -10 | 0 | 0 | Off | 0 | 0
191.37 | 3.5725 | 102.0015 | 0.1581 | 25 | 25 | 0 | 0 | 25 | 10 | 9.17 | 0 | 0 | 200 | 19.3 | 19.3 | 180.7 | 180.7 | 0 | 0 | 0 | 0 | 1.99566 | 0 | 0 | 0 | 0.1 | 0.0917 | 0 | 0 | 0 | 0 | 0 | 0 | 0 | 0 | 0 | 0 | 0 | 0 | 0 | 0 | 0 | 0 | 0 | 0 | 0 | 0 | 0 | 0 | 0 | 0 | 0 | 0 | 0 | 0 | 0 | 0 | 0 | 0 | 0 | 0 | 0 | [14 empty] | 0 | 0 | 0 | 0 | 0 | 0 | 0 | 0 | -10 | 0 | 0 | Off | 0 | 0
192.38 | 3.5749 | 102.07 | 0.115 | 25 | 25 | 0 | 0 | 25 | 10 | 9.19 | 0 | 0 | 200 | 19.3 | 19.3 | 180.7 | 180.8 | 0 | 0 | 0 | 0 | 2.064181 | 0 | 0 | 0 | 0.1 | 0.0919 | 0 | 0 | 0 | 0 | 0 | 0 | 0 | 0 | 0 | 0 | 0 | 0 | 0 | 0 | 0 | 0 | 0 | 0 | 0 | 0 | 0 | 0 | 0 | 0 | 0 | 0 | 0 | 0 | 0 | 0 | 0 | 0 | 0 | 0 | 0 | [14 empty] | 0 | 0 | 0 | 0 | 0 | 0 | 0 | 0 | -10 | 0 | 0 | Off | 0 | 0
193.38 | 3.5766 | 102.1185 | 0.0871 | 25 | 25 | 0 | 0 | 25 | 10 | 9.19 | 0 | 0 | 200 | 19.3 | 19.3 | 180.7 | 180.8 | 0 | 0 | 0 | 0 | 2.112716 | 0 | 0 | 0 | 0.1 | 0.0919 | 0 | 0 | 0 | 0 | 0 | 0 | 0 | 0 | 0 | 0 | 0 | 0 | 0 | 0 | 0 | 0 | 0 | 0 | 0 | 0 | 0 | 0 | 0 | 0 | 0 | 0 | 0 | 0 | 0 | 0 | 0 | 0 | 0 | 0 | 0 | [14 empty] | 0 | 0 | 0 | 0 | 0 | 0 | 0 | 0 | -10 | 0 | 0 | Off | 0 | 0
194.38 | 3.5781 | 102.1614 | 0.0676 | 25 | 25 | 0 | 0 | 25 | 10 | 9.19 | 0 | 0 | 200 | 19.3 | 19.3 | 180.7 | 180.6 | 0 | 0 | 0 | 0 | 2.155542 | 0 | 0 | 0 | 0.1 | 0.0919 | 0 | 0 | 0 | 0 | 0 | 0 | 0 | 0 | 0 | 0 | 0 | 0 | 0 | 0 | 0 | 0 | 0 | 0 | 0 | 0 | 0 | 0 | 0 | 0 | 0 | 0 | 0 | 0 | 0 | 0 | 0 | 0 | 0 | 0 | 0 | [14 empty] | 0 | 0 | 0 | 0 | 0 | 0 | 0 | 0 | -10 | 0 | 0 | Off | 0 | 0
195.38 | 3.5793 | 102.1956 | 0.0543 | 25 | 25 | 0 | 0 | 25 | 10 | 9.22 | 0 | 0 | 200 | 19.3 | 19.3 | 180.7 | 180.7 | 0 | 0 | 0 | 0 | 2.189802 | 0 | 0 | 0 | 0.1 | 0.0922 | 0 | 0 | 0 | 0 | 0 | 0 | 0 | 0 | 0 | 0 | 0 | 0 | 0 | 0 | 0 | 0 | 0 | 0 | 0 | 0 | 0 | 0 | 0 | 0 | 0 | 0 | 0 | 0 | 0 | 0 | 0 | 0 | 0 | 0 | 0 | [14 empty] | 0 | 0 | 0 | 0 | 0 | 0 | 0 | 0 | -10 | 0 | 0 | Off | 0 | 0
196.38 | 3.5804 | 102.227 | 0.0443 | 25 | 25 | 0 | 0 | 25 | 10 | 9.23 | 0 | 0 | 200 | 19.3 | 19.3 | 180.7 | 180.8 | 0 | 0 | 0 | 0 | 2.221207 | 0 | 0 | 0 | 0.1 | 0.0923 | 0 | 0 | 0 | 0 | 0 | 0 | 0 | 0 | 0 | 0 | 0 | 0 | 0 | 0 | 0 | 0 | 0 | 0 | 0 | 0 | 0 | 0 | 0 | 0 | 0 | 0 | 0 | 0 | 0 | 0 | 0 | 0 | 0 | 0 | 0 | [14 empty] | 0 | 0 | 0 | 0 | 0 | 0 | 0 | 0 | -10 | 0 | 0 | Off | 0 | 0
197.39 | 3.5813 | 102.2527 | 0.0365 | 25 | 25 | 0 | 0 | 25 | 10 | 9.23 | 0 | 0 | 200 | 19.3 | 19.3 | 180.7 | 180.7 | 0 | 0 | 0 | 0 | 2.246902 | 0 | 0 | 0 | 0.1 | 0.0923 | 0 | 0 | 0 | 0 | 0 | 0 | 0 | 0 | 0 | 0 | 0 | 0 | 0 | 0 | 0 | 0 | 0 | 0 | 0 | 0 | 0 | 0 | 0 | 0 | 0 | 0 | 0 | 0 | 0 | 0 | 0 | 0 | 0 | 0 | 0 | [14 empty] | 0 | 0 | 0 | 0 | 0 | 0 | 0 | 0 | -10 | 0 | 0 | Off | 0 | 0
198.39 | 3.5821 | 102.2756 | 0.0312 | 25 | 25 | 0 | 0 | 25 | 10 | 9.24 | 0 | 0 | 200 | 19.3 | 19.3 | 180.7 | 180.6 | 0 | 0 | 0 | 0 | 2.269742 | 0 | 0 | 0 | 0.1 | 0.0924 | 0 | 0 | 0 | 0 | 0 | 0 | 0 | 0 | 0 | 0 | 0 | 0 | 0 | 0 | 0 | 0 | 0 | 0 | 0 | 0 | 0 | 0 | 0 | 0 | 0 | 0 | 0 | 0 | 0 | 0 | 0 | 0 | 0 | 0 | 0 | [14 empty] | 0 | 0 | 0 | 0 | 0 | 0 | 0 | 0 | -10 | 0 | 0 | Off | 0 | 0
199.39 | 3.5828 | 102.2956 | 0.0269 | 25 | 25 | 0 | 0 | 25 | 10 | 9.23 | 0 | 0 | 200 | 19.3 | 19.3 | 180.7 | 180.7 | 0 | 0 | 0 | 0 | 2.289728 | 0 | 0 | 0 | 0.1 | 0.0923 | 0 | 0 | 0 | 0 | 0 | 0 | 0 | 0 | 0 | 0 | 0 | 0 | 0 | 0 | 0 | 0 | 0 | 0 | 0 | 0 | 0 | 0 | 0 | 0 | 0 | 0 | 0 | 0 | 0 | 0 | 0 | 0 | 0 | 0 | 0 | [14 empty] | 0 | 0 | 0 | 0 | 0 | 0 | 0 | 0 | -10 | 0 | 0 | Off | 0 | 0
200.39 | 3.5835 | 102.3156 | 0.0238 | 25 | 25 | 0 | 0 | 25 | 10 | 9.23 | 0 | 0 | 200 | 19.3 | 19.3 | 180.7 | 180.6 | 0 | 0 | 0 | 0 | 2.309713 | 0 | 0 | 0 | 0.1 | 0.0923 | 0 | 0 | 0 | 0 | 0 | 0 | 0 | 0 | 0 | 0 | 0 | 0 | 0 | 0 | 0 | 0 | 0 | 0 | 0 | 0 | 0 | 0 | 0 | 0 | 0 | 0 | 0 | 0 | 0 | 0 | 0 | 0 | 0 | 0 | 0 | [14 empty] | 0 | 0 | 0 | 0 | 0 | 0 | 0 | 0 | -10 | 0 | 0 | Off | 0 | 0
201.39 | 3.5841 | 102.3327 | 0.0212 | 25 | 25 | 0 | 0 | 25 | 10 | 9.23 | 0 | 0 | 200 | 19.3 | 19.3 | 180.7 | 180.7 | 0 | 0 | 0 | 0 | 2.326843 | 0 | 0 | 0 | 0.1 | 0.0923 | 0 | 0 | 0 | 0 | 0 | 0 | 0 | 0 | 0 | 0 | 0 | 0 | 0 | 0 | 0 | 0 | 0 | 0 | 0 | 0 | 0 | 0 | 0 | 0 | 0 | 0 | 0 | 0 | 0 | 0 | 0 | 0 | 0 | 0 | 0 | [14 empty] | 0 | 0 | 0 | 0 | 0 | 0 | 0 | 0 | -10 | 0 | 0 | Off | 0 | 0
202.39 | 3.5846 | 102.347 | 0.0192 | 25 | 25 | 0 | 0 | 25 | 10 | 9.23 | 0 | 0 | 200 | 19.3 | 19.3 | 180.7 | 180.7 | 0 | 0 | 0 | 0 | 2.341118 | 0 | 0 | 0 | 0.1 | 0.0923 | 0 | 0 | 0 | 0 | 0 | 0 | 0 | 0 | 0 | 0 | 0 | 0 | 0 | 0 | 0 | 0 | 0 | 0 | 0 | 0 | 0 | 0 | 0 | 0 | 0 | 0 | 0 | 0 | 0 | 0 | 0 | 0 | 0 | 0 | 0 | [14 empty] | 0 | 0 | 0 | 0 | 0 | 0 | 0 | 0 | -10 | 0 | 0 | Off | 0 | 0
203.4 | 3.5851 | 102.3612 | 0.0173 | 25 | 25 | 0 | 0 | 25 | 10 | 9.23 | 0 | 0 | 200 | 19.3 | 19.3 | 180.7 | 180.7 | 0 | 0 | 0 | 0 | 2.355393 | 0 | 0 | 0 | 0.1 | 0.0923 | 0 | 0 | 0 | 0 | 0 | 0 | 0 | 0 | 0 | 0 | 0 | 0 | 0 | 0 | 0 | 0 | 0 | 0 | 0 | 0 | 0 | 0 | 0 | 0 | 0 | 0 | 0 | 0 | 0 | 0 | 0 | 0 | 0 | 0 | 0 | [14 empty] | 0 | 0 | 0 | 0 | 0 | 0 | 0 | 0 | -10 | 0 | 0 | Off | 0 | 0
204.4 | 3.5855 | 102.3727 | 0.0155 | 25 | 25 | 0 | 0 | 25 | 10 | 9.23 | 0 | 0 | 200 | 19.3 | 19.3 | 180.7 | 180.6 | 0 | 0 | 0 | 0 | 2.366813 | 0 | 0 | 0 | 0.1 | 0.0923 | 0 | 0 | 0 | 0 | 0 | 0 | 0 | 0 | 0 | 0 | 0 | 0 | 0 | 0 | 0 | 0 | 0 | 0 | 0 | 0 | 0 | 0 | 0 | 0 | 0 | 0 | 0 | 0 | 0 | 0 | 0 | 0 | 0 | 0 | 0 | [14 empty] | 0 | 0 | 0 | 0 | 0 | 0 | 0 | 0 | -10 | 0 | 0 | Off | 0 | 0
205.4 | 3.5859 | 102.3841 | 0.0136 | 25 | 25 | 0 | 0 | 25 | 10 | 9.25 | 0 | 0 | 200 | 19.3 | 19.3 | 180.7 | 180.7 | 0 | 0 | 0 | 0 | 2.378233 | 0 | 0 | 0 | 0.1 | 0.0925 | 0 | 0 | 0 | 0 | 0 | 0 | 0 | 0 | 0 | 0 | 0 | 0 | 0 | 0 | 0 | 0 | 0 | 0 | 0 | 0 | 0 | 0 | 0 | 0 | 0 | 0 | 0 | 0 | 0 | 0 | 0 | 0 | 0 | 0 | 0 | [14 empty] | 0 | 0 | 0 | 0 | 0 | 0 | 0 | 0 | -10 | 0 | 0 | Off | 0 | 0
206.41 | 3.5863 | 102.3955 | 0.0122 | 25 | 25 | 0 | 0 | 25 | 10 | 9.23 | 0 | 0 | 200 | 19.3 | 19.3 | 180.7 | 180.7 | 0 | 0 | 0 | 0 | 2.389653 | 0 | 0 | 0 | 0.1 | 0.0923 | 0 | 0 | 0 | 0 | 0 | 0 | 0 | 0 | 0 | 0 | 0 | 0 | 0 | 0 | 0 | 0 | 0 | 0 | 0 | 0 | 0 | 0 | 0 | 0 | 0 | 0 | 0 | 0 | 0 | 0 | 0 | 0 | 0 | 0 | 0 | [14 empty] | 0 | 0 | 0 | 0 | 0 | 0 | 0 | 0 | -10 | 0 | 0 | Off | 0 | 0
207.41 | 3.5866 | 102.4041 | 0.0113 | 25 | 25 | 0 | 0 | 25 | 10 | 9.23 | 0 | 0 | 200 | 19.3 | 19.3 | 180.7 | 180.7 | 0 | 0 | 0 | 0 | 2.398218 | 0 | 0 | 0 | 0.1 | 0.0923 | 0 | 0 | 0 | 0 | 0 | 0 | 0 | 0 | 0 | 0 | 0 | 0 | 0 | 0 | 0 | 0 | 0 | 0 | 0 | 0 | 0 | 0 | 0 | 0 | 0 | 0 | 0 | 0 | 0 | 0 | 0 | 0 | 0 | 0 | 0 | [14 empty] | 0 | 0 | 0 | 0 | 0 | 0 | 0 | 0 | -10 | 0 | 0 | Off | 0 | 0
208.42 | 3.5868 | 102.4098 | 0.0102 | 25 | 25 | 0 | 0 | 25 | 10 | 9.23 | 0 | 0 | 200 | 19.3 | 19.3 | 180.7 | 180.8 | 0 | 0 | 0 | 0 | 2.403929 | 0 | 0 | 0 | 0.1 | 0.0923 | 0 | 0 | 0 | 0 | 0 | 0 | 0 | 0 | 0 | 0 | 0 | 0 | 0 | 0 | 0 | 0 | 0 | 0 | 0 | 0 | 0 | 0 | 0 | 0 | 0 | 0 | 0 | 0 | 0 | 0 | 0 | 0 | 0 | 0 | 0 | [14 empty] | 0 | 0 | 0 | 0 | 0 | 0 | 0 | 0 | -10 | 0 | 0 | Off | 0 | 0
209.42 | 3.5871 | 102.4183 | 0.0093 | 25 | 25 | 0 | 0 | 25 | 10 | 9.23 | 0 | 0 | 200 | 19.3 | 19.3 | 180.7 | 180.7 | 0 | 0 | 0 | 0 | 2.412494 | 0 | 0 | 0 | 0.1 | 0.0923 | 0 | 0 | 0 | 0 | 0 | 0 | 0 | 0 | 0 | 0 | 0 | 0 | 0 | 0 | 0 | 0 | 0 | 0 | 0 | 0 | 0 | 0 | 0 | 0 | 0 | 0 | 0 | 0 | 0 | 0 | 0 | 0 | 0 | 0 | 0 | [14 empty] | 0 | 0 | 0 | 0 | 0 | 0 | 0 | 0 | -10 | 0 | 0 | Off | 0 | 0
210.42 | 3.5874 | 102.4269 | 0.0083 | 25 | 25 | 0 | 0 | 25 | 10 | 9.23 | 0 | 0 | 200 | 19.3 | 19.3 | 180.7 | 180.6 | 0 | 0 | 0 | 0 | 2.421059 | 0 | 0 | 0 | 0.1 | 0.0923 | 0 | 0 | 0 | 0 | 0 | 0 | 0 | 0 | 0 | 0 | 0 | 0 | 0 | 0 | 0 | 0 | 0 | 0 | 0 | 0 | 0 | 0 | 0 | 0 | 0 | 0 | 0 | 0 | 0 | 0 | 0 | 0 | 0 | 0 | 0 | [14 empty] | 0 | 0 | 0 | 0 | 0 | 0 | 0 | 0 | -10 | 0 | 0 | Off | 0 | 0
211.42 | 3.5876 | 102.4326 | 0.0077 | 25 | 25 | 0 | 0 | 25 | 10 | 9.24 | 0 | 0 | 200 | 19.3 | 19.3 | 180.7 | 180.7 | 0 | 0 | 0 | 0 | 2.426769 | 0 | 0 | 0 | 0.1 | 0.0924 | 0 | 0 | 0 | 0 | 0 | 0 | 0 | 0 | 0 | 0 | 0 | 0 | 0 | 0 | 0 | 0 | 0 | 0 | 0 | 0 | 0 | 0 | 0 | 0 | 0 | 0 | 0 | 0 | 0 | 0 | 0 | 0 | 0 | 0 | 0 | [14 empty] | 0 | 0 | 0 | 0 | 0 | 0 | 0 | 0 | -10 | 0 | 0 | Off | 0 | 0
212.42 | 3.5878 | 102.4383 | 0.0073 | 25 | 25 | 0 | 0 | 25 | 10 | 9.21 | 0 | 0 | 200 | 19.3 | 19.3 | 180.7 | 180.7 | 0 | 0 | 0 | 0 | 2.432479 | 0 | 0 | 0 | 0.1 | 0.0921 | 0 | 0 | 0 | 0 | 0 | 0 | 0 | 0 | 0 | 0 | 0 | 0 | 0 | 0 | 0 | 0 | 0 | 0 | 0 | 0 | 0 | 0 | 0 | 0 | 0 | 0 | 0 | 0 | 0 | 0 | 0 | 0 | 0 | 0 | 0 | [14 empty] | 0 | 0 | 0 | 0 | 0 | 0 | 0 | 0 | -10 | 0 | 0 | Off | 0 | 0
213.42 | 3.588 | 102.444 | 0.0069 | 25 | 25 | 0 | 0 | 25 | 10 | 9.24 | 0 | 0 | 200 | 19.3 | 19.3 | 180.7 | 180.6 | 0 | 0 | 0 | 0 | 2.438189 | 0 | 0 | 0 | 0.1 | 0.0924 | 0 | 0 | 0 | 0 | 0 | 0 | 0 | 0 | 0 | 0 | 0 | 0 | 0 | 0 | 0 | 0 | 0 | 0 | 0 | 0 | 0 | 0 | 0 | 0 | 0 | 0 | 0 | 0 | 0 | 0 | 0 | 0 | 0 | 0 | 0 | [14 empty] | 0 | 0 | 0 | 0 | 0 | 0 | 0 | 0 | -10 | 0 | 0 | Off | 0 | 0
214.42 | 3.5882 | 102.4497 | 0.0064 | 25 | 25 | 0 | 0 | 25 | 10 | 9.24 | 0 | 0 | 200 | 19.3 | 19.3 | 180.7 | 180.7 | 0 | 0 | 0 | 0 | 2.443899 | 0 | 0 | 0 | 0.1 | 0.0924 | 0 | 0 | 0 | 0 | 0 | 0 | 0 | 0 | 0 | 0 | 0 | 0 | 0 | 0 | 0 | 0 | 0 | 0 | 0 | 0 | 0 | 0 | 0 | 0 | 0 | 0 | 0 | 0 | 0 | 0 | 0 | 0 | 0 | 0 | 0 | [14 empty] | 0 | 0 | 0 | 0 | 0 | 0 | 0 | 0 | -10 | 0 | 0 | Off | 0 | 0
215.42 | 3.5884 | 102.4555 | 0.0061 | 25 | 25 | 0 | 0 | 25 | 10 | 9.23 | 0 | 0 | 200 | 19.3 | 19.3 | 180.7 | 180.7 | 0 | 0 | 0 | 0 | 2.449609 | 0 | 0 | 0 | 0.1 | 0.0923 | 0 | 0 | 0 | 0 | 0 | 0 | 0 | 0 | 0 | 0 | 0 | 0 | 0 | 0 | 0 | 0 | 0 | 0 | 0 | 0 | 0 | 0 | 0 | 0 | 0 | 0 | 0 | 0 | 0 | 0 | 0 | 0 | 0 | 0 | 0 | [14 empty] | 0 | 0 | 0 | 0 | 0 | 0 | 0 | 0 | -10 | 0 | 0 | Off | 0 | 0
216.42 | 3.5885 | 102.4583 | 0.0057 | 25 | 25 | 0 | 0 | 25 | 10 | 9.23 | 0 | 0 | 200 | 19.3 | 19.3 | 180.7 | 180.7 | 0 | 0 | 0 | 0 | 2.452464 | 0 | 0 | 0 | 0.1 | 0.0923 | 0 | 0 | 0 | 0 | 0 | 0 | 0 | 0 | 0 | 0 | 0 | 0 | 0 | 0 | 0 | 0 | 0 | 0 | 0 | 0 | 0 | 0 | 0 | 0 | 0 | 0 | 0 | 0 | 0 | 0 | 0 | 0 | 0 | 0 | 0 | [14 empty] | 0 | 0 | 0 | 0 | 0 | 0 | 0 | 0 | -10 | 0 | 0 | Off | 0 | 0
217.43 | 3.5887 | 102.464 | 0.0052 | 25 | 25 | 0 | 0 | 25 | 10 | 9.23 | 0 | 0 | 200 | 19.3 | 19.3 | 180.7 | 180.7 | 0 | 0 | 0 | 0 | 2.458174 | 0 | 0 | 0 | 0.1 | 0.0923 | 0 | 0 | 0 | 0 | 0 | 0 | 0 | 0 | 0 | 0 | 0 | 0 | 0 | 0 | 0 | 0 | 0 | 0 | 0 | 0 | 0 | 0 | 0 | 0 | 0 | 0 | 0 | 0 | 0 | 0 | 0 | 0 | 0 | 0 | 0 | [14 empty] | 0 | 0 | 0 | 0 | 0 | 0 | 0 | 0 | -10 | 0 | 0 | Off | 0 | 0
218.43 | 3.5888 | 102.4669 | 0.0047 | 25 | 25 | 0 | 0 | 25 | 10 | 9.22 | 0 | 0 | 200 | 19.3 | 19.3 | 180.7 | 180.7 | 0 | 0 | 0 | 0 | 2.461029 | 0 | 0 | 0 | 0.1 | 0.0922 | 0 | 0 | 0 | 0 | 0 | 0 | 0 | 0 | 0 | 0 | 0 | 0 | 0 | 0 | 0 | 0 | 0 | 0 | 0 | 0 | 0 | 0 | 0 | 0 | 0 | 0 | 0 | 0 | 0 | 0 | 0 | 0 | 0 | 0 | 0 | [14 empty] | 0 | 0 | 0 | 0 | 0 | 0 | 0 | 0 | -10 | 0 | 0 | Off | 0 | 0
219.43 | 3.589 | 102.4726 | 0.004 | 25 | 25 | 0 | 0 | 25 | 10 | 9.24 | 0 | 0 | 200 | 19.3 | 19.3 | 180.7 | 180.7 | 0 | 0 | 0 | 0 | 2.466739 | 0 | 0 | 0 | 0.1 | 0.0924 | 0 | 0 | 0 | 0 | 0 | 0 | 0 | 0 | 0 | 0 | 0 | 0 | 0 | 0 | 0 | 0 | 0 | 0 | 0 | 0 | 0 | 0 | 0 | 0 | 0 | 0 | 0 | 0 | 0 | 0 | 0 | 0 | 0 | 0 | 0 | [14 empty] | 0 | 0 | 0 | 0 | 0 | 0 | 0 | 0 | -10 | 0 | 0 | Off | 0 | 0
220.43 | 3.5892 | 102.4783 | 0.004 | 25 | 25 | 0 | 0 | 25 | 10 | 9.23 | 0 | 0 | 200 | 19.3 | 19.3 | 180.7 | 180.6 | 0 | 0 | 0 | 0 | 2.472449 | 0 | 0 | 0 | 0.1 | 0.0923 | 0 | 0 | 0 | 0 | 0 | 0 | 0 | 0 | 0 | 0 | 0 | 0 | 0 | 0 | 0 | 0 | 0 | 0 | 0 | 0 | 0 | 0 | 0 | 0 | 0 | 0 | 0 | 0 | 0 | 0 | 0 | 0 | 0 | 0 | 0 | [14 empty] | 0 | 0 | 0 | 0 | 0 | 0 | 0 | 0 | -10 | 0 | 0 | Off | 0 | 0
221.43 | 3.5893 | 102.4812 | 0.0041 | 25 | 25 | 0 | 0 | 25 | 10 | 9.24 | 0 | 0 | 200 | 19.3 | 19.3 | 180.7 | 180.6 | 0 | 0 | 0 | 0 | 2.475304 | 0 | 0 | 0 | 0.1 | 0.0924 | 0 | 0 | 0 | 0 | 0 | 0 | 0 | 0 | 0 | 0 | 0 | 0 | 0 | 0 | 0 | 0 | 0 | 0 | 0 | 0 | 0 | 0 | 0 | 0 | 0 | 0 | 0 | 0 | 0 | 0 | 0 | 0 | 0 | 0 | 0 | [14 empty] | 0 | 0 | 0 | 0 | 0 | 0 | 0 | 0 | -10 | 0 | 0 | Off | 0 | 0
222.43 | 3.5893 | 102.4812 | 0.0039 | 25 | 25 | 0 | 0 | 25 | 10 | 9.23 | 0 | 0 | 200 | 19.3 | 19.3 | 180.7 | 180.6 | 0 | 0 | 0 | 0 | 2.475304 | 0 | 0 | 0 | 0.1 | 0.0923 | 0 | 0 | 0 | 0 | 0 | 0 | 0 | 0 | 0 | 0 | 0 | 0 | 0 | 0 | 0 | 0 | 0 | 0 | 0 | 0 | 0 | 0 | 0 | 0 | 0 | 0 | 0 | 0 | 0 | 0 | 0 | 0 | 0 | 0 | 0 | [14 empty] | 0 | 0 | 0 | 0 | 0 | 0 | 0 | 0 | -10 | 0 | 0 | Off | 0 | 0
223.43 | 3.5895 | 102.4869 | 0.0038 | 25 | 25 | 0 | 0 | 25 | 10 | 9.23 | 0 | 0 | 200 | 19.3 | 19.3 | 180.7 | 180.7 | 0 | 0 | 0 | 0 | 2.481014 | 0 | 0 | 0 | 0.1 | 0.0923 | 0 | 0 | 0 | 0 | 0 | 0 | 0 | 0 | 0 | 0 | 0 | 0 | 0 | 0 | 0 | 0 | 0 | 0 | 0 | 0 | 0 | 0 | 0 | 0 | 0 | 0 | 0 | 0 | 0 | 0 | 0 | 0 | 0 | 0 | 0 | [14 empty] | 0 | 0 | 0 | 0 | 0 | 0 | 0 | 0 | -10 | 0 | 0 | Off | 0 | 0
224.43 | 3.5896 | 102.4897 | 0.0034 | 25 | 25 | 0 | 0 | 25 | 10 | 9.23 | 0 | 0 | 200 | 19.3 | 19.3 | 180.7 | 180.6 | 0 | 0 | 0 | 0 | 2.483869 | 0 | 0 | 0 | 0.1 | 0.0923 | 0 | 0 | 0 | 0 | 0 | 0 | 0 | 0 | 0 | 0 | 0 | 0 | 0 | 0 | 0 | 0 | 0 | 0 | 0 | 0 | 0 | 0 | 0 | 0 | 0 | 0 | 0 | 0 | 0 | 0 | 0 | 0 | 0 | 0 | 0 | [14 empty] | 0 | 0 | 0 | 0 | 0 | 0 | 0 | 0 | -10 | 0 | 0 | Off | 0 | 0
225.43 | 3.5896 | 102.4897 | 0.0029 | 25 | 25 | 0 | 0 | 25 | 10 | 9.23 | 0 | 0 | 200 | 19.3 | 19.3 | 180.7 | 180.7 | 0 | 0 | 0 | 0 | 2.483869 | 0 | 0 | 0 | 0.1 | 0.0923 | 0 | 0 | 0 | 0 | 0 | 0 | 0 | 0 | 0 | 0 | 0 | 0 | 0 | 0 | 0 | 0 | 0 | 0 | 0 | 0 | 0 | 0 | 0 | 0 | 0 | 0 | 0 | 0 | 0 | 0 | 0 | 0 | 0 | 0 | 0 | [14 empty] | 0 | 0 | 0 | 0 | 0 | 0 | 0 | 0 | -10 | 0 | 0 | Off | 0 | 0
226.43 | 3.5897 | 102.4926 | 0.0025 | 25 | 25 | 0 | 0 | 25 | 10 | 9.23 | 0 | 0 | 200 | 19.3 | 19.3 | 180.7 | 180.6 | 0 | 0 | 0 | 0 | 2.486724 | 0 | 0 | 0 | 0.1 | 0.0923 | 0 | 0 | 0 | 0 | 0 | 0 | 0 | 0 | 0 | 0 | 0 | 0 | 0 | 0 | 0 | 0 | 0 | 0 | 0 | 0 | 0 | 0 | 0 | 0 | 0 | 0 | 0 | 0 | 0 | 0 | 0 | 0 | 0 | 0 | 0 | [14 empty] | 0 | 0 | 0 | 0 | 0 | 0 | 0 | 0 | -10 | 0 | 0 | Off | 0 | 0
227.43 | 3.5898 | 102.4954 | 0.0023 | 25 | 25 | 0 | 0 | 25 | 10 | 9.23 | 0 | 0 | 200 | 19.3 | 19.3 | 180.7 | 180.8 | 0 | 0 | 0 | 0 | 2.489579 | 0 | 0 | 0 | 0.1 | 0.0923 | 0 | 0 | 0 | 0 | 0 | 0 | 0 | 0 | 0 | 0 | 0 | 0 | 0 | 0 | 0 | 0 | 0 | 0 | 0 | 0 | 0 | 0 | 0 | 0 | 0 | 0 | 0 | 0 | 0 | 0 | 0 | 0 | 0 | 0 | 0 | [14 empty] | 0 | 0 | 0 | 0 | 0 | 0 | 0 | 0 | -10 | 0 | 0 | Off | 0 | 0
228.44 | 3.5899 | 102.4983 | 0.0023 | 25 | 25 | 0 | 0 | 25 | 10 | 9.23 | 0 | 0 | 200 | 19.3 | 19.3 | 180.7 | 180.7 | 0 | 0 | 0 | 0 | 2.492434 | 0 | 0 | 0 | 0.1 | 0.0923 | 0 | 0 | 0 | 0 | 0 | 0 | 0 | 0 | 0 | 0 | 0 | 0 | 0 | 0 | 0 | 0 | 0 | 0 | 0 | 0 | 0 | 0 | 0 | 0 | 0 | 0 | 0 | 0 | 0 | 0 | 0 | 0 | 0 | 0 | 0 | [14 empty] | 0 | 0 | 0 | 0 | 0 | 0 | 0 | 0 | -10 | 0 | 0 | Off | 0 | 0
229.44 | 3.59 | 102.5011 | 0.0028 | 25 | 25 | 0 | 0 | 25 | 10 | 9.23 | 0 | 0 | 200 | 19.3 | 19.3 | 180.7 | 180.7 | 0 | 0 | 0 | 0 | 2.495289 | 0 | 0 | 0 | 0.1 | 0.0923 | 0 | 0 | 0 | 0 | 0 | 0 | 0 | 0 | 0 | 0 | 0 | 0 | 0 | 0 | 0 | 0 | 0 | 0 | 0 | 0 | 0 | 0 | 0 | 0 | 0 | 0 | 0 | 0 | 0 | 0 | 0 | 0 | 0 | 0 | 0 | [14 empty] | 0 | 0 | 0 | 0 | 0 | 0 | 0 | 0 | -10 | 0 | 0 | Off | 0 | 0
230.44 | 3.5901 | 102.504 | 0.003 | 25 | 25 | 0 | 0 | 25 | 10 | 9.23 | 0 | 0 | 200 | 19.3 | 19.3 | 180.7 | 180.7 | 0 | 0 | 0 | 0 | 2.498144 | 0 | 0 | 0 | 0.1 | 0.0923 | 0 | 0 | 0 | 0 | 0 | 0 | 0 | 0 | 0 | 0 | 0 | 0 | 0 | 0 | 0 | 0 | 0 | 0 | 0 | 0 | 0 | 0 | 0 | 0 | 0 | 0 | 0 | 0 | 0 | 0 | 0 | 0 | 0 | 0 | 0 | [14 empty] | 0 | 0 | 0 | 0 | 0 | 0 | 0 | 0 | -10 | 0 | 0 | Off | 0 | 0
231.44 | 3.5902 | 102.5069 | 0.003 | 25 | 25 | 0 | 0 | 25 | 10 | 9.23 | 0 | 0 | 200 | 19.3 | 19.3 | 180.7 | 180.7 | 0 | 0 | 0 | 0 | 2.500999 | 0 | 0 | 0 | 0.1 | 0.0923 | 0 | 0 | 0 | 0 | 0 | 0 | 0 | 0 | 0 | 0 | 0 | 0 | 0 | 0 | 0 | 0 | 0 | 0 | 0 | 0 | 0 | 0 | 0 | 0 | 0 | 0 | 0 | 0 | 0 | 0 | 0 | 0 | 0 | 0 | 0 | [14 empty] | 0 | 0 | 0 | 0 | 0 | 0 | 0 | 0 | -10 | 0 | 0 | Off | 0 | 0
232.44 | 3.5902 | 102.5069 | 0.0028 | 25 | 25 | 0 | 0 | 25 | 10 | 9.23 | 0 | 0 | 200 | 19.3 | 19.3 | 180.7 | 180.6 | 0 | 0 | 0 | 0 | 2.500999 | 0 | 0 | 0 | 0.1 | 0.0923 | 0 | 0 | 0 | 0 | 0 | 0 | 0 | 0 | 0 | 0 | 0 | 0 | 0 | 0 | 0 | 0 | 0 | 0 | 0 | 0 | 0 | 0 | 0 | 0 | 0 | 0 | 0 | 0 | 0 | 0 | 0 | 0 | 0 | 0 | 0 | [14 empty] | 0 | 0 | 0 | 0 | 0 | 0 | 0 | 0 | -10 | 0 | 0 | Off | 0 | 0
233.44 | 3.5903 | 102.5097 | 0.0023 | 25 | 25 | 0 | 0 | 25 | 10 | 9.21 | 0 | 0 | 200 | 19.3 | 19.3 | 180.7 | 180.7 | 0 | 0 | 0 | 0 | 2.503854 | 0 | 0 | 0 | 0.1 | 0.0921 | 0 | 0 | 0 | 0 | 0 | 0 | 0 | 0 | 0 | 0 | 0 | 0 | 0 | 0 | 0 | 0 | 0 | 0 | 0 | 0 | 0 | 0 | 0 | 0 | 0 | 0 | 0 | 0 | 0 | 0 | 0 | 0 | 0 | 0 | 0 | [14 empty] | 0 | 0 | 0 | 0 | 0 | 0 | 0 | 0 | -10 | 0 | 0 | Off | 0 | 0
234.44 | 3.5904 | 102.5126 | 0.0018 | 25 | 25 | 0 | 0 | 25 | 10 | 9.22 | 0 | 0 | 200 | 19.3 | 19.3 | 180.7 | 180.7 | 0 | 0 | 0 | 0 | 2.506709 | 0 | 0 | 0 | 0.1 | 0.0922 | 0 | 0 | 0 | 0 | 0 | 0 | 0 | 0 | 0 | 0 | 0 | 0 | 0 | 0 | 0 | 0 | 0 | 0 | 0 | 0 | 0 | 0 | 0 | 0 | 0 | 0 | 0 | 0 | 0 | 0 | 0 | 0 | 0 | 0 | 0 | [14 empty] | 0 | 0 | 0 | 0 | 0 | 0 | 0 | 0 | -10 | 0 | 0 | Off | 0 | 0
235.44 | 3.5904 | 102.5126 | 0.0014 | 25 | 25 | 0 | 0 | 25 | 10 | 9.23 | 0 | 0 | 200 | 19.3 | 19.3 | 180.7 | 180.7 | 0 | 0 | 0 | 0 | 2.506709 | 0 | 0 | 0 | 0.1 | 0.0923 | 0 | 0 | 0 | 0 | 0 | 0 | 0 | 0 | 0 | 0 | 0 | 0 | 0 | 0 | 0 | 0 | 0 | 0 | 0 | 0 | 0 | 0 | 0 | 0 | 0 | 0 | 0 | 0 | 0 | 0 | 0 | 0 | 0 | 0 | 0 | [14 empty] | 0 | 0 | 0 | 0 | 0 | 0 | 0 | 0 | -10 | 0 | 0 | Off | 0 | 0
236.45 | 3.5905 | 102.5154 | 0.0014 | 25 | 25 | 0 | 0 | 25 | 10 | 9.23 | 0 | 0 | 200 | 19.3 | 19.3 | 180.7 | 180.7 | 0 | 0 | 0 | 0 | 2.509564 | 0 | 0 | 0 | 0.1 | 0.0923 | 0 | 0 | 0 | 0 | 0 | 0 | 0 | 0 | 0 | 0 | 0 | 0 | 0 | 0 | 0 | 0 | 0 | 0 | 0 | 0 | 0 | 0 | 0 | 0 | 0 | 0 | 0 | 0 | 0 | 0 | 0 | 0 | 0 | 0 | 0 | [14 empty] | 0 | 0 | 0 | 0 | 0 | 0 | 0 | 0 | -10 | 0 | 0 | Off | 0 | 0
237.45 | 3.5906 | 102.5183 | 0.0017 | 25 | 25 | 0 | 0 | 25 | 10 | 9.22 | 0 | 0 | 200 | 19.3 | 19.3 | 180.7 | 180.8 | 0 | 0 | 0 | 0 | 2.512419 | 0 | 0 | 0 | 0.1 | 0.0922 | 0 | 0 | 0 | 0 | 0 | 0 | 0 | 0 | 0 | 0 | 0 | 0 | 0 | 0 | 0 | 0 | 0 | 0 | 0 | 0 | 0 | 0 | 0 | 0 | 0 | 0 | 0 | 0 | 0 | 0 | 0 | 0 | 0 | 0 | 0 | [14 empty] | 0 | 0 | 0 | 0 | 0 | 0 | 0 | 0 | -10 | 0 | 0 | Off | 0 | 0
238.45 | 3.5906 | 102.5183 | 0.0019 | 25 | 25 | 0 | 0 | 25 | 10 | 9.2 | 0 | 0 | 200 | 19.3 | 19.3 | 180.7 | 180.7 | 0 | 0 | 0 | 0 | 2.512419 | 0 | 0 | 0 | 0.1 | 0.092 | 0 | 0 | 0 | 0 | 0 | 0 | 0 | 0 | 0 | 0 | 0 | 0 | 0 | 0 | 0 | 0 | 0 | 0 | 0 | 0 | 0 | 0 | 0 | 0 | 0 | 0 | 0 | 0 | 0 | 0 | 0 | 0 | 0 | 0 | 0 | [14 empty] | 0 | 0 | 0 | 0 | 0 | 0 | 0 | 0 | -10 | 0 | 0 | Off | 0 | 0
239.45 | 3.5907 | 102.5211 | 0.002 | 25 | 25 | 0 | 0 | 25 | 10 | 9.22 | 0 | 0 | 200 | 19.3 | 19.3 | 180.7 | 180.6 | 0 | 0 | 0 | 0 | 2.515274 | 0 | 0 | 0 | 0.1 | 0.0922 | 0 | 0 | 0 | 0 | 0 | 0 | 0 | 0 | 0 | 0 | 0 | 0 | 0 | 0 | 0 | 0 | 0 | 0 | 0 | 0 | 0 | 0 | 0 | 0 | 0 | 0 | 0 | 0 | 0 | 0 | 0 | 0 | 0 | 0 | 0 | [14 empty] | 0 | 0 | 0 | 0 | 0 | 0 | 0 | 0 | -10 | 0 | 0 | Off | 0 | 0
240.45 | 3.5907 | 102.5211 | 0.002 | 25 | 25 | 0 | 0 | 25 | 10 | 9.21 | 0 | 0 | 200 | 19.3 | 19.3 | 180.7 | 180.7 | 0 | 0 | 0 | 0 | 2.515274 | 0 | 0 | 0 | 0.1 | 0.0921 | 0 | 0 | 0 | 0 | 0 | 0 | 0 | 0 | 0 | 0 | 0 | 0 | 0 | 0 | 0 | 0 | 0 | 0 | 0 | 0 | 0 | 0 | 0 | 0 | 0 | 0 | 0 | 0 | 0 | 0 | 0 | 0 | 0 | 0 | 0 | [14 empty] | 0 | 0 | 0 | 0 | 0 | 0 | 0 | 0 | -10 | 0 | 0 | Off | 0 | 0
241.46 | 3.5907 | 102.5211 | 0.0014 | 25 | 25 | 0 | 0 | 25 | 10 | 9.23 | 0 | 0 | 200 | 19.3 | 19.3 | 180.7 | 180.8 | 0 | 0 | 0 | 0 | 2.515274 | 0 | 0 | 0 | 0.1 | 0.0923 | 0 | 0 | 0 | 0 | 0 | 0 | 0 | 0 | 0 | 0 | 0 | 0 | 0 | 0 | 0 | 0 | 0 | 0 | 0 | 0 | 0 | 0 | 0 | 0 | 0 | 0 | 0 | 0 | 0 | 0 | 0 | 0 | 0 | 0 | 0 | [14 empty] | 0 | 0 | 0 | 0 | 0 | 0 | 0 | 0 | -10 | 0 | 0 | Off | 0 | 0
242.46 | 3.5908 | 102.524 | 0.0007 | 25 | 25 | 0 | 0 | 25 | 10 | 9.21 | 0 | 0 | 200 | 19.3 | 19.3 | 180.7 | 180.7 | 0 | 0 | 0 | 0 | 2.518129 | 0 | 0 | 0 | 0.1 | 0.0921 | 0 | 0 | 0 | 0 | 0 | 0 | 0 | 0 | 0 | 0 | 0 | 0 | 0 | 0 | 0 | 0 | 0 | 0 | 0 | 0 | 0 | 0 | 0 | 0 | 0 | 0 | 0 | 0 | 0 | 0 | 0 | 0 | 0 | 0 | 0 | [14 empty] | 0 | 0 | 0 | 0 | 0 | 0 | 0 | 0 | -10 | 0 | 0 | Off | 0 | 0
243.46 | 3.5908 | 102.524 | 0.0008 | 25 | 25 | 0 | 0 | 25 | 10 | 9.23 | 0 | 0 | 200 | 19.3 | 19.3 | 180.7 | 180.6 | 0 | 0 | 0 | 0 | 2.518129 | 0 | 0 | 0 | 0.1 | 0.0923 | 0 | 0 | 0 | 0 | 0 | 0 | 0 | 0 | 0 | 0 | 0 | 0 | 0 | 0 | 0 | 0 | 0 | 0 | 0 | 0 | 0 | 0 | 0 | 0 | 0 | 0 | 0 | 0 | 0 | 0 | 0 | 0 | 0 | 0 | 0 | [14 empty] | 0 | 0 | 0 | 0 | 0 | 0 | 0 | 0 | -10 | 0 | 0 | Off | 0 | 0
244.46 | 3.5908 | 102.524 | 0.0008 | 25 | 25 | 0 | 0 | 25 | 10 | 9.23 | 0 | 0 | 200 | 19.3 | 19.3 | 180.7 | 180.7 | 0 | 0 | 0 | 0 | 2.518129 | 0 | 0 | 0 | 0.1 | 0.0923 | 0 | 0 | 0 | 0 | 0 | 0 | 0 | 0 | 0 | 0 | 0 | 0 | 0 | 0 | 0 | 0 | 0 | 0 | 0 | 0 | 0 | 0 | 0 | 0 | 0 | 0 | 0 | 0 | 0 | 0 | 0 | 0 | 0 | 0 | 0 | [14 empty] | 0 | 0 | 0 | 0 | 0 | 0 | 0 | 0 | -10 | 0 | 0 | Off | 0 | 0
245.46 | 3.5909 | 102.5268 | 0.0009 | 25 | 25 | 0 | 0 | 25 | 10 | 9.23 | 0 | 0 | 200 | 19.3 | 19.3 | 180.7 | 180.8 | 0 | 0 | 0 | 0 | 2.520984 | 0 | 0 | 0 | 0.1 | 0.0923 | 0 | 0 | 0 | 0 | 0 | 0 | 0 | 0 | 0 | 0 | 0 | 0 | 0 | 0 | 0 | 0 | 0 | 0 | 0 | 0 | 0 | 0 | 0 | 0 | 0 | 0 | 0 | 0 | 0 | 0 | 0 | 0 | 0 | 0 | 0 | [14 empty] | 0 | 0 | 0 | 0 | 0 | 0 | 0 | 0 | -10 | 0 | 0 | Off | 0 | 0
246.47 | 3.591 | 102.5297 | 0.0014 | 25 | 25 | 0 | 0 | 25 | 10 | 9.22 | 0 | 0 | 200 | 19.3 | 19.3 | 180.7 | 180.7 | 0 | 0 | 0 | 0 | 2.523839 | 0 | 0 | 0 | 0.1 | 0.0922 | 0 | 0 | 0 | 0 | 0 | 0 | 0 | 0 | 0 | 0 | 0 | 0 | 0 | 0 | 0 | 0 | 0 | 0 | 0 | 0 | 0 | 0 | 0 | 0 | 0 | 0 | 0 | 0 | 0 | 0 | 0 | 0 | 0 | 0 | 0 | [14 empty] | 0 | 0 | 0 | 0 | 0 | 0 | 0 | 0 | -10 | 0 | 0 | Off | 0 | 0
247.47 | 3.591 | 102.5297 | 0.0015 | 25 | 25 | 0 | 0 | 25 | 10 | 9.21 | 0 | 0 | 200 | 19.3 | 19.3 | 180.7 | 180.6 | 0 | 0 | 0 | 0 | 2.523839 | 0 | 0 | 0 | 0.1 | 0.0921 | 0 | 0 | 0 | 0 | 0 | 0 | 0 | 0 | 0 | 0 | 0 | 0 | 0 | 0 | 0 | 0 | 0 | 0 | 0 | 0 | 0 | 0 | 0 | 0 | 0 | 0 | 0 | 0 | 0 | 0 | 0 | 0 | 0 | 0 | 0 | [14 empty] | 0 | 0 | 0 | 0 | 0 | 0 | 0 | 0 | -10 | 0 | 0 | Off | 0 | 0
248.47 | 3.591 | 102.5297 | 0.0017 | 25 | 25 | 0 | 0 | 25 | 10 | 9.22 | 0 | 0 | 200 | 19.3 | 19.3 | 180.7 | 180.7 | 0 | 0 | 0 | 0 | 2.523839 | 0 | 0 | 0 | 0.1 | 0.0922 | 0 | 0 | 0 | 0 | 0 | 0 | 0 | 0 | 0 | 0 | 0 | 0 | 0 | 0 | 0 | 0 | 0 | 0 | 0 | 0 | 0 | 0 | 0 | 0 | 0 | 0 | 0 | 0 | 0 | 0 | 0 | 0 | 0 | 0 | 0 | [14 empty] | 0 | 0 | 0 | 0 | 0 | 0 | 0 | 0 | -10 | 0 | 0 | Off | 0 | 0
249.48 | 3.5912 | 102.5354 | 0.0018 | 25 | 25 | 0 | 0 | 25 | 10 | 9.22 | 0 | 0 | 200 | 19.3 | 19.3 | 180.7 | 180.6 | 0 | 0 | 0 | 0 | 2.529549 | 0 | 0 | 0 | 0.1 | 0.0922 | 0 | 0 | 0 | 0 | 0 | 0 | 0 | 0 | 0 | 0 | 0 | 0 | 0 | 0 | 0 | 0 | 0 | 0 | 0 | 0 | 0 | 0 | 0 | 0 | 0 | 0 | 0 | 0 | 0 | 0 | 0 | 0 | 0 | 0 | 0 | [14 empty] | 0 | 0 | 0 | 0 | 0 | 0 | 0 | 0 | -10 | 0 | 0 | Off | 0 | 0
250.48 | 3.5911 | 102.5325 | 0.0013 | 25 | 25 | 0 | 0 | 25 | 20 | 9.22 | 0 | 0 | 200 | 39.2 | 39.2 | 160.8 | 160.8 | 0 | 0 | 0 | 0 | 2.526694 | 0 | 0 | 0 | 0.2 | 0.0922 | 0 | 0 | 0 | 0 | 0 | 0 | 0 | 0 | 0 | 0 | 0 | 0 | 0 | 0 | 0 | 0 | 0 | 0 | 0 | 0 | 0 | 0 | 0 | 0 | 0 | 0 | 0 | 0 | 0 | 0 | 0 | 0 | 0 | 0 | 0 | [14 empty] | 0 | 0 | 0 | 0 | 0 | 0 | 0 | 0 | -10 | 0 | 0 | Off | 0 | 0
251.48 | 3.5937 | 102.6068 | 0.0047 | 25 | 25 | 0 | 0 | 25 | 20 | 18.67 | 0 | 0 | 200 | 39.2 | 39.2 | 160.8 | 160.8 | 0 | 0 | 0 | 0 | 2.600925 | 0 | 0 | 0 | 0.2 | 0.1867 | 0 | 0 | 0 | 0 | 0 | 0 | 0 | 0 | 0 | 0 | 0 | 0 | 0 | 0 | 0 | 0 | 0 | 0 | 0 | 0 | 0 | 0 | 0 | 0 | 0 | 0 | 0 | 0 | 0 | 0 | 0 | 0 | 0 | 0 | 0 | [14 empty] | 0 | 0 | 0 | 0 | 0 | 0 | 0 | 0 | -10 | 0 | 0 | Off | 0 | 0
252.48 | 3.6025 | 102.858 | 0.0443 | 25 | 25 | 0 | 0 | 25 | 20 | 18.72 | 0 | 0 | 200 | 39.2 | 39.2 | 160.8 | 160.9 | 0 | 0 | 0 | 0 | 2.852167 | 0 | 0 | 0 | 0.2 | 0.1872 | 0 | 0 | 0 | 0 | 0 | 0 | 0 | 0 | 0 | 0 | 0 | 0 | 0 | 0 | 0 | 0 | 0 | 0 | 0 | 0 | 0 | 0 | 0 | 0 | 0 | 0 | 0 | 0 | 0 | 0 | 0 | 0 | 0 | 0 | 0 | [14 empty] | 0 | 0 | 0 | 0 | 0 | 0 | 0 | 0 | -10 | 0 | 0 | Off | 0 | 0
253.48 | 3.6086 | 103.0322 | 0.1036 | 25 | 25 | 0 | 0 | 25 | 20 | 18.75 | 0 | 0 | 200 | 39.2 | 39.2 | 160.8 | 160.8 | 0 | 0 | 0 | 0 | 3.026323 | 0 | 0 | 0 | 0.2 | 0.1875 | 0 | 0 | 0 | 0 | 0 | 0 | 0 | 0 | 0 | 0 | 0 | 0 | 0 | 0 | 0 | 0 | 0 | 0 | 0 | 0 | 0 | 0 | 0 | 0 | 0 | 0 | 0 | 0 | 0 | 0 | 0 | 0 | 0 | 0 | 0 | [14 empty] | 0 | 0 | 0 | 0 | 0 | 0 | 0 | 0 | -10 | 0 | 0 | Off | 0 | 0
254.49 | 3.6128 | 103.1521 | 0.1514 | 25 | 25 | 0 | 0 | 25 | 20 | 18.74 | 0 | 0 | 200 | 39.2 | 39.2 | 160.8 | 160.8 | 0 | 0 | 0 | 0 | 3.146234 | 0 | 0 | 0 | 0.2 | 0.1874 | 0 | 0 | 0 | 0 | 0 | 0 | 0 | 0 | 0 | 0 | 0 | 0 | 0 | 0 | 0 | 0 | 0 | 0 | 0 | 0 | 0 | 0 | 0 | 0 | 0 | 0 | 0 | 0 | 0 | 0 | 0 | 0 | 0 | 0 | 0 | [14 empty] | 0 | 0 | 0 | 0 | 0 | 0 | 0 | 0 | -10 | 0 | 0 | Off | 0 | 0
255.49 | 3.616 | 103.2435 | 0.1656 | 25 | 25 | 0 | 0 | 25 | 20 | 18.76 | 0 | 0 | 200 | 39.2 | 39.2 | 160.8 | 160.9 | 0 | 0 | 0 | 0 | 3.237595 | 0 | 0 | 0 | 0.2 | 0.1876 | 0 | 0 | 0 | 0 | 0 | 0 | 0 | 0 | 0 | 0 | 0 | 0 | 0 | 0 | 0 | 0 | 0 | 0 | 0 | 0 | 0 | 0 | 0 | 0 | 0 | 0 | 0 | 0 | 0 | 0 | 0 | 0 | 0 | 0 | 0 | [14 empty] | 0 | 0 | 0 | 0 | 0 | 0 | 0 | 0 | -10 | 0 | 0 | Off | 0 | 0
256.49 | 3.6185 | 103.3149 | 0.1357 | 25 | 25 | 0 | 0 | 25 | 20 | 18.75 | 0 | 0 | 200 | 39.2 | 39.2 | 160.8 | 160.8 | 0 | 0 | 0 | 0 | 3.30897 | 0 | 0 | 0 | 0.2 | 0.1875 | 0 | 0 | 0 | 0 | 0 | 0 | 0 | 0 | 0 | 0 | 0 | 0 | 0 | 0 | 0 | 0 | 0 | 0 | 0 | 0 | 0 | 0 | 0 | 0 | 0 | 0 | 0 | 0 | 0 | 0 | 0 | 0 | 0 | 0 | 0 | [14 empty] | 0 | 0 | 0 | 0 | 0 | 0 | 0 | 0 | -10 | 0 | 0 | Off | 0 | 0
257.5 | 3.6206 | 103.3748 | 0.0992 | 25 | 25 | 0 | 0 | 25 | 20 | 18.76 | 0 | 0 | 200 | 39.2 | 39.2 | 160.8 | 160.8 | 0 | 0 | 0 | 0 | 3.368926 | 0 | 0 | 0 | 0.2 | 0.1876 | 0 | 0 | 0 | 0 | 0 | 0 | 0 | 0 | 0 | 0 | 0 | 0 | 0 | 0 | 0 | 0 | 0 | 0 | 0 | 0 | 0 | 0 | 0 | 0 | 0 | 0 | 0 | 0 | 0 | 0 | 0 | 0 | 0 | 0 | 0 | [14 empty] | 0 | 0 | 0 | 0 | 0 | 0 | 0 | 0 | -10 | 0 | 0 | Off | 0 | 0
258.5 | 3.6223 | 103.4234 | 0.0766 | 25 | 25 | 0 | 0 | 25 | 20 | 18.76 | 0 | 0 | 200 | 39.2 | 39.2 | 160.8 | 160.8 | 0 | 0 | 0 | 0 | 3.417461 | 0 | 0 | 0 | 0.2 | 0.1876 | 0 | 0 | 0 | 0 | 0 | 0 | 0 | 0 | 0 | 0 | 0 | 0 | 0 | 0 | 0 | 0 | 0 | 0 | 0 | 0 | 0 | 0 | 0 | 0 | 0 | 0 | 0 | 0 | 0 | 0 | 0 | 0 | 0 | 0 | 0 | [14 empty] | 0 | 0 | 0 | 0 | 0 | 0 | 0 | 0 | -10 | 0 | 0 | Off | 0 | 0
259.5 | 3.6238 | 103.4662 | 0.0615 | 25 | 25 | 0 | 0 | 25 | 20 | 18.76 | 0 | 0 | 200 | 39.2 | 39.2 | 160.8 | 160.8 | 0 | 0 | 0 | 0 | 3.460287 | 0 | 0 | 0 | 0.2 | 0.1876 | 0 | 0 | 0 | 0 | 0 | 0 | 0 | 0 | 0 | 0 | 0 | 0 | 0 | 0 | 0 | 0 | 0 | 0 | 0 | 0 | 0 | 0 | 0 | 0 | 0 | 0 | 0 | 0 | 0 | 0 | 0 | 0 | 0 | 0 | 0 | [14 empty] | 0 | 0 | 0 | 0 | 0 | 0 | 0 | 0 | -10 | 0 | 0 | Off | 0 | 0
260.5 | 3.6251 | 103.5033 | 0.0515 | 25 | 25 | 0 | 0 | 25 | 20 | 18.76 | 0 | 0 | 200 | 39.2 | 39.2 | 160.8 | 160.7 | 0 | 0 | 0 | 0 | 3.497402 | 0 | 0 | 0 | 0.2 | 0.1876 | 0 | 0 | 0 | 0 | 0 | 0 | 0 | 0 | 0 | 0 | 0 | 0 | 0 | 0 | 0 | 0 | 0 | 0 | 0 | 0 | 0 | 0 | 0 | 0 | 0 | 0 | 0 | 0 | 0 | 0 | 0 | 0 | 0 | 0 | 0 | [14 empty] | 0 | 0 | 0 | 0 | 0 | 0 | 0 | 0 | -10 | 0 | 0 | Off | 0 | 0
261.5 | 3.6262 | 103.5347 | 0.0441 | 25 | 25 | 0 | 0 | 25 | 20 | 18.76 | 0 | 0 | 200 | 39.2 | 39.2 | 160.8 | 160.7 | 0 | 0 | 0 | 0 | 3.528807 | 0 | 0 | 0 | 0.2 | 0.1876 | 0 | 0 | 0 | 0 | 0 | 0 | 0 | 0 | 0 | 0 | 0 | 0 | 0 | 0 | 0 | 0 | 0 | 0 | 0 | 0 | 0 | 0 | 0 | 0 | 0 | 0 | 0 | 0 | 0 | 0 | 0 | 0 | 0 | 0 | 0 | [14 empty] | 0 | 0 | 0 | 0 | 0 | 0 | 0 | 0 | -10 | 0 | 0 | Off | 0 | 0
262.51 | 3.6273 | 103.5661 | 0.0384 | 25 | 25 | 0 | 0 | 25 | 20 | 18.76 | 0 | 0 | 200 | 39.2 | 39.2 | 160.8 | 160.8 | 0 | 0 | 0 | 0 | 3.560212 | 0 | 0 | 0 | 0.2 | 0.1876 | 0 | 0 | 0 | 0 | 0 | 0 | 0 | 0 | 0 | 0 | 0 | 0 | 0 | 0 | 0 | 0 | 0 | 0 | 0 | 0 | 0 | 0 | 0 | 0 | 0 | 0 | 0 | 0 | 0 | 0 | 0 | 0 | 0 | 0 | 0 | [14 empty] | 0 | 0 | 0 | 0 | 0 | 0 | 0 | 0 | -10 | 0 | 0 | Off | 0 | 0
263.51 | 3.6281 | 103.589 | 0.0339 | 25 | 25 | 0 | 0 | 25 | 20 | 18.75 | 0 | 0 | 200 | 39.2 | 39.2 | 160.8 | 160.8 | 0 | 0 | 0 | 0 | 3.583053 | 0 | 0 | 0 | 0.2 | 0.1875 | 0 | 0 | 0 | 0 | 0 | 0 | 0 | 0 | 0 | 0 | 0 | 0 | 0 | 0 | 0 | 0 | 0 | 0 | 0 | 0 | 0 | 0 | 0 | 0 | 0 | 0 | 0 | 0 | 0 | 0 | 0 | 0 | 0 | 0 | 0 | [14 empty] | 0 | 0 | 0 | 0 | 0 | 0 | 0 | 0 | -10 | 0 | 0 | Off | 0 | 0
264.51 | 3.629 | 103.6147 | 0.0299 | 25 | 25 | 0 | 0 | 25 | 20 | 18.76 | 0 | 0 | 200 | 39.2 | 39.1 | 160.8 | 160.8 | 0 | 0 | 0 | 0 | 3.608748 | 0 | 0 | 0 | 0.2 | 0.1876 | 0 | 0 | 0 | 0 | 0 | 0 | 0 | 0 | 0 | 0 | 0 | 0 | 0 | 0 | 0 | 0 | 0 | 0 | 0 | 0 | 0 | 0 | 0 | 0 | 0 | 0 | 0 | 0 | 0 | 0 | 0 | 0 | 0 | 0 | 0 | [14 empty] | 0 | 0 | 0 | 0 | 0 | 0 | 0 | 0 | -10 | 0 | 0 | Off | 0 | 0
265.51 | 3.6297 | 103.6347 | 0.0267 | 25 | 25 | 0 | 0 | 25 | 20 | 18.76 | 0 | 0 | 200 | 39.2 | 39.2 | 160.8 | 160.8 | 0 | 0 | 0 | 0 | 3.628733 | 0 | 0 | 0 | 0.2 | 0.1876 | 0 | 0 | 0 | 0 | 0 | 0 | 0 | 0 | 0 | 0 | 0 | 0 | 0 | 0 | 0 | 0 | 0 | 0 | 0 | 0 | 0 | 0 | 0 | 0 | 0 | 0 | 0 | 0 | 0 | 0 | 0 | 0 | 0 | 0 | 0 | [14 empty] | 0 | 0 | 0 | 0 | 0 | 0 | 0 | 0 | -10 | 0 | 0 | Off | 0 | 0
266.51 | 3.6304 | 103.6546 | 0.0238 | 25 | 25 | 0 | 0 | 25 | 20 | 18.76 | 0 | 0 | 200 | 39.2 | 39.2 | 160.8 | 160.7 | 0 | 0 | 0 | 0 | 3.648718 | 0 | 0 | 0 | 0.2 | 0.1876 | 0 | 0 | 0 | 0 | 0 | 0 | 0 | 0 | 0 | 0 | 0 | 0 | 0 | 0 | 0 | 0 | 0 | 0 | 0 | 0 | 0 | 0 | 0 | 0 | 0 | 0 | 0 | 0 | 0 | 0 | 0 | 0 | 0 | 0 | 0 | [14 empty] | 0 | 0 | 0 | 0 | 0 | 0 | 0 | 0 | -10 | 0 | 0 | Off | 0 | 0
267.52 | 3.631 | 103.6718 | 0.0214 | 25 | 25 | 0 | 0 | 25 | 20 | 18.76 | 0 | 0 | 200 | 39.2 | 39.2 | 160.8 | 160.8 | 0 | 0 | 0 | 0 | 3.665848 | 0 | 0 | 0 | 0.2 | 0.1876 | 0 | 0 | 0 | 0 | 0 | 0 | 0 | 0 | 0 | 0 | 0 | 0 | 0 | 0 | 0 | 0 | 0 | 0 | 0 | 0 | 0 | 0 | 0 | 0 | 0 | 0 | 0 | 0 | 0 | 0 | 0 | 0 | 0 | 0 | 0 | [14 empty] | 0 | 0 | 0 | 0 | 0 | 0 | 0 | 0 | -10 | 0 | 0 | Off | 0 | 0
268.52 | 3.6316 | 103.6889 | 0.0194 | 25 | 25 | 0 | 0 | 25 | 20 | 18.77 | 0 | 0 | 200 | 39.2 | 39.1 | 160.8 | 160.8 | 0 | 0 | 0 | 0 | 3.682978 | 0 | 0 | 0 | 0.2 | 0.1877 | 0 | 0 | 0 | 0 | 0 | 0 | 0 | 0 | 0 | 0 | 0 | 0 | 0 | 0 | 0 | 0 | 0 | 0 | 0 | 0 | 0 | 0 | 0 | 0 | 0 | 0 | 0 | 0 | 0 | 0 | 0 | 0 | 0 | 0 | 0 | [14 empty] | 0 | 0 | 0 | 0 | 0 | 0 | 0 | 0 | -10 | 0 | 0 | Off | 0 | 0
269.52 | 3.6321 | 103.7032 | 0.0177 | 25 | 25 | 0 | 0 | 25 | 20 | 18.76 | 0 | 0 | 200 | 39.2 | 39.2 | 160.8 | 160.8 | 0 | 0 | 0 | 0 | 3.697253 | 0 | 0 | 0 | 0.2 | 0.1876 | 0 | 0 | 0 | 0 | 0 | 0 | 0 | 0 | 0 | 0 | 0 | 0 | 0 | 0 | 0 | 0 | 0 | 0 | 0 | 0 | 0 | 0 | 0 | 0 | 0 | 0 | 0 | 0 | 0 | 0 | 0 | 0 | 0 | 0 | 0 | [14 empty] | 0 | 0 | 0 | 0 | 0 | 0 | 0 | 0 | -10 | 0 | 0 | Off | 0 | 0
270.52 | 3.6327 | 103.7203 | 0.0168 | 25 | 25 | 0 | 0 | 25 | 20 | 18.77 | 0 | 0 | 200 | 39.2 | 39.2 | 160.8 | 160.8 | 0 | 0 | 0 | 0 | 3.714384 | 0 | 0 | 0 | 0.2 | 0.1877 | 0 | 0 | 0 | 0 | 0 | 0 | 0 | 0 | 0 | 0 | 0 | 0 | 0 | 0 | 0 | 0 | 0 | 0 | 0 | 0 | 0 | 0 | 0 | 0 | 0 | 0 | 0 | 0 | 0 | 0 | 0 | 0 | 0 | 0 | 0 | [14 empty] | 0 | 0 | 0 | 0 | 0 | 0 | 0 | 0 | -10 | 0 | 0 | Off | 0 | 0
271.52 | 3.633 | 103.7289 | 0.0157 | 25 | 25 | 0 | 0 | 25 | 20 | 18.76 | 0 | 0 | 200 | 39.2 | 39.2 | 160.8 | 160.8 | 0 | 0 | 0 | 0 | 3.722949 | 0 | 0 | 0 | 0.2 | 0.1876 | 0 | 0 | 0 | 0 | 0 | 0 | 0 | 0 | 0 | 0 | 0 | 0 | 0 | 0 | 0 | 0 | 0 | 0 | 0 | 0 | 0 | 0 | 0 | 0 | 0 | 0 | 0 | 0 | 0 | 0 | 0 | 0 | 0 | 0 | 0 | [14 empty] | 0 | 0 | 0 | 0 | 0 | 0 | 0 | 0 | -10 | 0 | 0 | Off | 0 | 0
272.52 | 3.6334 | 103.7403 | 0.0143 | 25 | 25 | 0 | 0 | 25 | 20 | 18.76 | 0 | 0 | 200 | 39.2 | 39.2 | 160.8 | 160.8 | 0 | 0 | 0 | 0 | 3.734369 | 0 | 0 | 0 | 0.2 | 0.1876 | 0 | 0 | 0 | 0 | 0 | 0 | 0 | 0 | 0 | 0 | 0 | 0 | 0 | 0 | 0 | 0 | 0 | 0 | 0 | 0 | 0 | 0 | 0 | 0 | 0 | 0 | 0 | 0 | 0 | 0 | 0 | 0 | 0 | 0 | 0 | [14 empty] | 0 | 0 | 0 | 0 | 0 | 0 | 0 | 0 | -10 | 0 | 0 | Off | 0 | 0
273.52 | 3.6338 | 103.7517 | 0.0128 | 25 | 25 | 0 | 0 | 25 | 20 | 18.76 | 0 | 0 | 200 | 39.2 | 39.2 | 160.8 | 160.8 | 0 | 0 | 0 | 0 | 3.745789 | 0 | 0 | 0 | 0.2 | 0.1876 | 0 | 0 | 0 | 0 | 0 | 0 | 0 | 0 | 0 | 0 | 0 | 0 | 0 | 0 | 0 | 0 | 0 | 0 | 0 | 0 | 0 | 0 | 0 | 0 | 0 | 0 | 0 | 0 | 0 | 0 | 0 | 0 | 0 | 0 | 0 | [14 empty] | 0 | 0 | 0 | 0 | 0 | 0 | 0 | 0 | -10 | 0 | 0 | Off | 0 | 0
274.52 | 3.6341 | 103.7603 | 0.0114 | 25 | 25 | 0 | 0 | 25 | 20 | 18.77 | 0 | 0 | 200 | 39.2 | 39.2 | 160.8 | 160.8 | 0 | 0 | 0 | 0 | 3.754354 | 0 | 0 | 0 | 0.2 | 0.1877 | 0 | 0 | 0 | 0 | 0 | 0 | 0 | 0 | 0 | 0 | 0 | 0 | 0 | 0 | 0 | 0 | 0 | 0 | 0 | 0 | 0 | 0 | 0 | 0 | 0 | 0 | 0 | 0 | 0 | 0 | 0 | 0 | 0 | 0 | 0 | [14 empty] | 0 | 0 | 0 | 0 | 0 | 0 | 0 | 0 | -10 | 0 | 0 | Off | 0 | 0
275.53 | 3.6344 | 103.7688 | 0.0105 | 25 | 25 | 0 | 0 | 25 | 20 | 18.76 | 0 | 0 | 200 | 39.2 | 39.2 | 160.8 | 160.8 | 0 | 0 | 0 | 0 | 3.762919 | 0 | 0 | 0 | 0.2 | 0.1876 | 0 | 0 | 0 | 0 | 0 | 0 | 0 | 0 | 0 | 0 | 0 | 0 | 0 | 0 | 0 | 0 | 0 | 0 | 0 | 0 | 0 | 0 | 0 | 0 | 0 | 0 | 0 | 0 | 0 | 0 | 0 | 0 | 0 | 0 | 0 | [14 empty] | 0 | 0 | 0 | 0 | 0 | 0 | 0 | 0 | -10 | 0 | 0 | Off | 0 | 0
276.53 | 3.6347 | 103.7774 | 0.01 | 25 | 25 | 0 | 0 | 25 | 20 | 18.76 | 0 | 0 | 200 | 39.2 | 39.2 | 160.8 | 160.8 | 0 | 0 | 0 | 0 | 3.771484 | 0 | 0 | 0 | 0.2 | 0.1876 | 0 | 0 | 0 | 0 | 0 | 0 | 0 | 0 | 0 | 0 | 0 | 0 | 0 | 0 | 0 | 0 | 0 | 0 | 0 | 0 | 0 | 0 | 0 | 0 | 0 | 0 | 0 | 0 | 0 | 0 | 0 | 0 | 0 | 0 | 0 | [14 empty] | 0 | 0 | 0 | 0 | 0 | 0 | 0 | 0 | -10 | 0 | 0 | Off | 0 | 0
277.53 | 3.635 | 103.786 | 0.0093 | 25 | 25 | 0 | 0 | 25 | 20 | 18.76 | 0 | 0 | 200 | 39.2 | 39.2 | 160.8 | 160.8 | 0 | 0 | 0 | 0 | 3.780049 | 0 | 0 | 0 | 0.2 | 0.1876 | 0 | 0 | 0 | 0 | 0 | 0 | 0 | 0 | 0 | 0 | 0 | 0 | 0 | 0 | 0 | 0 | 0 | 0 | 0 | 0 | 0 | 0 | 0 | 0 | 0 | 0 | 0 | 0 | 0 | 0 | 0 | 0 | 0 | 0 | 0 | [14 empty] | 0 | 0 | 0 | 0 | 0 | 0 | 0 | 0 | -10 | 0 | 0 | Off | 0 | 0
278.53 | 3.6353 | 103.7945 | 0.0087 | 25 | 25 | 0 | 0 | 25 | 20 | 18.76 | 0 | 0 | 200 | 39.2 | 39.2 | 160.8 | 160.7 | 0 | 0 | 0 | 0 | 3.788614 | 0 | 0 | 0 | 0.2 | 0.1876 | 0 | 0 | 0 | 0 | 0 | 0 | 0 | 0 | 0 | 0 | 0 | 0 | 0 | 0 | 0 | 0 | 0 | 0 | 0 | 0 | 0 | 0 | 0 | 0 | 0 | 0 | 0 | 0 | 0 | 0 | 0 | 0 | 0 | 0 | 0 | [14 empty] | 0 | 0 | 0 | 0 | 0 | 0 | 0 | 0 | -10 | 0 | 0 | Off | 0 | 0
279.53 | 3.6355 | 103.8003 | 0.0082 | 25 | 25 | 0 | 0 | 25 | 20 | 18.76 | 0 | 0 | 200 | 39.2 | 39.1 | 160.8 | 160.8 | 0 | 0 | 0 | 0 | 3.794324 | 0 | 0 | 0 | 0.2 | 0.1876 | 0 | 0 | 0 | 0 | 0 | 0 | 0 | 0 | 0 | 0 | 0 | 0 | 0 | 0 | 0 | 0 | 0 | 0 | 0 | 0 | 0 | 0 | 0 | 0 | 0 | 0 | 0 | 0 | 0 | 0 | 0 | 0 | 0 | 0 | 0 | [14 empty] | 0 | 0 | 0 | 0 | 0 | 0 | 0 | 0 | -10 | 0 | 0 | Off | 0 | 0
280.54 | 3.6358 | 103.8088 | 0.0075 | 25 | 25 | 0 | 0 | 25 | 20 | 18.76 | 0 | 0 | 200 | 39.2 | 39.2 | 160.8 | 160.8 | 0 | 0 | 0 | 0 | 3.802889 | 0 | 0 | 0 | 0.2 | 0.1876 | 0 | 0 | 0 | 0 | 0 | 0 | 0 | 0 | 0 | 0 | 0 | 0 | 0 | 0 | 0 | 0 | 0 | 0 | 0 | 0 | 0 | 0 | 0 | 0 | 0 | 0 | 0 | 0 | 0 | 0 | 0 | 0 | 0 | 0 | 0 | [14 empty] | 0 | 0 | 0 | 0 | 0 | 0 | 0 | 0 | -10 | 0 | 0 | Off | 0 | 0
281.54 | 3.636 | 103.8145 | 0.0072 | 25 | 25 | 0 | 0 | 25 | 20 | 18.76 | 0 | 0 | 200 | 39.2 | 39.2 | 160.8 | 160.8 | 0 | 0 | 0 | 0 | 3.808599 | 0 | 0 | 0 | 0.2 | 0.1876 | 0 | 0 | 0 | 0 | 0 | 0 | 0 | 0 | 0 | 0 | 0 | 0 | 0 | 0 | 0 | 0 | 0 | 0 | 0 | 0 | 0 | 0 | 0 | 0 | 0 | 0 | 0 | 0 | 0 | 0 | 0 | 0 | 0 | 0 | 0 | [14 empty] | 0 | 0 | 0 | 0 | 0 | 0 | 0 | 0 | -10 | 0 | 0 | Off | 0 | 0
282.54 | 3.6362 | 103.8202 | 0.0068 | 25 | 25 | 0 | 0 | 25 | 20 | 18.76 | 0 | 0 | 200 | 39.2 | 39.2 | 160.8 | 160.8 | 0 | 0 | 0 | 0 | 3.814309 | 0 | 0 | 0 | 0.2 | 0.1876 | 0 | 0 | 0 | 0 | 0 | 0 | 0 | 0 | 0 | 0 | 0 | 0 | 0 | 0 | 0 | 0 | 0 | 0 | 0 | 0 | 0 | 0 | 0 | 0 | 0 | 0 | 0 | 0 | 0 | 0 | 0 | 0 | 0 | 0 | 0 | [14 empty] | 0 | 0 | 0 | 0 | 0 | 0 | 0 | 0 | -10 | 0 | 0 | Off | 0 | 0
283.54 | 3.6364 | 103.8259 | 0.0064 | 25 | 25 | 0 | 0 | 25 | 20 | 18.76 | 0 | 0 | 200 | 39.2 | 39.2 | 160.8 | 160.8 | 0 | 0 | 0 | 0 | 3.820019 | 0 | 0 | 0 | 0.2 | 0.1876 | 0 | 0 | 0 | 0 | 0 | 0 | 0 | 0 | 0 | 0 | 0 | 0 | 0 | 0 | 0 | 0 | 0 | 0 | 0 | 0 | 0 | 0 | 0 | 0 | 0 | 0 | 0 | 0 | 0 | 0 | 0 | 0 | 0 | 0 | 0 | [14 empty] | 0 | 0 | 0 | 0 | 0 | 0 | 0 | 0 | -10 | 0 | 0 | Off | 0 | 0
284.54 | 3.6366 | 103.8317 | 0.0061 | 25 | 25 | 0 | 0 | 25 | 20 | 18.76 | 0 | 0 | 200 | 39.2 | 39.2 | 160.8 | 160.7 | 0 | 0 | 0 | 0 | 3.825729 | 0 | 0 | 0 | 0.2 | 0.1876 | 0 | 0 | 0 | 0 | 0 | 0 | 0 | 0 | 0 | 0 | 0 | 0 | 0 | 0 | 0 | 0 | 0 | 0 | 0 | 0 | 0 | 0 | 0 | 0 | 0 | 0 | 0 | 0 | 0 | 0 | 0 | 0 | 0 | 0 | 0 | [14 empty] | 0 | 0 | 0 | 0 | 0 | 0 | 0 | 0 | -10 | 0 | 0 | Off | 0 | 0
285.54 | 3.6368 | 103.8374 | 0.0057 | 25 | 25 | 0 | 0 | 25 | 20 | 18.76 | 0 | 0 | 200 | 39.2 | 39.2 | 160.8 | 160.8 | 0 | 0 | 0 | 0 | 3.83144 | 0 | 0 | 0 | 0.2 | 0.1876 | 0 | 0 | 0 | 0 | 0 | 0 | 0 | 0 | 0 | 0 | 0 | 0 | 0 | 0 | 0 | 0 | 0 | 0 | 0 | 0 | 0 | 0 | 0 | 0 | 0 | 0 | 0 | 0 | 0 | 0 | 0 | 0 | 0 | 0 | 0 | [14 empty] | 0 | 0 | 0 | 0 | 0 | 0 | 0 | 0 | -10 | 0 | 0 | Off | 0 | 0
286.55 | 3.6369 | 103.8402 | 0.0054 | 25 | 25 | 0 | 0 | 25 | 20 | 18.76 | 0 | 0 | 200 | 39.2 | 39.2 | 160.8 | 160.8 | 0 | 0 | 0 | 0 | 3.834295 | 0 | 0 | 0 | 0.2 | 0.1876 | 0 | 0 | 0 | 0 | 0 | 0 | 0 | 0 | 0 | 0 | 0 | 0 | 0 | 0 | 0 | 0 | 0 | 0 | 0 | 0 | 0 | 0 | 0 | 0 | 0 | 0 | 0 | 0 | 0 | 0 | 0 | 0 | 0 | 0 | 0 | [14 empty] | 0 | 0 | 0 | 0 | 0 | 0 | 0 | 0 | -10 | 0 | 0 | Off | 0 | 0
287.55 | 3.6371 | 103.8459 | 0.0051 | 25 | 25 | 0 | 0 | 25 | 20 | 18.76 | 0 | 0 | 200 | 39.2 | 39.2 | 160.8 | 160.7 | 0 | 0 | 0 | 0 | 3.840005 | 0 | 0 | 0 | 0.2 | 0.1876 | 0 | 0 | 0 | 0 | 0 | 0 | 0 | 0 | 0 | 0 | 0 | 0 | 0 | 0 | 0 | 0 | 0 | 0 | 0 | 0 | 0 | 0 | 0 | 0 | 0 | 0 | 0 | 0 | 0 | 0 | 0 | 0 | 0 | 0 | 0 | [14 empty] | 0 | 0 | 0 | 0 | 0 | 0 | 0 | 0 | -10 | 0 | 0 | Off | 0 | 0
288.55 | 3.6373 | 103.8516 | 0.0051 | 25 | 25 | 0 | 0 | 25 | 20 | 18.77 | 0 | 0 | 200 | 39.2 | 39.1 | 160.8 | 160.8 | 0 | 0 | 0 | 0 | 3.845715 | 0 | 0 | 0 | 0.2 | 0.1877 | 0 | 0 | 0 | 0 | 0 | 0 | 0 | 0 | 0 | 0 | 0 | 0 | 0 | 0 | 0 | 0 | 0 | 0 | 0 | 0 | 0 | 0 | 0 | 0 | 0 | 0 | 0 | 0 | 0 | 0 | 0 | 0 | 0 | 0 | 0 | [14 empty] | 0 | 0 | 0 | 0 | 0 | 0 | 0 | 0 | -10 | 0 | 0 | Off | 0 | 0
289.55 | 3.6374 | 103.8545 | 0.005 | 25 | 25 | 0 | 0 | 25 | 20 | 18.76 | 0 | 0 | 200 | 39.2 | 39.2 | 160.8 | 160.8 | 0 | 0 | 0 | 0 | 3.84857 | 0 | 0 | 0 | 0.2 | 0.1876 | 0 | 0 | 0 | 0 | 0 | 0 | 0 | 0 | 0 | 0 | 0 | 0 | 0 | 0 | 0 | 0 | 0 | 0 | 0 | 0 | 0 | 0 | 0 | 0 | 0 | 0 | 0 | 0 | 0 | 0 | 0 | 0 | 0 | 0 | 0 | [14 empty] | 0 | 0 | 0 | 0 | 0 | 0 | 0 | 0 | -10 | 0 | 0 | Off | 0 | 0
290.55 | 3.6376 | 103.8602 | 0.0047 | 25 | 25 | 0 | 0 | 25 | 20 | 18.77 | 0 | 0 | 200 | 39.2 | 39.2 | 160.8 | 160.8 | 0 | 0 | 0 | 0 | 3.85428 | 0 | 0 | 0 | 0.2 | 0.1877 | 0 | 0 | 0 | 0 | 0 | 0 | 0 | 0 | 0 | 0 | 0 | 0 | 0 | 0 | 0 | 0 | 0 | 0 | 0 | 0 | 0 | 0 | 0 | 0 | 0 | 0 | 0 | 0 | 0 | 0 | 0 | 0 | 0 | 0 | 0 | [14 empty] | 0 | 0 | 0 | 0 | 0 | 0 | 0 | 0 | -10 | 0 | 0 | Off | 0 | 0
291.55 | 3.6377 | 103.8631 | 0.0042 | 25 | 25 | 0 | 0 | 25 | 20 | 18.77 | 0 | 0 | 200 | 39.2 | 39.2 | 160.8 | 160.8 | 0 | 0 | 0 | 0 | 3.857135 | 0 | 0 | 0 | 0.2 | 0.1877 | 0 | 0 | 0 | 0 | 0 | 0 | 0 | 0 | 0 | 0 | 0 | 0 | 0 | 0 | 0 | 0 | 0 | 0 | 0 | 0 | 0 | 0 | 0 | 0 | 0 | 0 | 0 | 0 | 0 | 0 | 0 | 0 | 0 | 0 | 0 | [14 empty] | 0 | 0 | 0 | 0 | 0 | 0 | 0 | 0 | -10 | 0 | 0 | Off | 0 | 0
292.55 | 3.6378 | 103.8659 | 0.0038 | 25 | 25 | 0 | 0 | 25 | 20 | 18.76 | 0 | 0 | 200 | 39.2 | 39.2 | 160.8 | 160.8 | 0 | 0 | 0 | 0 | 3.85999 | 0 | 0 | 0 | 0.2 | 0.1876 | 0 | 0 | 0 | 0 | 0 | 0 | 0 | 0 | 0 | 0 | 0 | 0 | 0 | 0 | 0 | 0 | 0 | 0 | 0 | 0 | 0 | 0 | 0 | 0 | 0 | 0 | 0 | 0 | 0 | 0 | 0 | 0 | 0 | 0 | 0 | [14 empty] | 0 | 0 | 0 | 0 | 0 | 0 | 0 | 0 | -10 | 0 | 0 | Off | 0 | 0
293.55 | 3.6379 | 103.8688 | 0.0036 | 25 | 25 | 0 | 0 | 25 | 20 | 18.78 | 0 | 0 | 200 | 39.2 | 39.2 | 160.8 | 160.8 | 0 | 0 | 0 | 0 | 3.862845 | 0 | 0 | 0 | 0.2 | 0.1878 | 0 | 0 | 0 | 0 | 0 | 0 | 0 | 0 | 0 | 0 | 0 | 0 | 0 | 0 | 0 | 0 | 0 | 0 | 0 | 0 | 0 | 0 | 0 | 0 | 0 | 0 | 0 | 0 | 0 | 0 | 0 | 0 | 0 | 0 | 0 | [14 empty] | 0 | 0 | 0 | 0 | 0 | 0 | 0 | 0 | -10 | 0 | 0 | Off | 0 | 0
294.55 | 3.638 | 103.8716 | 0.0033 | 25 | 25 | 0 | 0 | 25 | 20 | 18.76 | 0 | 0 | 200 | 39.2 | 39.2 | 160.8 | 160.9 | 0 | 0 | 0 | 0 | 3.8657 | 0 | 0 | 0 | 0.2 | 0.1876 | 0 | 0 | 0 | 0 | 0 | 0 | 0 | 0 | 0 | 0 | 0 | 0 | 0 | 0 | 0 | 0 | 0 | 0 | 0 | 0 | 0 | 0 | 0 | 0 | 0 | 0 | 0 | 0 | 0 | 0 | 0 | 0 | 0 | 0 | 0 | [14 empty] | 0 | 0 | 0 | 0 | 0 | 0 | 0 | 0 | -10 | 0 | 0 | Off | 0 | 0
295.55 | 3.6381 | 103.8745 | 0.0032 | 25 | 25 | 0 | 0 | 25 | 20 | 18.76 | 0 | 0 | 200 | 39.2 | 39.2 | 160.8 | 160.8 | 0 | 0 | 0 | 0 | 3.868555 | 0 | 0 | 0 | 0.2 | 0.1876 | 0 | 0 | 0 | 0 | 0 | 0 | 0 | 0 | 0 | 0 | 0 | 0 | 0 | 0 | 0 | 0 | 0 | 0 | 0 | 0 | 0 | 0 | 0 | 0 | 0 | 0 | 0 | 0 | 0 | 0 | 0 | 0 | 0 | 0 | 0 | [14 empty] | 0 | 0 | 0 | 0 | 0 | 0 | 0 | 0 | -10 | 0 | 0 | Off | 0 | 0
296.55 | 3.6383 | 103.8802 | 0.0031 | 25 | 25 | 0 | 0 | 25 | 20 | 18.77 | 0 | 0 | 200 | 39.2 | 39.2 | 160.8 | 160.7 | 0 | 0 | 0 | 0 | 3.874265 | 0 | 0 | 0 | 0.2 | 0.1877 | 0 | 0 | 0 | 0 | 0 | 0 | 0 | 0 | 0 | 0 | 0 | 0 | 0 | 0 | 0 | 0 | 0 | 0 | 0 | 0 | 0 | 0 | 0 | 0 | 0 | 0 | 0 | 0 | 0 | 0 | 0 | 0 | 0 | 0 | 0 | [14 empty] | 0 | 0 | 0 | 0 | 0 | 0 | 0 | 0 | -10 | 0 | 0 | Off | 0 | 0
297.56 | 3.6383 | 103.8802 | 0.0033 | 25 | 25 | 0 | 0 | 25 | 20 | 18.76 | 0 | 0 | 200 | 39.2 | 39.2 | 160.8 | 160.8 | 0 | 0 | 0 | 0 | 3.874265 | 0 | 0 | 0 | 0.2 | 0.1876 | 0 | 0 | 0 | 0 | 0 | 0 | 0 | 0 | 0 | 0 | 0 | 0 | 0 | 0 | 0 | 0 | 0 | 0 | 0 | 0 | 0 | 0 | 0 | 0 | 0 | 0 | 0 | 0 | 0 | 0 | 0 | 0 | 0 | 0 | 0 | [14 empty] | 0 | 0 | 0 | 0 | 0 | 0 | 0 | 0 | -10 | 0 | 0 | Off | 0 | 0
298.56 | 3.6384 | 103.8831 | 0.0034 | 25 | 25 | 0 | 0 | 25 | 20 | 18.78 | 0 | 0 | 200 | 39.2 | 39.2 | 160.8 | 160.8 | 0 | 0 | 0 | 0 | 3.87712 | 0 | 0 | 0 | 0.2 | 0.1878 | 0 | 0 | 0 | 0 | 0 | 0 | 0 | 0 | 0 | 0 | 0 | 0 | 0 | 0 | 0 | 0 | 0 | 0 | 0 | 0 | 0 | 0 | 0 | 0 | 0 | 0 | 0 | 0 | 0 | 0 | 0 | 0 | 0 | 0 | 0 | [14 empty] | 0 | 0 | 0 | 0 | 0 | 0 | 0 | 0 | -10 | 0 | 0 | Off | 0 | 0
299.56 | 3.6386 | 103.8888 | 0.0031 | 25 | 25 | 0 | 0 | 25 | 20 | 18.76 | 0 | 0 | 200 | 39.2 | 39.1 | 160.8 | 160.8 | 0 | 0 | 0 | 0 | 3.88283 | 0 | 0 | 0 | 0.2 | 0.1876 | 0 | 0 | 0 | 0 | 0 | 0 | 0 | 0 | 0 | 0 | 0 | 0 | 0 | 0 | 0 | 0 | 0 | 0 | 0 | 0 | 0 | 0 | 0 | 0 | 0 | 0 | 0 | 0 | 0 | 0 | 0 | 0 | 0 | 0 | 0 | [14 empty] | 0 | 0 | 0 | 0 | 0 | 0 | 0 | 0 | -10 | 0 | 0 | Off | 0 | 0
300.56 | 3.6386 | 103.8888 | 0.003 | 25 | 25 | 0 | 0 | 25 | 20 | 18.76 | 0 | 0 | 200 | 39.2 | 39.2 | 160.8 | 160.7 | 0 | 0 | 0 | 0 | 3.88283 | 0 | 0 | 0 | 0.2 | 0.1876 | 0 | 0 | 0 | 0 | 0 | 0 | 0 | 0 | 0 | 0 | 0 | 0 | 0 | 0 | 0 | 0 | 0 | 0 | 0 | 0 | 0 | 0 | 0 | 0 | 0 | 0 | 0 | 0 | 0 | 0 | 0 | 0 | 0 | 0 | 0 | [14 empty] | 0 | 0 | 0 | 0 | 0 | 0 | 0 | 0 | -10 | 0 | 0 | Off | 0 | 0
301.56 | 3.6388 | 103.8945 | 0.0029 | 25 | 25 | 0 | 0 | 25 | 20 | 18.76 | 0 | 0 | 200 | 39.2 | 39.2 | 160.8 | 160.9 | 0 | 0 | 0 | 0 | 3.88854 | 0 | 0 | 0 | 0.2 | 0.1876 | 0 | 0 | 0 | 0 | 0 | 0 | 0 | 0 | 0 | 0 | 0 | 0 | 0 | 0 | 0 | 0 | 0 | 0 | 0 | 0 | 0 | 0 | 0 | 0 | 0 | 0 | 0 | 0 | 0 | 0 | 0 | 0 | 0 | 0 | 0 | [14 empty] | 0 | 0 | 0 | 0 | 0 | 0 | 0 | 0 | -10 | 0 | 0 | Off | 0 | 0
302.57 | 3.6388 | 103.8945 | 0.003 | 25 | 25 | 0 | 0 | 25 | 20 | 18.76 | 0 | 0 | 200 | 39.2 | 39.2 | 160.8 | 160.8 | 0 | 0 | 0 | 0 | 3.88854 | 0 | 0 | 0 | 0.2 | 0.1876 | 0 | 0 | 0 | 0 | 0 | 0 | 0 | 0 | 0 | 0 | 0 | 0 | 0 | 0 | 0 | 0 | 0 | 0 | 0 | 0 | 0 | 0 | 0 | 0 | 0 | 0 | 0 | 0 | 0 | 0 | 0 | 0 | 0 | 0 | 0 | [14 empty] | 0 | 0 | 0 | 0 | 0 | 0 | 0 | 0 | -10 | 0 | 0 | Off | 0 | 0
303.57 | 3.6389 | 103.8973 | 0.0028 | 25 | 25 | 0 | 0 | 25 | 20 | 18.76 | 0 | 0 | 200 | 39.2 | 39.2 | 160.8 | 160.8 | 0 | 0 | 0 | 0 | 3.891395 | 0 | 0 | 0 | 0.2 | 0.1876 | 0 | 0 | 0 | 0 | 0 | 0 | 0 | 0 | 0 | 0 | 0 | 0 | 0 | 0 | 0 | 0 | 0 | 0 | 0 | 0 | 0 | 0 | 0 | 0 | 0 | 0 | 0 | 0 | 0 | 0 | 0 | 0 | 0 | 0 | 0 | [14 empty] | 0 | 0 | 0 | 0 | 0 | 0 | 0 | 0 | -10 | 0 | 0 | Off | 0 | 0
304.57 | 3.639 | 103.9002 | 0.0025 | 25 | 25 | 0 | 0 | 25 | 20 | 18.76 | 0 | 0 | 200 | 39.2 | 39.2 | 160.8 | 160.8 | 0 | 0 | 0 | 0 | 3.89425 | 0 | 0 | 0 | 0.2 | 0.1876 | 0 | 0 | 0 | 0 | 0 | 0 | 0 | 0 | 0 | 0 | 0 | 0 | 0 | 0 | 0 | 0 | 0 | 0 | 0 | 0 | 0 | 0 | 0 | 0 | 0 | 0 | 0 | 0 | 0 | 0 | 0 | 0 | 0 | 0 | 0 | [14 empty] | 0 | 0 | 0 | 0 | 0 | 0 | 0 | 0 | -10 | 0 | 0 | Off | 0 | 0
305.57 | 3.6391 | 103.903 | 0.0027 | 25 | 25 | 0 | 0 | 25 | 20 | 18.76 | 0 | 0 | 200 | 39.2 | 39.2 | 160.8 | 160.7 | 0 | 0 | 0 | 0 | 3.897105 | 0 | 0 | 0 | 0.2 | 0.1876 | 0 | 0 | 0 | 0 | 0 | 0 | 0 | 0 | 0 | 0 | 0 | 0 | 0 | 0 | 0 | 0 | 0 | 0 | 0 | 0 | 0 | 0 | 0 | 0 | 0 | 0 | 0 | 0 | 0 | 0 | 0 | 0 | 0 | 0 | 0 | [14 empty] | 0 | 0 | 0 | 0 | 0 | 0 | 0 | 0 | -10 | 0 | 0 | Off | 0 | 0
306.57 | 3.6392 | 103.9059 | 0.0027 | 25 | 25 | 0 | 0 | 25 | 20 | 18.76 | 0 | 0 | 200 | 39.2 | 39.2 | 160.8 | 160.8 | 0 | 0 | 0 | 0 | 3.89996 | 0 | 0 | 0 | 0.2 | 0.1876 | 0 | 0 | 0 | 0 | 0 | 0 | 0 | 0 | 0 | 0 | 0 | 0 | 0 | 0 | 0 | 0 | 0 | 0 | 0 | 0 | 0 | 0 | 0 | 0 | 0 | 0 | 0 | 0 | 0 | 0 | 0 | 0 | 0 | 0 | 0 | [14 empty] | 0 | 0 | 0 | 0 | 0 | 0 | 0 | 0 | -10 | 0 | 0 | Off | 0 | 0
307.57 | 3.6392 | 103.9059 | 0.0026 | 25 | 25 | 0 | 0 | 25 | 20 | 18.76 | 0 | 0 | 200 | 39.2 | 39.1 | 160.8 | 160.7 | 0 | 0 | 0 | 0 | 3.89996 | 0 | 0 | 0 | 0.2 | 0.1876 | 0 | 0 | 0 | 0 | 0 | 0 | 0 | 0 | 0 | 0 | 0 | 0 | 0 | 0 | 0 | 0 | 0 | 0 | 0 | 0 | 0 | 0 | 0 | 0 | 0 | 0 | 0 | 0 | 0 | 0 | 0 | 0 | 0 | 0 | 0 | [14 empty] | 0 | 0 | 0 | 0 | 0 | 0 | 0 | 0 | -10 | 0 | 0 | Off | 0 | 0
308.57 | 3.6393 | 103.9087 | 0.0021 | 25 | 25 | 0 | 0 | 25 | 20 | 18.76 | 0 | 0 | 200 | 39.2 | 39.2 | 160.8 | 160.7 | 0 | 0 | 0 | 0 | 3.902815 | 0 | 0 | 0 | 0.2 | 0.1876 | 0 | 0 | 0 | 0 | 0 | 0 | 0 | 0 | 0 | 0 | 0 | 0 | 0 | 0 | 0 | 0 | 0 | 0 | 0 | 0 | 0 | 0 | 0 | 0 | 0 | 0 | 0 | 0 | 0 | 0 | 0 | 0 | 0 | 0 | 0 | [14 empty] | 0 | 0 | 0 | 0 | 0 | 0 | 0 | 0 | -10 | 0 | 0 | Off | 0 | 0
309.57 | 3.6393 | 103.9087 | 0.0014 | 25 | 25 | 0 | 0 | 25 | 20 | 18.77 | 0 | 0 | 200 | 39.2 | 39.2 | 160.8 | 160.8 | 0 | 0 | 0 | 0 | 3.902815 | 0 | 0 | 0 | 0.2 | 0.1877 | 0 | 0 | 0 | 0 | 0 | 0 | 0 | 0 | 0 | 0 | 0 | 0 | 0 | 0 | 0 | 0 | 0 | 0 | 0 | 0 | 0 | 0 | 0 | 0 | 0 | 0 | 0 | 0 | 0 | 0 | 0 | 0 | 0 | 0 | 0 | [14 empty] | 0 | 0 | 0 | 0 | 0 | 0 | 0 | 0 | -10 | 0 | 0 | Off | 0 | 0
310.57 | 3.6393 | 103.9087 | 0.0011 | 25 | 25 | 0 | 0 | 25 | 20 | 18.76 | 0 | 0 | 200 | 39.2 | 39.1 | 160.8 | 160.8 | 0 | 0 | 0 | 0 | 3.902815 | 0 | 0 | 0 | 0.2 | 0.1876 | 0 | 0 | 0 | 0 | 0 | 0 | 0 | 0 | 0 | 0 | 0 | 0 | 0 | 0 | 0 | 0 | 0 | 0 | 0 | 0 | 0 | 0 | 0 | 0 | 0 | 0 | 0 | 0 | 0 | 0 | 0 | 0 | 0 | 0 | 0 | [14 empty] | 0 | 0 | 0 | 0 | 0 | 0 | 0 | 0 | -10 | 0 | 0 | Off | 0 | 0
311.57 | 3.6394 | 103.9116 | 0.0011 | 25 | 25 | 0 | 0 | 25 | 20 | 18.76 | 0 | 0 | 200 | 39.2 | 39.1 | 160.8 | 160.7 | 0 | 0 | 0 | 0 | 3.90567 | 0 | 0 | 0 | 0.2 | 0.1876 | 0 | 0 | 0 | 0 | 0 | 0 | 0 | 0 | 0 | 0 | 0 | 0 | 0 | 0 | 0 | 0 | 0 | 0 | 0 | 0 | 0 | 0 | 0 | 0 | 0 | 0 | 0 | 0 | 0 | 0 | 0 | 0 | 0 | 0 | 0 | [14 empty] | 0 | 0 | 0 | 0 | 0 | 0 | 0 | 0 | -10 | 0 | 0 | Off | 0 | 0
312.57 | 3.6394 | 103.9116 | 0.0012 | 25 | 25 | 0 | 0 | 25 | 20 | 18.77 | 0 | 0 | 200 | 39.2 | 39.2 | 160.8 | 160.8 | 0 | 0 | 0 | 0 | 3.90567 | 0 | 0 | 0 | 0.2 | 0.1877 | 0 | 0 | 0 | 0 | 0 | 0 | 0 | 0 | 0 | 0 | 0 | 0 | 0 | 0 | 0 | 0 | 0 | 0 | 0 | 0 | 0 | 0 | 0 | 0 | 0 | 0 | 0 | 0 | 0 | 0 | 0 | 0 | 0 | 0 | 0 | [14 empty] | 0 | 0 | 0 | 0 | 0 | 0 | 0 | 0 | -10 | 0 | 0 | Off | 0 | 0
313.58 | 3.6395 | 103.9145 | 0.0016 | 25 | 25 | 0 | 0 | 25 | 20 | 18.76 | 0 | 0 | 200 | 39.2 | 39.2 | 160.8 | 160.7 | 0 | 0 | 0 | 0 | 3.908525 | 0 | 0 | 0 | 0.2 | 0.1876 | 0 | 0 | 0 | 0 | 0 | 0 | 0 | 0 | 0 | 0 | 0 | 0 | 0 | 0 | 0 | 0 | 0 | 0 | 0 | 0 | 0 | 0 | 0 | 0 | 0 | 0 | 0 | 0 | 0 | 0 | 0 | 0 | 0 | 0 | 0 | [14 empty] | 0 | 0 | 0 | 0 | 0 | 0 | 0 | 0 | -10 | 0 | 0 | Off | 0 | 0
314.58 | 3.6396 | 103.9173 | 0.0018 | 25 | 25 | 0 | 0 | 25 | 20 | 18.76 | 0 | 0 | 200 | 39.2 | 39.2 | 160.8 | 160.8 | 0 | 0 | 0 | 0 | 3.91138 | 0 | 0 | 0 | 0.2 | 0.1876 | 0 | 0 | 0 | 0 | 0 | 0 | 0 | 0 | 0 | 0 | 0 | 0 | 0 | 0 | 0 | 0 | 0 | 0 | 0 | 0 | 0 | 0 | 0 | 0 | 0 | 0 | 0 | 0 | 0 | 0 | 0 | 0 | 0 | 0 | 0 | [14 empty] | 0 | 0 | 0 | 0 | 0 | 0 | 0 | 0 | -10 | 0 | 0 | Off | 0 | 0
315.58 | 3.6396 | 103.9173 | 0.0017 | 25 | 25 | 0 | 0 | 25 | 20 | 18.76 | 0 | 0 | 200 | 39.2 | 39.2 | 160.8 | 160.8 | 0 | 0 | 0 | 0 | 3.91138 | 0 | 0 | 0 | 0.2 | 0.1876 | 0 | 0 | 0 | 0 | 0 | 0 | 0 | 0 | 0 | 0 | 0 | 0 | 0 | 0 | 0 | 0 | 0 | 0 | 0 | 0 | 0 | 0 | 0 | 0 | 0 | 0 | 0 | 0 | 0 | 0 | 0 | 0 | 0 | 0 | 0 | [14 empty] | 0 | 0 | 0 | 0 | 0 | 0 | 0 | 0 | -10 | 0 | 0 | Off | 0 | 0
316.59 | 3.6396 | 103.9173 | 0.0014 | 25 | 25 | 0 | 0 | 25 | 20 | 18.76 | 0 | 0 | 200 | 39.2 | 39.2 | 160.8 | 160.8 | 0 | 0 | 0 | 0 | 3.91138 | 0 | 0 | 0 | 0.2 | 0.1876 | 0 | 0 | 0 | 0 | 0 | 0 | 0 | 0 | 0 | 0 | 0 | 0 | 0 | 0 | 0 | 0 | 0 | 0 | 0 | 0 | 0 | 0 | 0 | 0 | 0 | 0 | 0 | 0 | 0 | 0 | 0 | 0 | 0 | 0 | 0 | [14 empty] | 0 | 0 | 0 | 0 | 0 | 0 | 0 | 0 | -10 | 0 | 0 | Off | 0 | 0
317.59 | 3.6396 | 103.9173 | 0.0007 | 25 | 25 | 0 | 0 | 25 | 20 | 18.76 | 0 | 0 | 200 | 39.2 | 39.2 | 160.8 | 160.7 | 0 | 0 | 0 | 0 | 3.91138 | 0 | 0 | 0 | 0.2 | 0.1876 | 0 | 0 | 0 | 0 | 0 | 0 | 0 | 0 | 0 | 0 | 0 | 0 | 0 | 0 | 0 | 0 | 0 | 0 | 0 | 0 | 0 | 0 | 0 | 0 | 0 | 0 | 0 | 0 | 0 | 0 | 0 | 0 | 0 | 0 | 0 | [14 empty] | 0 | 0 | 0 | 0 | 0 | 0 | 0 | 0 | -10 | 0 | 0 | Off | 0 | 0
318.59 | 3.6396 | 103.9173 | 0.0006 | 25 | 25 | 0 | 0 | 25 | 20 | 18.77 | 0 | 0 | 200 | 39.2 | 39.2 | 160.8 | 160.8 | 0 | 0 | 0 | 0 | 3.91138 | 0 | 0 | 0 | 0.2 | 0.1877 | 0 | 0 | 0 | 0 | 0 | 0 | 0 | 0 | 0 | 0 | 0 | 0 | 0 | 0 | 0 | 0 | 0 | 0 | 0 | 0 | 0 | 0 | 0 | 0 | 0 | 0 | 0 | 0 | 0 | 0 | 0 | 0 | 0 | 0 | 0 | [14 empty] | 0 | 0 | 0 | 0 | 0 | 0 | 0 | 0 | -10 | 0 | 0 | Off | 0 | 0
319.59 | 3.6414 | 103.9687 | 0.0025 | 25 | 25 | 0 | 0 | 25 | 30 | 28.43 | 0 | 0 | 200 | 59.1 | 59.1 | 140.9 | 140.9 | 0 | 0 | 0 | 0 | 3.962771 | 0 | 0 | 0 | 0.3 | 0.2843 | 0 | 0 | 0 | 0 | 0 | 0 | 0 | 0 | 0 | 0 | 0 | 0 | 0 | 0 | 0 | 0 | 0 | 0 | 0 | 0 | 0 | 0 | 0 | 0 | 0 | 0 | 0 | 0 | 0 | 0 | 0 | 0 | 0 | 0 | 0 | [14 empty] | 0 | 0 | 0 | 0 | 0 | 0 | 0 | 0 | -10 | 0 | 0 | Off | 0 | 0
320.59 | 3.6499 | 104.2114 | 0.037 | 25 | 25 | 0 | 0 | 25 | 30 | 28.46 | 0 | 0 | 200 | 59.1 | 59.1 | 140.9 | 140.8 | 0 | 0 | 0 | 0 | 4.205447 | 0 | 0 | 0 | 0.3 | 0.2846 | 0 | 0 | 0 | 0 | 0 | 0 | 0 | 0 | 0 | 0 | 0 | 0 | 0 | 0 | 0 | 0 | 0 | 0 | 0 | 0 | 0 | 0 | 0 | 0 | 0 | 0 | 0 | 0 | 0 | 0 | 0 | 0 | 0 | 0 | 0 | [14 empty] | 0 | 0 | 0 | 0 | 0 | 0 | 0 | 0 | -10 | 0 | 0 | Off | 0 | 0
321.59 | 3.6555 | 104.3713 | 0.0929 | 25 | 25 | 0 | 0 | 25 | 30 | 28.5 | 0 | 0 | 200 | 59.1 | 59.1 | 140.9 | 140.9 | 0 | 0 | 0 | 0 | 4.365329 | 0 | 0 | 0 | 0.3 | 0.285 | 0 | 0 | 0 | 0 | 0 | 0 | 0 | 0 | 0 | 0 | 0 | 0 | 0 | 0 | 0 | 0 | 0 | 0 | 0 | 0 | 0 | 0 | 0 | 0 | 0 | 0 | 0 | 0 | 0 | 0 | 0 | 0 | 0 | 0 | 0 | [14 empty] | 0 | 0 | 0 | 0 | 0 | 0 | 0 | 0 | -10 | 0 | 0 | Off | 0 | 0
322.59 | 3.6594 | 104.4826 | 0.138 | 25 | 25 | 0 | 0 | 25 | 30 | 28.47 | 0 | 0 | 200 | 59.1 | 59.1 | 140.9 | 140.8 | 0 | 0 | 0 | 0 | 4.476674 | 0 | 0 | 0 | 0.3 | 0.2847 | 0 | 0 | 0 | 0 | 0 | 0 | 0 | 0 | 0 | 0 | 0 | 0 | 0 | 0 | 0 | 0 | 0 | 0 | 0 | 0 | 0 | 0 | 0 | 0 | 0 | 0 | 0 | 0 | 0 | 0 | 0 | 0 | 0 | 0 | 0 | [14 empty] | 0 | 0 | 0 | 0 | 0 | 0 | 0 | 0 | -10 | 0 | 0 | Off | 0 | 0
323.59 | 3.6624 | 104.5683 | 0.1538 | 25 | 25 | 0 | 0 | 25 | 30 | 28.5 | 0 | 0 | 200 | 59.1 | 59.1 | 140.9 | 140.9 | 0 | 0 | 0 | 0 | 4.562325 | 0 | 0 | 0 | 0.3 | 0.285 | 0 | 0 | 0 | 0 | 0 | 0 | 0 | 0 | 0 | 0 | 0 | 0 | 0 | 0 | 0 | 0 | 0 | 0 | 0 | 0 | 0 | 0 | 0 | 0 | 0 | 0 | 0 | 0 | 0 | 0 | 0 | 0 | 0 | 0 | 0 | [14 empty] | 0 | 0 | 0 | 0 | 0 | 0 | 0 | 0 | -10 | 0 | 0 | Off | 0 | 0
324.59 | 3.6648 | 104.6368 | 0.1286 | 25 | 25 | 0 | 0 | 25 | 30 | 28.5 | 0 | 0 | 200 | 59.1 | 59.1 | 140.9 | 140.9 | 0 | 0 | 0 | 0 | 4.630846 | 0 | 0 | 0 | 0.3 | 0.285 | 0 | 0 | 0 | 0 | 0 | 0 | 0 | 0 | 0 | 0 | 0 | 0 | 0 | 0 | 0 | 0 | 0 | 0 | 0 | 0 | 0 | 0 | 0 | 0 | 0 | 0 | 0 | 0 | 0 | 0 | 0 | 0 | 0 | 0 | 0 | [14 empty] | 0 | 0 | 0 | 0 | 0 | 0 | 0 | 0 | -10 | 0 | 0 | Off | 0 | 0
325.6 | 3.6669 | 104.6968 | 0.0936 | 25 | 25 | 0 | 0 | 25 | 30 | 28.5 | 0 | 0 | 200 | 59.1 | 59.1 | 140.9 | 140.9 | 0 | 0 | 0 | 0 | 4.690801 | 0 | 0 | 0 | 0.3 | 0.285 | 0 | 0 | 0 | 0 | 0 | 0 | 0 | 0 | 0 | 0 | 0 | 0 | 0 | 0 | 0 | 0 | 0 | 0 | 0 | 0 | 0 | 0 | 0 | 0 | 0 | 0 | 0 | 0 | 0 | 0 | 0 | 0 | 0 | 0 | 0 | [14 empty] | 0 | 0 | 0 | 0 | 0 | 0 | 0 | 0 | -10 | 0 | 0 | Off | 0 | 0
326.6 | 3.6687 | 104.7482 | 0.074 | 25 | 25 | 0 | 0 | 25 | 30 | 28.5 | 0 | 0 | 200 | 59.1 | 59.1 | 140.9 | 140.9 | 0 | 0 | 0 | 0 | 4.742192 | 0 | 0 | 0 | 0.3 | 0.285 | 0 | 0 | 0 | 0 | 0 | 0 | 0 | 0 | 0 | 0 | 0 | 0 | 0 | 0 | 0 | 0 | 0 | 0 | 0 | 0 | 0 | 0 | 0 | 0 | 0 | 0 | 0 | 0 | 0 | 0 | 0 | 0 | 0 | 0 | 0 | [14 empty] | 0 | 0 | 0 | 0 | 0 | 0 | 0 | 0 | -10 | 0 | 0 | Off | 0 | 0
327.6 | 3.6703 | 104.7939 | 0.0619 | 25 | 25 | 0 | 0 | 25 | 30 | 28.5 | 0 | 0 | 200 | 59.1 | 59.1 | 140.9 | 140.8 | 0 | 0 | 0 | 0 | 4.787872 | 0 | 0 | 0 | 0.3 | 0.285 | 0 | 0 | 0 | 0 | 0 | 0 | 0 | 0 | 0 | 0 | 0 | 0 | 0 | 0 | 0 | 0 | 0 | 0 | 0 | 0 | 0 | 0 | 0 | 0 | 0 | 0 | 0 | 0 | 0 | 0 | 0 | 0 | 0 | 0 | 0 | [14 empty] | 0 | 0 | 0 | 0 | 0 | 0 | 0 | 0 | -10 | 0 | 0 | Off | 0 | 0
328.6 | 3.6717 | 104.8338 | 0.0536 | 25 | 25 | 0 | 0 | 25 | 30 | 28.5 | 0 | 0 | 200 | 59.1 | 59.1 | 140.9 | 140.9 | 0 | 0 | 0 | 0 | 4.827842 | 0 | 0 | 0 | 0.3 | 0.285 | 0 | 0 | 0 | 0 | 0 | 0 | 0 | 0 | 0 | 0 | 0 | 0 | 0 | 0 | 0 | 0 | 0 | 0 | 0 | 0 | 0 | 0 | 0 | 0 | 0 | 0 | 0 | 0 | 0 | 0 | 0 | 0 | 0 | 0 | 0 | [14 empty] | 0 | 0 | 0 | 0 | 0 | 0 | 0 | 0 | -10 | 0 | 0 | Off | 0 | 0
329.6 | 3.673 | 104.8709 | 0.0469 | 25 | 25 | 0 | 0 | 25 | 30 | 28.5 | 0 | 0 | 200 | 59.1 | 59.1 | 140.9 | 140.9 | 0 | 0 | 0 | 0 | 4.864957 | 0 | 0 | 0 | 0.3 | 0.285 | 0 | 0 | 0 | 0 | 0 | 0 | 0 | 0 | 0 | 0 | 0 | 0 | 0 | 0 | 0 | 0 | 0 | 0 | 0 | 0 | 0 | 0 | 0 | 0 | 0 | 0 | 0 | 0 | 0 | 0 | 0 | 0 | 0 | 0 | 0 | [14 empty] | 0 | 0 | 0 | 0 | 0 | 0 | 0 | 0 | -10 | 0 | 0 | Off | 0 | 0
330.6 | 3.6741 | 104.9024 | 0.0415 | 25 | 25 | 0 | 0 | 25 | 30 | 28.5 | 0 | 0 | 200 | 59.1 | 59.1 | 140.9 | 140.9 | 0 | 0 | 0 | 0 | 4.896363 | 0 | 0 | 0 | 0.3 | 0.285 | 0 | 0 | 0 | 0 | 0 | 0 | 0 | 0 | 0 | 0 | 0 | 0 | 0 | 0 | 0 | 0 | 0 | 0 | 0 | 0 | 0 | 0 | 0 | 0 | 0 | 0 | 0 | 0 | 0 | 0 | 0 | 0 | 0 | 0 | 0 | [14 empty] | 0 | 0 | 0 | 0 | 0 | 0 | 0 | 0 | -10 | 0 | 0 | Off | 0 | 0
331.6 | 3.6751 | 104.9309 | 0.0368 | 25 | 25 | 0 | 0 | 25 | 30 | 28.5 | 0 | 0 | 200 | 59.1 | 59.1 | 140.9 | 140.9 | 0 | 0 | 0 | 0 | 4.924913 | 0 | 0 | 0 | 0.3 | 0.285 | 0 | 0 | 0 | 0 | 0 | 0 | 0 | 0 | 0 | 0 | 0 | 0 | 0 | 0 | 0 | 0 | 0 | 0 | 0 | 0 | 0 | 0 | 0 | 0 | 0 | 0 | 0 | 0 | 0 | 0 | 0 | 0 | 0 | 0 | 0 | [14 empty] | 0 | 0 | 0 | 0 | 0 | 0 | 0 | 0 | -10 | 0 | 0 | Off | 0 | 0
332.6 | 3.6761 | 104.9595 | 0.0329 | 25 | 25 | 0 | 0 | 25 | 30 | 28.5 | 0 | 0 | 200 | 59.1 | 59 | 140.9 | 140.8 | 0 | 0 | 0 | 0 | 4.953463 | 0 | 0 | 0 | 0.3 | 0.285 | 0 | 0 | 0 | 0 | 0 | 0 | 0 | 0 | 0 | 0 | 0 | 0 | 0 | 0 | 0 | 0 | 0 | 0 | 0 | 0 | 0 | 0 | 0 | 0 | 0 | 0 | 0 | 0 | 0 | 0 | 0 | 0 | 0 | 0 | 0 | [14 empty] | 0 | 0 | 0 | 0 | 0 | 0 | 0 | 0 | -10 | 0 | 0 | Off | 0 | 0
333.61 | 3.6769 | 104.9823 | 0.0301 | 25 | 25 | 0 | 0 | 25 | 30 | 28.5 | 0 | 0 | 200 | 59.1 | 59.1 | 140.9 | 140.8 | 0 | 0 | 0 | 0 | 4.976303 | 0 | 0 | 0 | 0.3 | 0.285 | 0 | 0 | 0 | 0 | 0 | 0 | 0 | 0 | 0 | 0 | 0 | 0 | 0 | 0 | 0 | 0 | 0 | 0 | 0 | 0 | 0 | 0 | 0 | 0 | 0 | 0 | 0 | 0 | 0 | 0 | 0 | 0 | 0 | 0 | 0 | [14 empty] | 0 | 0 | 0 | 0 | 0 | 0 | 0 | 0 | -10 | 0 | 0 | Off | 0 | 0
334.61 | 3.6778 | 105.008 | 0.0274 | 25 | 25 | 0 | 0 | 25 | 30 | 28.5 | 0 | 0 | 200 | 59.1 | 59.1 | 140.9 | 140.8 | 0 | 0 | 0 | 0 | 5.001999 | 0 | 0 | 0 | 0.3 | 0.285 | 0 | 0 | 0 | 0 | 0 | 0 | 0 | 0 | 0 | 0 | 0 | 0 | 0 | 0 | 0 | 0 | 0 | 0 | 0 | 0 | 0 | 0 | 0 | 0 | 0 | 0 | 0 | 0 | 0 | 0 | 0 | 0 | 0 | 0 | 0 | [14 empty] | 0 | 0 | 0 | 0 | 0 | 0 | 0 | 0 | -10 | 0 | 0 | Off | 0 | 0
335.61 | 3.6785 | 105.028 | 0.0253 | 25 | 25 | 0 | 0 | 25 | 30 | 28.5 | 0 | 0 | 200 | 59.1 | 59.1 | 140.9 | 140.9 | 0 | 0 | 0 | 0 | 5.021984 | 0 | 0 | 0 | 0.3 | 0.285 | 0 | 0 | 0 | 0 | 0 | 0 | 0 | 0 | 0 | 0 | 0 | 0 | 0 | 0 | 0 | 0 | 0 | 0 | 0 | 0 | 0 | 0 | 0 | 0 | 0 | 0 | 0 | 0 | 0 | 0 | 0 | 0 | 0 | 0 | 0 | [14 empty] | 0 | 0 | 0 | 0 | 0 | 0 | 0 | 0 | -10 | 0 | 0 | Off | 0 | 0
336.61 | 3.6792 | 105.048 | 0.0232 | 25 | 25 | 0 | 0 | 25 | 30 | 28.5 | 0 | 0 | 200 | 59.1 | 59.1 | 140.9 | 140.9 | 0 | 0 | 0 | 0 | 5.041969 | 0 | 0 | 0 | 0.3 | 0.285 | 0 | 0 | 0 | 0 | 0 | 0 | 0 | 0 | 0 | 0 | 0 | 0 | 0 | 0 | 0 | 0 | 0 | 0 | 0 | 0 | 0 | 0 | 0 | 0 | 0 | 0 | 0 | 0 | 0 | 0 | 0 | 0 | 0 | 0 | 0 | [14 empty] | 0 | 0 | 0 | 0 | 0 | 0 | 0 | 0 | -10 | 0 | 0 | Off | 0 | 0
337.61 | 3.6798 | 105.0651 | 0.0212 | 25 | 25 | 0 | 0 | 25 | 30 | 28.5 | 0 | 0 | 200 | 59.1 | 59.1 | 140.9 | 140.9 | 0 | 0 | 0 | 0 | 5.059099 | 0 | 0 | 0 | 0.3 | 0.285 | 0 | 0 | 0 | 0 | 0 | 0 | 0 | 0 | 0 | 0 | 0 | 0 | 0 | 0 | 0 | 0 | 0 | 0 | 0 | 0 | 0 | 0 | 0 | 0 | 0 | 0 | 0 | 0 | 0 | 0 | 0 | 0 | 0 | 0 | 0 | [14 empty] | 0 | 0 | 0 | 0 | 0 | 0 | 0 | 0 | -10 | 0 | 0 | Off | 0 | 0
338.61 | 3.6803 | 105.0794 | 0.0195 | 25 | 25 | 0 | 0 | 25 | 30 | 28.5 | 0 | 0 | 200 | 59.1 | 59.1 | 140.9 | 140.8 | 0 | 0 | 0 | 0 | 5.073374 | 0 | 0 | 0 | 0.3 | 0.285 | 0 | 0 | 0 | 0 | 0 | 0 | 0 | 0 | 0 | 0 | 0 | 0 | 0 | 0 | 0 | 0 | 0 | 0 | 0 | 0 | 0 | 0 | 0 | 0 | 0 | 0 | 0 | 0 | 0 | 0 | 0 | 0 | 0 | 0 | 0 | [14 empty] | 0 | 0 | 0 | 0 | 0 | 0 | 0 | 0 | -10 | 0 | 0 | Off | 0 | 0
339.61 | 3.6809 | 105.0965 | 0.018 | 25 | 25 | 0 | 0 | 25 | 30 | 28.5 | 0 | 0 | 200 | 59.1 | 59 | 140.9 | 140.8 | 0 | 0 | 0 | 0 | 5.090504 | 0 | 0 | 0 | 0.3 | 0.285 | 0 | 0 | 0 | 0 | 0 | 0 | 0 | 0 | 0 | 0 | 0 | 0 | 0 | 0 | 0 | 0 | 0 | 0 | 0 | 0 | 0 | 0 | 0 | 0 | 0 | 0 | 0 | 0 | 0 | 0 | 0 | 0 | 0 | 0 | 0 | [14 empty] | 0 | 0 | 0 | 0 | 0 | 0 | 0 | 0 | -10 | 0 | 0 | Off | 0 | 0
340.61 | 3.6814 | 105.1108 | 0.0169 | 25 | 25 | 0 | 0 | 25 | 30 | 28.51 | 0 | 0 | 200 | 59.1 | 59.1 | 140.9 | 140.8 | 0 | 0 | 0 | 0 | 5.104779 | 0 | 0 | 0 | 0.3 | 0.2851 | 0 | 0 | 0 | 0 | 0 | 0 | 0 | 0 | 0 | 0 | 0 | 0 | 0 | 0 | 0 | 0 | 0 | 0 | 0 | 0 | 0 | 0 | 0 | 0 | 0 | 0 | 0 | 0 | 0 | 0 | 0 | 0 | 0 | 0 | 0 | [14 empty] | 0 | 0 | 0 | 0 | 0 | 0 | 0 | 0 | -10 | 0 | 0 | Off | 0 | 0
341.61 | 3.6819 | 105.1251 | 0.0157 | 25 | 25 | 0 | 0 | 25 | 30 | 28.53 | 0 | 0 | 200 | 59.1 | 59.1 | 140.9 | 140.9 | 0 | 0 | 0 | 0 | 5.119054 | 0 | 0 | 0 | 0.3 | 0.2853 | 0 | 0 | 0 | 0 | 0 | 0 | 0 | 0 | 0 | 0 | 0 | 0 | 0 | 0 | 0 | 0 | 0 | 0 | 0 | 0 | 0 | 0 | 0 | 0 | 0 | 0 | 0 | 0 | 0 | 0 | 0 | 0 | 0 | 0 | 0 | [14 empty] | 0 | 0 | 0 | 0 | 0 | 0 | 0 | 0 | -10 | 0 | 0 | Off | 0 | 0
342.61 | 3.6823 | 105.1365 | 0.0145 | 25 | 25 | 0 | 0 | 25 | 30 | 28.51 | 0 | 0 | 200 | 59.1 | 59.1 | 140.9 | 141 | 0 | 0 | 0 | 0 | 5.130475 | 0 | 0 | 0 | 0.3 | 0.2851 | 0 | 0 | 0 | 0 | 0 | 0 | 0 | 0 | 0 | 0 | 0 | 0 | 0 | 0 | 0 | 0 | 0 | 0 | 0 | 0 | 0 | 0 | 0 | 0 | 0 | 0 | 0 | 0 | 0 | 0 | 0 | 0 | 0 | 0 | 0 | [14 empty] | 0 | 0 | 0 | 0 | 0 | 0 | 0 | 0 | -10 | 0 | 0 | Off | 0 | 0
343.62 | 3.6827 | 105.1479 | 0.0135 | 25 | 25 | 0 | 0 | 25 | 30 | 28.5 | 0 | 0 | 200 | 59.1 | 59.1 | 140.9 | 140.9 | 0 | 0 | 0 | 0 | 5.141895 | 0 | 0 | 0 | 0.3 | 0.285 | 0 | 0 | 0 | 0 | 0 | 0 | 0 | 0 | 0 | 0 | 0 | 0 | 0 | 0 | 0 | 0 | 0 | 0 | 0 | 0 | 0 | 0 | 0 | 0 | 0 | 0 | 0 | 0 | 0 | 0 | 0 | 0 | 0 | 0 | 0 | [14 empty] | 0 | 0 | 0 | 0 | 0 | 0 | 0 | 0 | -10 | 0 | 0 | Off | 0 | 0
344.62 | 3.683 | 105.1565 | 0.0123 | 25 | 25 | 0 | 0 | 25 | 30 | 28.53 | 0 | 0 | 200 | 59.1 | 59.1 | 140.9 | 140.9 | 0 | 0 | 0 | 0 | 5.15046 | 0 | 0 | 0 | 0.3 | 0.2853 | 0 | 0 | 0 | 0 | 0 | 0 | 0 | 0 | 0 | 0 | 0 | 0 | 0 | 0 | 0 | 0 | 0 | 0 | 0 | 0 | 0 | 0 | 0 | 0 | 0 | 0 | 0 | 0 | 0 | 0 | 0 | 0 | 0 | 0 | 0 | [14 empty] | 0 | 0 | 0 | 0 | 0 | 0 | 0 | 0 | -10 | 0 | 0 | Off | 0 | 0
345.62 | 3.6834 | 105.1679 | 0.0116 | 25 | 25 | 0 | 0 | 25 | 30 | 28.51 | 0 | 0 | 200 | 59.1 | 59.1 | 140.9 | 140.8 | 0 | 0 | 0 | 0 | 5.16188 | 0 | 0 | 0 | 0.3 | 0.2851 | 0 | 0 | 0 | 0 | 0 | 0 | 0 | 0 | 0 | 0 | 0 | 0 | 0 | 0 | 0 | 0 | 0 | 0 | 0 | 0 | 0 | 0 | 0 | 0 | 0 | 0 | 0 | 0 | 0 | 0 | 0 | 0 | 0 | 0 | 0 | [14 empty] | 0 | 0 | 0 | 0 | 0 | 0 | 0 | 0 | -10 | 0 | 0 | Off | 0 | 0
346.62 | 3.6837 | 105.1765 | 0.0107 | 25 | 25 | 0 | 0 | 25 | 30 | 28.5 | 0 | 0 | 200 | 59.1 | 59 | 140.9 | 141 | 0 | 0 | 0 | 0 | 5.170445 | 0 | 0 | 0 | 0.3 | 0.285 | 0 | 0 | 0 | 0 | 0 | 0 | 0 | 0 | 0 | 0 | 0 | 0 | 0 | 0 | 0 | 0 | 0 | 0 | 0 | 0 | 0 | 0 | 0 | 0 | 0 | 0 | 0 | 0 | 0 | 0 | 0 | 0 | 0 | 0 | 0 | [14 empty] | 0 | 0 | 0 | 0 | 0 | 0 | 0 | 0 | -10 | 0 | 0 | Off | 0 | 0
347.62 | 3.6841 | 105.1879 | 0.0102 | 25 | 25 | 0 | 0 | 25 | 30 | 28.5 | 0 | 0 | 200 | 59.1 | 59 | 140.9 | 140.9 | 0 | 0 | 0 | 0 | 5.181865 | 0 | 0 | 0 | 0.3 | 0.285 | 0 | 0 | 0 | 0 | 0 | 0 | 0 | 0 | 0 | 0 | 0 | 0 | 0 | 0 | 0 | 0 | 0 | 0 | 0 | 0 | 0 | 0 | 0 | 0 | 0 | 0 | 0 | 0 | 0 | 0 | 0 | 0 | 0 | 0 | 0 | [14 empty] | 0 | 0 | 0 | 0 | 0 | 0 | 0 | 0 | -10 | 0 | 0 | Off | 0 | 0
348.62 | 3.6844 | 105.1964 | 0.0098 | 25 | 25 | 0 | 0 | 25 | 30 | 28.5 | 0 | 0 | 200 | 59.1 | 59.1 | 140.9 | 140.8 | 0 | 0 | 0 | 0 | 5.19043 | 0 | 0 | 0 | 0.3 | 0.285 | 0 | 0 | 0 | 0 | 0 | 0 | 0 | 0 | 0 | 0 | 0 | 0 | 0 | 0 | 0 | 0 | 0 | 0 | 0 | 0 | 0 | 0 | 0 | 0 | 0 | 0 | 0 | 0 | 0 | 0 | 0 | 0 | 0 | 0 | 0 | [14 empty] | 0 | 0 | 0 | 0 | 0 | 0 | 0 | 0 | -10 | 0 | 0 | Off | 0 | 0
349.62 | 3.6847 | 105.205 | 0.0094 | 25 | 25 | 0 | 0 | 25 | 30 | 28.5 | 0 | 0 | 200 | 59.1 | 59.1 | 140.9 | 140.9 | 0 | 0 | 0 | 0 | 5.198995 | 0 | 0 | 0 | 0.3 | 0.285 | 0 | 0 | 0 | 0 | 0 | 0 | 0 | 0 | 0 | 0 | 0 | 0 | 0 | 0 | 0 | 0 | 0 | 0 | 0 | 0 | 0 | 0 | 0 | 0 | 0 | 0 | 0 | 0 | 0 | 0 | 0 | 0 | 0 | 0 | 0 | [14 empty] | 0 | 0 | 0 | 0 | 0 | 0 | 0 | 0 | -10 | 0 | 0 | Off | 0 | 0
350.63 | 3.6849 | 105.2107 | 0.0089 | 25 | 25 | 0 | 0 | 25 | 30 | 28.52 | 0 | 0 | 200 | 59.1 | 59.1 | 140.9 | 140.9 | 0 | 0 | 0 | 0 | 5.204705 | 0 | 0 | 0 | 0.3 | 0.2852 | 0 | 0 | 0 | 0 | 0 | 0 | 0 | 0 | 0 | 0 | 0 | 0 | 0 | 0 | 0 | 0 | 0 | 0 | 0 | 0 | 0 | 0 | 0 | 0 | 0 | 0 | 0 | 0 | 0 | 0 | 0 | 0 | 0 | 0 | 0 | [14 empty] | 0 | 0 | 0 | 0 | 0 | 0 | 0 | 0 | -10 | 0 | 0 | Off | 0 | 0
351.63 | 3.6852 | 105.2193 | 0.0082 | 25 | 25 | 0 | 0 | 25 | 30 | 28.5 | 0 | 0 | 200 | 59.1 | 59.1 | 140.9 | 140.8 | 0 | 0 | 0 | 0 | 5.21327 | 0 | 0 | 0 | 0.3 | 0.285 | 0 | 0 | 0 | 0 | 0 | 0 | 0 | 0 | 0 | 0 | 0 | 0 | 0 | 0 | 0 | 0 | 0 | 0 | 0 | 0 | 0 | 0 | 0 | 0 | 0 | 0 | 0 | 0 | 0 | 0 | 0 | 0 | 0 | 0 | 0 | [14 empty] | 0 | 0 | 0 | 0 | 0 | 0 | 0 | 0 | -10 | 0 | 0 | Off | 0 | 0
352.63 | 3.6854 | 105.225 | 0.0076 | 25 | 25 | 0 | 0 | 25 | 30 | 28.52 | 0 | 0 | 200 | 59.1 | 59.1 | 140.9 | 140.9 | 0 | 0 | 0 | 0 | 5.21898 | 0 | 0 | 0 | 0.3 | 0.2852 | 0 | 0 | 0 | 0 | 0 | 0 | 0 | 0 | 0 | 0 | 0 | 0 | 0 | 0 | 0 | 0 | 0 | 0 | 0 | 0 | 0 | 0 | 0 | 0 | 0 | 0 | 0 | 0 | 0 | 0 | 0 | 0 | 0 | 0 | 0 | [14 empty] | 0 | 0 | 0 | 0 | 0 | 0 | 0 | 0 | -10 | 0 | 0 | Off | 0 | 0
353.63 | 3.6856 | 105.2307 | 0.0071 | 25 | 25 | 0 | 0 | 25 | 30 | 28.5 | 0 | 0 | 200 | 59.1 | 59.1 | 140.9 | 140.9 | 0 | 0 | 0 | 0 | 5.22469 | 0 | 0 | 0 | 0.3 | 0.285 | 0 | 0 | 0 | 0 | 0 | 0 | 0 | 0 | 0 | 0 | 0 | 0 | 0 | 0 | 0 | 0 | 0 | 0 | 0 | 0 | 0 | 0 | 0 | 0 | 0 | 0 | 0 | 0 | 0 | 0 | 0 | 0 | 0 | 0 | 0 | [14 empty] | 0 | 0 | 0 | 0 | 0 | 0 | 0 | 0 | -10 | 0 | 0 | Off | 0 | 0
354.63 | 3.6859 | 105.2393 | 0.0067 | 25 | 25 | 0 | 0 | 25 | 30 | 28.5 | 0 | 0 | 200 | 59.1 | 59 | 140.9 | 140.9 | 0 | 0 | 0 | 0 | 5.233255 | 0 | 0 | 0 | 0.3 | 0.285 | 0 | 0 | 0 | 0 | 0 | 0 | 0 | 0 | 0 | 0 | 0 | 0 | 0 | 0 | 0 | 0 | 0 | 0 | 0 | 0 | 0 | 0 | 0 | 0 | 0 | 0 | 0 | 0 | 0 | 0 | 0 | 0 | 0 | 0 | 0 | [14 empty] | 0 | 0 | 0 | 0 | 0 | 0 | 0 | 0 | -10 | 0 | 0 | Off | 0 | 0
355.63 | 3.6861 | 105.245 | 0.0067 | 25 | 25 | 0 | 0 | 25 | 30 | 28.5 | 0 | 0 | 200 | 59.1 | 59.1 | 140.9 | 140.9 | 0 | 0 | 0 | 0 | 5.238965 | 0 | 0 | 0 | 0.3 | 0.285 | 0 | 0 | 0 | 0 | 0 | 0 | 0 | 0 | 0 | 0 | 0 | 0 | 0 | 0 | 0 | 0 | 0 | 0 | 0 | 0 | 0 | 0 | 0 | 0 | 0 | 0 | 0 | 0 | 0 | 0 | 0 | 0 | 0 | 0 | 0 | [14 empty] | 0 | 0 | 0 | 0 | 0 | 0 | 0 | 0 | -10 | 0 | 0 | Off | 0 | 0
356.63 | 3.6863 | 105.2507 | 0.0065 | 25 | 25 | 0 | 0 | 25 | 30 | 28.5 | 0 | 0 | 200 | 59.1 | 59.1 | 140.9 | 140.9 | 0 | 0 | 0 | 0 | 5.244675 | 0 | 0 | 0 | 0.3 | 0.285 | 0 | 0 | 0 | 0 | 0 | 0 | 0 | 0 | 0 | 0 | 0 | 0 | 0 | 0 | 0 | 0 | 0 | 0 | 0 | 0 | 0 | 0 | 0 | 0 | 0 | 0 | 0 | 0 | 0 | 0 | 0 | 0 | 0 | 0 | 0 | [14 empty] | 0 | 0 | 0 | 0 | 0 | 0 | 0 | 0 | -10 | 0 | 0 | Off | 0 | 0
357.63 | 3.6865 | 105.2564 | 0.0064 | 25 | 25 | 0 | 0 | 25 | 30 | 28.55 | 0 | 0 | 200 | 59.1 | 59.1 | 140.9 | 140.9 | 0 | 0 | 0 | 0 | 5.250385 | 0 | 0 | 0 | 0.3 | 0.2855 | 0 | 0 | 0 | 0 | 0 | 0 | 0 | 0 | 0 | 0 | 0 | 0 | 0 | 0 | 0 | 0 | 0 | 0 | 0 | 0 | 0 | 0 | 0 | 0 | 0 | 0 | 0 | 0 | 0 | 0 | 0 | 0 | 0 | 0 | 0 | [14 empty] | 0 | 0 | 0 | 0 | 0 | 0 | 0 | 0 | -10 | 0 | 0 | Off | 0 | 0
358.63 | 3.6866 | 105.2593 | 0.006 | 25 | 25 | 0 | 0 | 25 | 30 | 28.51 | 0 | 0 | 200 | 59.1 | 59 | 140.9 | 140.8 | 0 | 0 | 0 | 0 | 5.25324 | 0 | 0 | 0 | 0.3 | 0.2851 | 0 | 0 | 0 | 0 | 0 | 0 | 0 | 0 | 0 | 0 | 0 | 0 | 0 | 0 | 0 | 0 | 0 | 0 | 0 | 0 | 0 | 0 | 0 | 0 | 0 | 0 | 0 | 0 | 0 | 0 | 0 | 0 | 0 | 0 | 0 | [14 empty] | 0 | 0 | 0 | 0 | 0 | 0 | 0 | 0 | -10 | 0 | 0 | Off | 0 | 0
359.63 | 3.6868 | 105.265 | 0.0055 | 25 | 25 | 0 | 0 | 25 | 30 | 28.5 | 0 | 0 | 200 | 59.1 | 59.1 | 140.9 | 140.9 | 0 | 0 | 0 | 0 | 5.25895 | 0 | 0 | 0 | 0.3 | 0.285 | 0 | 0 | 0 | 0 | 0 | 0 | 0 | 0 | 0 | 0 | 0 | 0 | 0 | 0 | 0 | 0 | 0 | 0 | 0 | 0 | 0 | 0 | 0 | 0 | 0 | 0 | 0 | 0 | 0 | 0 | 0 | 0 | 0 | 0 | 0 | [14 empty] | 0 | 0 | 0 | 0 | 0 | 0 | 0 | 0 | -10 | 0 | 0 | Off | 0 | 0
360.64 | 3.687 | 105.2707 | 0.0053 | 25 | 25 | 0 | 0 | 25 | 30 | 28.5 | 0 | 0 | 200 | 59.1 | 59.1 | 140.9 | 140.9 | 0 | 0 | 0 | 0 | 5.264661 | 0 | 0 | 0 | 0.3 | 0.285 | 0 | 0 | 0 | 0 | 0 | 0 | 0 | 0 | 0 | 0 | 0 | 0 | 0 | 0 | 0 | 0 | 0 | 0 | 0 | 0 | 0 | 0 | 0 | 0 | 0 | 0 | 0 | 0 | 0 | 0 | 0 | 0 | 0 | 0 | 0 | [14 empty] | 0 | 0 | 0 | 0 | 0 | 0 | 0 | 0 | -10 | 0 | 0 | Off | 0 | 0
361.64 | 3.6871 | 105.2735 | 0.0049 | 25 | 25 | 0 | 0 | 25 | 30 | 28.5 | 0 | 0 | 200 | 59.1 | 59.1 | 140.9 | 140.9 | 0 | 0 | 0 | 0 | 5.267516 | 0 | 0 | 0 | 0.3 | 0.285 | 0 | 0 | 0 | 0 | 0 | 0 | 0 | 0 | 0 | 0 | 0 | 0 | 0 | 0 | 0 | 0 | 0 | 0 | 0 | 0 | 0 | 0 | 0 | 0 | 0 | 0 | 0 | 0 | 0 | 0 | 0 | 0 | 0 | 0 | 0 | [14 empty] | 0 | 0 | 0 | 0 | 0 | 0 | 0 | 0 | -10 | 0 | 0 | Off | 0 | 0
362.65 | 3.6873 | 105.2792 | 0.0044 | 25 | 25 | 0 | 0 | 25 | 30 | 28.5 | 0 | 0 | 200 | 59.1 | 59.1 | 140.9 | 140.8 | 0 | 0 | 0 | 0 | 5.273226 | 0 | 0 | 0 | 0.3 | 0.285 | 0 | 0 | 0 | 0 | 0 | 0 | 0 | 0 | 0 | 0 | 0 | 0 | 0 | 0 | 0 | 0 | 0 | 0 | 0 | 0 | 0 | 0 | 0 | 0 | 0 | 0 | 0 | 0 | 0 | 0 | 0 | 0 | 0 | 0 | 0 | [14 empty] | 0 | 0 | 0 | 0 | 0 | 0 | 0 | 0 | -10 | 0 | 0 | Off | 0 | 0
363.65 | 3.6874 | 105.2821 | 0.0044 | 25 | 25 | 0 | 0 | 25 | 30 | 28.5 | 0 | 0 | 200 | 59.1 | 59.1 | 140.9 | 140.9 | 0 | 0 | 0 | 0 | 5.276081 | 0 | 0 | 0 | 0.3 | 0.285 | 0 | 0 | 0 | 0 | 0 | 0 | 0 | 0 | 0 | 0 | 0 | 0 | 0 | 0 | 0 | 0 | 0 | 0 | 0 | 0 | 0 | 0 | 0 | 0 | 0 | 0 | 0 | 0 | 0 | 0 | 0 | 0 | 0 | 0 | 0 | [14 empty] | 0 | 0 | 0 | 0 | 0 | 0 | 0 | 0 | -10 | 0 | 0 | Off | 0 | 0
364.65 | 3.6876 | 105.2878 | 0.0042 | 25 | 25 | 0 | 0 | 25 | 30 | 28.5 | 0 | 0 | 200 | 59.1 | 59.1 | 140.9 | 140.8 | 0 | 0 | 0 | 0 | 5.281791 | 0 | 0 | 0 | 0.3 | 0.285 | 0 | 0 | 0 | 0 | 0 | 0 | 0 | 0 | 0 | 0 | 0 | 0 | 0 | 0 | 0 | 0 | 0 | 0 | 0 | 0 | 0 | 0 | 0 | 0 | 0 | 0 | 0 | 0 | 0 | 0 | 0 | 0 | 0 | 0 | 0 | [14 empty] | 0 | 0 | 0 | 0 | 0 | 0 | 0 | 0 | -10 | 0 | 0 | Off | 0 | 0
365.65 | 3.6877 | 105.2907 | 0.0041 | 25 | 25 | 0 | 0 | 25 | 30 | 28.5 | 0 | 0 | 200 | 59.1 | 59.1 | 140.9 | 140.8 | 0 | 0 | 0 | 0 | 5.284646 | 0 | 0 | 0 | 0.3 | 0.285 | 0 | 0 | 0 | 0 | 0 | 0 | 0 | 0 | 0 | 0 | 0 | 0 | 0 | 0 | 0 | 0 | 0 | 0 | 0 | 0 | 0 | 0 | 0 | 0 | 0 | 0 | 0 | 0 | 0 | 0 | 0 | 0 | 0 | 0 | 0 | [14 empty] | 0 | 0 | 0 | 0 | 0 | 0 | 0 | 0 | -10 | 0 | 0 | Off | 0 | 0
366.65 | 3.6878 | 105.2935 | 0.0038 | 25 | 25 | 0 | 0 | 25 | 30 | 28.52 | 0 | 0 | 200 | 59.1 | 59.1 | 140.9 | 140.8 | 0 | 0 | 0 | 0 | 5.287501 | 0 | 0 | 0 | 0.3 | 0.2852 | 0 | 0 | 0 | 0 | 0 | 0 | 0 | 0 | 0 | 0 | 0 | 0 | 0 | 0 | 0 | 0 | 0 | 0 | 0 | 0 | 0 | 0 | 0 | 0 | 0 | 0 | 0 | 0 | 0 | 0 | 0 | 0 | 0 | 0 | 0 | [14 empty] | 0 | 0 | 0 | 0 | 0 | 0 | 0 | 0 | -10 | 0 | 0 | Off | 0 | 0
367.65 | 3.6879 | 105.2964 | 0.0036 | 25 | 25 | 0 | 0 | 25 | 30 | 28.5 | 0 | 0 | 200 | 59.1 | 59.1 | 140.9 | 140.8 | 0 | 0 | 0 | 0 | 5.290356 | 0 | 0 | 0 | 0.3 | 0.285 | 0 | 0 | 0 | 0 | 0 | 0 | 0 | 0 | 0 | 0 | 0 | 0 | 0 | 0 | 0 | 0 | 0 | 0 | 0 | 0 | 0 | 0 | 0 | 0 | 0 | 0 | 0 | 0 | 0 | 0 | 0 | 0 | 0 | 0 | 0 | [14 empty] | 0 | 0 | 0 | 0 | 0 | 0 | 0 | 0 | -10 | 0 | 0 | Off | 0 | 0
368.66 | 3.6881 | 105.3021 | 0.0038 | 25 | 25 | 0 | 0 | 25 | 30 | 28.5 | 0 | 0 | 200 | 59.1 | 59.1 | 140.9 | 140.9 | 0 | 0 | 0 | 0 | 5.296066 | 0 | 0 | 0 | 0.3 | 0.285 | 0 | 0 | 0 | 0 | 0 | 0 | 0 | 0 | 0 | 0 | 0 | 0 | 0 | 0 | 0 | 0 | 0 | 0 | 0 | 0 | 0 | 0 | 0 | 0 | 0 | 0 | 0 | 0 | 0 | 0 | 0 | 0 | 0 | 0 | 0 | [14 empty] | 0 | 0 | 0 | 0 | 0 | 0 | 0 | 0 | -10 | 0 | 0 | Off | 0 | 0
369.66 | 3.6882 | 105.3049 | 0.0039 | 25 | 25 | 0 | 0 | 25 | 30 | 28.5 | 0 | 0 | 200 | 59.1 | 59.1 | 140.9 | 140.9 | 0 | 0 | 0 | 0 | 5.298921 | 0 | 0 | 0 | 0.3 | 0.285 | 0 | 0 | 0 | 0 | 0 | 0 | 0 | 0 | 0 | 0 | 0 | 0 | 0 | 0 | 0 | 0 | 0 | 0 | 0 | 0 | 0 | 0 | 0 | 0 | 0 | 0 | 0 | 0 | 0 | 0 | 0 | 0 | 0 | 0 | 0 | [14 empty] | 0 | 0 | 0 | 0 | 0 | 0 | 0 | 0 | -10 | 0 | 0 | Off | 0 | 0
370.66 | 3.6883 | 105.3078 | 0.0035 | 25 | 25 | 0 | 0 | 25 | 30 | 28.5 | 0 | 0 | 200 | 59.1 | 59.1 | 140.9 | 140.8 | 0 | 0 | 0 | 0 | 5.301776 | 0 | 0 | 0 | 0.3 | 0.285 | 0 | 0 | 0 | 0 | 0 | 0 | 0 | 0 | 0 | 0 | 0 | 0 | 0 | 0 | 0 | 0 | 0 | 0 | 0 | 0 | 0 | 0 | 0 | 0 | 0 | 0 | 0 | 0 | 0 | 0 | 0 | 0 | 0 | 0 | 0 | [14 empty] | 0 | 0 | 0 | 0 | 0 | 0 | 0 | 0 | -10 | 0 | 0 | Off | 0 | 0
371.66 | 3.6884 | 105.3106 | 0.0032 | 25 | 25 | 0 | 0 | 25 | 30 | 28.5 | 0 | 0 | 200 | 59.1 | 59.1 | 140.9 | 140.9 | 0 | 0 | 0 | 0 | 5.304631 | 0 | 0 | 0 | 0.3 | 0.285 | 0 | 0 | 0 | 0 | 0 | 0 | 0 | 0 | 0 | 0 | 0 | 0 | 0 | 0 | 0 | 0 | 0 | 0 | 0 | 0 | 0 | 0 | 0 | 0 | 0 | 0 | 0 | 0 | 0 | 0 | 0 | 0 | 0 | 0 | 0 | [14 empty] | 0 | 0 | 0 | 0 | 0 | 0 | 0 | 0 | -10 | 0 | 0 | Off | 0 | 0
372.66 | 3.6885 | 105.3135 | 0.0029 | 25 | 25 | 0 | 0 | 25 | 30 | 28.5 | 0 | 0 | 200 | 59.1 | 59.1 | 140.9 | 140.8 | 0 | 0 | 0 | 0 | 5.307486 | 0 | 0 | 0 | 0.3 | 0.285 | 0 | 0 | 0 | 0 | 0 | 0 | 0 | 0 | 0 | 0 | 0 | 0 | 0 | 0 | 0 | 0 | 0 | 0 | 0 | 0 | 0 | 0 | 0 | 0 | 0 | 0 | 0 | 0 | 0 | 0 | 0 | 0 | 0 | 0 | 0 | [14 empty] | 0 | 0 | 0 | 0 | 0 | 0 | 0 | 0 | -10 | 0 | 0 | Off | 0 | 0
373.66 | 3.6885 | 105.3135 | 0.0026 | 25 | 25 | 0 | 0 | 25 | 30 | 28.54 | 0 | 0 | 200 | 59.1 | 59.1 | 140.9 | 140.9 | 0 | 0 | 0 | 0 | 5.307486 | 0 | 0 | 0 | 0.3 | 0.2854 | 0 | 0 | 0 | 0 | 0 | 0 | 0 | 0 | 0 | 0 | 0 | 0 | 0 | 0 | 0 | 0 | 0 | 0 | 0 | 0 | 0 | 0 | 0 | 0 | 0 | 0 | 0 | 0 | 0 | 0 | 0 | 0 | 0 | 0 | 0 | [14 empty] | 0 | 0 | 0 | 0 | 0 | 0 | 0 | 0 | -10 | 0 | 0 | Off | 0 | 0
374.67 | 3.6886 | 105.3164 | 0.0026 | 25 | 25 | 0 | 0 | 25 | 30 | 28.5 | 0 | 0 | 200 | 59.1 | 59.1 | 140.9 | 140.9 | 0 | 0 | 0 | 0 | 5.310341 | 0 | 0 | 0 | 0.3 | 0.285 | 0 | 0 | 0 | 0 | 0 | 0 | 0 | 0 | 0 | 0 | 0 | 0 | 0 | 0 | 0 | 0 | 0 | 0 | 0 | 0 | 0 | 0 | 0 | 0 | 0 | 0 | 0 | 0 | 0 | 0 | 0 | 0 | 0 | 0 | 0 | [14 empty] | 0 | 0 | 0 | 0 | 0 | 0 | 0 | 0 | -10 | 0 | 0 | Off | 0 | 0
375.67 | 3.6887 | 105.3192 | 0.0026 | 25 | 25 | 0 | 0 | 25 | 30 | 28.5 | 0 | 0 | 200 | 59.1 | 59.1 | 140.9 | 140.9 | 0 | 0 | 0 | 0 | 5.313196 | 0 | 0 | 0 | 0.3 | 0.285 | 0 | 0 | 0 | 0 | 0 | 0 | 0 | 0 | 0 | 0 | 0 | 0 | 0 | 0 | 0 | 0 | 0 | 0 | 0 | 0 | 0 | 0 | 0 | 0 | 0 | 0 | 0 | 0 | 0 | 0 | 0 | 0 | 0 | 0 | 0 | [14 empty] | 0 | 0 | 0 | 0 | 0 | 0 | 0 | 0 | -10 | 0 | 0 | Off | 0 | 0
376.67 | 3.6888 | 105.3221 | 0.0026 | 25 | 25 | 0 | 0 | 25 | 30 | 28.5 | 0 | 0 | 200 | 59.1 | 59.1 | 140.9 | 140.9 | 0 | 0 | 0 | 0 | 5.316051 | 0 | 0 | 0 | 0.3 | 0.285 | 0 | 0 | 0 | 0 | 0 | 0 | 0 | 0 | 0 | 0 | 0 | 0 | 0 | 0 | 0 | 0 | 0 | 0 | 0 | 0 | 0 | 0 | 0 | 0 | 0 | 0 | 0 | 0 | 0 | 0 | 0 | 0 | 0 | 0 | 0 | [14 empty] | 0 | 0 | 0 | 0 | 0 | 0 | 0 | 0 | -10 | 0 | 0 | Off | 0 | 0
377.67 | 3.6889 | 105.3249 | 0.0025 | 25 | 25 | 0 | 0 | 25 | 30 | 28.5 | 0 | 0 | 200 | 59.1 | 59.1 | 140.9 | 140.9 | 0 | 0 | 0 | 0 | 5.318906 | 0 | 0 | 0 | 0.3 | 0.285 | 0 | 0 | 0 | 0 | 0 | 0 | 0 | 0 | 0 | 0 | 0 | 0 | 0 | 0 | 0 | 0 | 0 | 0 | 0 | 0 | 0 | 0 | 0 | 0 | 0 | 0 | 0 | 0 | 0 | 0 | 0 | 0 | 0 | 0 | 0 | [14 empty] | 0 | 0 | 0 | 0 | 0 | 0 | 0 | 0 | -10 | 0 | 0 | Off | 0 | 0
378.67 | 3.689 | 105.3278 | 0.0024 | 25 | 25 | 0 | 0 | 25 | 30 | 28.52 | 0 | 0 | 200 | 59.1 | 59.1 | 140.9 | 140.9 | 0 | 0 | 0 | 0 | 5.321761 | 0 | 0 | 0 | 0.3 | 0.2852 | 0 | 0 | 0 | 0 | 0 | 0 | 0 | 0 | 0 | 0 | 0 | 0 | 0 | 0 | 0 | 0 | 0 | 0 | 0 | 0 | 0 | 0 | 0 | 0 | 0 | 0 | 0 | 0 | 0 | 0 | 0 | 0 | 0 | 0 | 0 | [14 empty] | 0 | 0 | 0 | 0 | 0 | 0 | 0 | 0 | -10 | 0 | 0 | Off | 0 | 0
379.67 | 3.689 | 105.3278 | 0.0023 | 25 | 25 | 0 | 0 | 25 | 30 | 28.5 | 0 | 0 | 200 | 59.1 | 59.1 | 140.9 | 140.9 | 0 | 0 | 0 | 0 | 5.321761 | 0 | 0 | 0 | 0.3 | 0.285 | 0 | 0 | 0 | 0 | 0 | 0 | 0 | 0 | 0 | 0 | 0 | 0 | 0 | 0 | 0 | 0 | 0 | 0 | 0 | 0 | 0 | 0 | 0 | 0 | 0 | 0 | 0 | 0 | 0 | 0 | 0 | 0 | 0 | 0 | 0 | [14 empty] | 0 | 0 | 0 | 0 | 0 | 0 | 0 | 0 | -10 | 0 | 0 | Off | 0 | 0
380.68 | 3.6891 | 105.3306 | 0.0023 | 25 | 25 | 0 | 0 | 25 | 30 | 28.5 | 0 | 0 | 200 | 59.1 | 59.1 | 140.9 | 140.9 | 0 | 0 | 0 | 0 | 5.324616 | 0 | 0 | 0 | 0.3 | 0.285 | 0 | 0 | 0 | 0 | 0 | 0 | 0 | 0 | 0 | 0 | 0 | 0 | 0 | 0 | 0 | 0 | 0 | 0 | 0 | 0 | 0 | 0 | 0 | 0 | 0 | 0 | 0 | 0 | 0 | 0 | 0 | 0 | 0 | 0 | 0 | [14 empty] | 0 | 0 | 0 | 0 | 0 | 0 | 0 | 0 | -10 | 0 | 0 | Off | 0 | 0
381.68 | 3.6892 | 105.3335 | 0.0023 | 25 | 25 | 0 | 0 | 25 | 30 | 28.54 | 0 | 0 | 200 | 59.1 | 59.1 | 140.9 | 140.8 | 0 | 0 | 0 | 0 | 5.327471 | 0 | 0 | 0 | 0.3 | 0.2854 | 0 | 0 | 0 | 0 | 0 | 0 | 0 | 0 | 0 | 0 | 0 | 0 | 0 | 0 | 0 | 0 | 0 | 0 | 0 | 0 | 0 | 0 | 0 | 0 | 0 | 0 | 0 | 0 | 0 | 0 | 0 | 0 | 0 | 0 | 0 | [14 empty] | 0 | 0 | 0 | 0 | 0 | 0 | 0 | 0 | -10 | 0 | 0 | Off | 0 | 0
382.68 | 3.6892 | 105.3335 | 0.002 | 25 | 25 | 0 | 0 | 25 | 30 | 28.54 | 0 | 0 | 200 | 59.1 | 59.1 | 140.9 | 140.8 | 0 | 0 | 0 | 0 | 5.327471 | 0 | 0 | 0 | 0.3 | 0.2854 | 0 | 0 | 0 | 0 | 0 | 0 | 0 | 0 | 0 | 0 | 0 | 0 | 0 | 0 | 0 | 0 | 0 | 0 | 0 | 0 | 0 | 0 | 0 | 0 | 0 | 0 | 0 | 0 | 0 | 0 | 0 | 0 | 0 | 0 | 0 | [14 empty] | 0 | 0 | 0 | 0 | 0 | 0 | 0 | 0 | -10 | 0 | 0 | Off | 0 | 0
383.68 | 3.6893 | 105.3363 | 0.0018 | 25 | 25 | 0 | 0 | 25 | 30 | 28.51 | 0 | 0 | 200 | 59.1 | 59.1 | 140.9 | 140.8 | 0 | 0 | 0 | 0 | 5.330326 | 0 | 0 | 0 | 0.3 | 0.2851 | 0 | 0 | 0 | 0 | 0 | 0 | 0 | 0 | 0 | 0 | 0 | 0 | 0 | 0 | 0 | 0 | 0 | 0 | 0 | 0 | 0 | 0 | 0 | 0 | 0 | 0 | 0 | 0 | 0 | 0 | 0 | 0 | 0 | 0 | 0 | [14 empty] | 0 | 0 | 0 | 0 | 0 | 0 | 0 | 0 | -10 | 0 | 0 | Off | 0 | 0
384.68 | 3.6894 | 105.3392 | 0.0016 | 25 | 25 | 0 | 0 | 25 | 30 | 28.5 | 0 | 0 | 200 | 59.1 | 59.1 | 140.9 | 140.8 | 0 | 0 | 0 | 0 | 5.333181 | 0 | 0 | 0 | 0.3 | 0.285 | 0 | 0 | 0 | 0 | 0 | 0 | 0 | 0 | 0 | 0 | 0 | 0 | 0 | 0 | 0 | 0 | 0 | 0 | 0 | 0 | 0 | 0 | 0 | 0 | 0 | 0 | 0 | 0 | 0 | 0 | 0 | 0 | 0 | 0 | 0 | [14 empty] | 0 | 0 | 0 | 0 | 0 | 0 | 0 | 0 | -10 | 0 | 0 | Off | 0 | 0
385.68 | 3.6894 | 105.3392 | 0.0018 | 25 | 25 | 0 | 0 | 25 | 30 | 28.52 | 0 | 0 | 200 | 59.1 | 59.1 | 140.9 | 140.8 | 0 | 0 | 0 | 0 | 5.333181 | 0 | 0 | 0 | 0.3 | 0.2852 | 0 | 0 | 0 | 0 | 0 | 0 | 0 | 0 | 0 | 0 | 0 | 0 | 0 | 0 | 0 | 0 | 0 | 0 | 0 | 0 | 0 | 0 | 0 | 0 | 0 | 0 | 0 | 0 | 0 | 0 | 0 | 0 | 0 | 0 | 0 | [14 empty] | 0 | 0 | 0 | 0 | 0 | 0 | 0 | 0 | -10 | 0 | 0 | Off | 0 | 0
386.68 | 3.6895 | 105.3421 | 0.0019 | 25 | 25 | 0 | 0 | 25 | 30 | 28.52 | 0 | 0 | 200 | 59.1 | 59.1 | 140.9 | 140.9 | 0 | 0 | 0 | 0 | 5.336036 | 0 | 0 | 0 | 0.3 | 0.2852 | 0 | 0 | 0 | 0 | 0 | 0 | 0 | 0 | 0 | 0 | 0 | 0 | 0 | 0 | 0 | 0 | 0 | 0 | 0 | 0 | 0 | 0 | 0 | 0 | 0 | 0 | 0 | 0 | 0 | 0 | 0 | 0 | 0 | 0 | 0 | [14 empty] | 0 | 0 | 0 | 0 | 0 | 0 | 0 | 0 | -10 | 0 | 0 | Off | 0 | 0
387.68 | 3.6895 | 105.3421 | 0.0018 | 25 | 25 | 0 | 0 | 25 | 30 | 28.5 | 0 | 0 | 200 | 59.1 | 59.1 | 140.9 | 140.8 | 0 | 0 | 0 | 0 | 5.336036 | 0 | 0 | 0 | 0.3 | 0.285 | 0 | 0 | 0 | 0 | 0 | 0 | 0 | 0 | 0 | 0 | 0 | 0 | 0 | 0 | 0 | 0 | 0 | 0 | 0 | 0 | 0 | 0 | 0 | 0 | 0 | 0 | 0 | 0 | 0 | 0 | 0 | 0 | 0 | 0 | 0 | [14 empty] | 0 | 0 | 0 | 0 | 0 | 0 | 0 | 0 | -10 | 0 | 0 | Off | 0 | 0
388.68 | 3.6896 | 105.3449 | 0.0019 | 25 | 25 | 0 | 0 | 25 | 30 | 28.5 | 0 | 0 | 200 | 59.1 | 59.1 | 140.9 | 140.9 | 0 | 0 | 0 | 0 | 5.338891 | 0 | 0 | 0 | 0.3 | 0.285 | 0 | 0 | 0 | 0 | 0 | 0 | 0 | 0 | 0 | 0 | 0 | 0 | 0 | 0 | 0 | 0 | 0 | 0 | 0 | 0 | 0 | 0 | 0 | 0 | 0 | 0 | 0 | 0 | 0 | 0 | 0 | 0 | 0 | 0 | 0 | [14 empty] | 0 | 0 | 0 | 0 | 0 | 0 | 0 | 0 | -10 | 0 | 0 | Off | 0 | 0
389.69 | 3.6897 | 105.3478 | 0.002 | 25 | 25 | 0 | 0 | 25 | 30 | 28.5 | 0 | 0 | 200 | 59.1 | 59.1 | 140.9 | 140.9 | 0 | 0 | 0 | 0 | 5.341746 | 0 | 0 | 0 | 0.3 | 0.285 | 0 | 0 | 0 | 0 | 0 | 0 | 0 | 0 | 0 | 0 | 0 | 0 | 0 | 0 | 0 | 0 | 0 | 0 | 0 | 0 | 0 | 0 | 0 | 0 | 0 | 0 | 0 | 0 | 0 | 0 | 0 | 0 | 0 | 0 | 0 | [14 empty] | 0 | 0 | 0 | 0 | 0 | 0 | 0 | 0 | -10 | 0 | 0 | Off | 0 | 0
390.7 | 3.6898 | 105.3506 | 0.002 | 25 | 25 | 0 | 0 | 25 | 30 | 28.5 | 0 | 0 | 200 | 59.1 | 59.1 | 140.9 | 140.8 | 0 | 0 | 0 | 0 | 5.344601 | 0 | 0 | 0 | 0.3 | 0.285 | 0 | 0 | 0 | 0 | 0 | 0 | 0 | 0 | 0 | 0 | 0 | 0 | 0 | 0 | 0 | 0 | 0 | 0 | 0 | 0 | 0 | 0 | 0 | 0 | 0 | 0 | 0 | 0 | 0 | 0 | 0 | 0 | 0 | 0 | 0 | [14 empty] | 0 | 0 | 0 | 0 | 0 | 0 | 0 | 0 | -10 | 0 | 0 | Off | 0 | 0
391.7 | 3.6898 | 105.3506 | 0.0021 | 25 | 25 | 0 | 0 | 25 | 30 | 28.5 | 0 | 0 | 200 | 59.1 | 59 | 140.9 | 140.8 | 0 | 0 | 0 | 0 | 5.344601 | 0 | 0 | 0 | 0.3 | 0.285 | 0 | 0 | 0 | 0 | 0 | 0 | 0 | 0 | 0 | 0 | 0 | 0 | 0 | 0 | 0 | 0 | 0 | 0 | 0 | 0 | 0 | 0 | 0 | 0 | 0 | 0 | 0 | 0 | 0 | 0 | 0 | 0 | 0 | 0 | 0 | [14 empty] | 0 | 0 | 0 | 0 | 0 | 0 | 0 | 0 | -10 | 0 | 0 | Off | 0 | 0
392.7 | 3.6898 | 105.3506 | 0.0016 | 25 | 25 | 0 | 0 | 25 | 30 | 28.51 | 0 | 0 | 200 | 59.1 | 59.1 | 140.9 | 140.8 | 0 | 0 | 0 | 0 | 5.344601 | 0 | 0 | 0 | 0.3 | 0.2851 | 0 | 0 | 0 | 0 | 0 | 0 | 0 | 0 | 0 | 0 | 0 | 0 | 0 | 0 | 0 | 0 | 0 | 0 | 0 | 0 | 0 | 0 | 0 | 0 | 0 | 0 | 0 | 0 | 0 | 0 | 0 | 0 | 0 | 0 | 0 | [14 empty] | 0 | 0 | 0 | 0 | 0 | 0 | 0 | 0 | -10 | 0 | 0 | Off | 0 | 0
393.71 | 3.6899 | 105.3535 | 0.0013 | 25 | 25 | 0 | 0 | 25 | 30 | 28.5 | 0 | 0 | 200 | 59.1 | 59.1 | 140.9 | 140.9 | 0 | 0 | 0 | 0 | 5.347456 | 0 | 0 | 0 | 0.3 | 0.285 | 0 | 0 | 0 | 0 | 0 | 0 | 0 | 0 | 0 | 0 | 0 | 0 | 0 | 0 | 0 | 0 | 0 | 0 | 0 | 0 | 0 | 0 | 0 | 0 | 0 | 0 | 0 | 0 | 0 | 0 | 0 | 0 | 0 | 0 | 0 | [14 empty] | 0 | 0 | 0 | 0 | 0 | 0 | 0 | 0 | -10 | 0 | 0 | Off | 0 | 0
394.71 | 3.6899 | 105.3535 | 0.0012 | 25 | 25 | 0 | 0 | 25 | 30 | 28.5 | 0 | 0 | 200 | 59.1 | 59.1 | 140.9 | 140.9 | 0 | 0 | 0 | 0 | 5.347456 | 0 | 0 | 0 | 0.3 | 0.285 | 0 | 0 | 0 | 0 | 0 | 0 | 0 | 0 | 0 | 0 | 0 | 0 | 0 | 0 | 0 | 0 | 0 | 0 | 0 | 0 | 0 | 0 | 0 | 0 | 0 | 0 | 0 | 0 | 0 | 0 | 0 | 0 | 0 | 0 | 0 | [14 empty] | 0 | 0 | 0 | 0 | 0 | 0 | 0 | 0 | -10 | 0 | 0 | Off | 0 | 0
395.71 | 3.6899 | 105.3535 | 0.0009 | 25 | 25 | 0 | 0 | 25 | 30 | 28.5 | 0 | 0 | 200 | 59.1 | 59.1 | 140.9 | 140.9 | 0 | 0 | 0 | 0 | 5.347456 | 0 | 0 | 0 | 0.3 | 0.285 | 0 | 0 | 0 | 0 | 0 | 0 | 0 | 0 | 0 | 0 | 0 | 0 | 0 | 0 | 0 | 0 | 0 | 0 | 0 | 0 | 0 | 0 | 0 | 0 | 0 | 0 | 0 | 0 | 0 | 0 | 0 | 0 | 0 | 0 | 0 | [14 empty] | 0 | 0 | 0 | 0 | 0 | 0 | 0 | 0 | -10 | 0 | 0 | Off | 0 | 0
396.71 | 3.69 | 105.3563 | 0.0012 | 25 | 25 | 0 | 0 | 25 | 30 | 28.56 | 0 | 0 | 200 | 59.1 | 59.1 | 140.9 | 140.9 | 0 | 0 | 0 | 0 | 5.350311 | 0 | 0 | 0 | 0.3 | 0.2856 | 0 | 0 | 0 | 0 | 0 | 0 | 0 | 0 | 0 | 0 | 0 | 0 | 0 | 0 | 0 | 0 | 0 | 0 | 0 | 0 | 0 | 0 | 0 | 0 | 0 | 0 | 0 | 0 | 0 | 0 | 0 | 0 | 0 | 0 | 0 | [14 empty] | 0 | 0 | 0 | 0 | 0 | 0 | 0 | 0 | -10 | 0 | 0 | Off | 0 | 0
397.71 | 3.69 | 105.3563 | 0.0011 | 25 | 25 | 0 | 0 | 25 | 30 | 28.51 | 0 | 0 | 200 | 59.1 | 59.1 | 140.9 | 140.9 | 0 | 0 | 0 | 0 | 5.350311 | 0 | 0 | 0 | 0.3 | 0.2851 | 0 | 0 | 0 | 0 | 0 | 0 | 0 | 0 | 0 | 0 | 0 | 0 | 0 | 0 | 0 | 0 | 0 | 0 | 0 | 0 | 0 | 0 | 0 | 0 | 0 | 0 | 0 | 0 | 0 | 0 | 0 | 0 | 0 | 0 | 0 | [14 empty] | 0 | 0 | 0 | 0 | 0 | 0 | 0 | 0 | -10 | 0 | 0 | Off | 0 | 0
398.71 | 3.69 | 105.3563 | 0.0008 | 25 | 25 | 0 | 0 | 25 | 30 | 28.54 | 0 | 0 | 200 | 59.1 | 59.1 | 140.9 | 140.8 | 0 | 0 | 0 | 0 | 5.350311 | 0 | 0 | 0 | 0.3 | 0.2854 | 0 | 0 | 0 | 0 | 0 | 0 | 0 | 0 | 0 | 0 | 0 | 0 | 0 | 0 | 0 | 0 | 0 | 0 | 0 | 0 | 0 | 0 | 0 | 0 | 0 | 0 | 0 | 0 | 0 | 0 | 0 | 0 | 0 | 0 | 0 | [14 empty] | 0 | 0 | 0 | 0 | 0 | 0 | 0 | 0 | -10 | 0 | 0 | Off | 0 | 0
399.71 | 3.69 | 105.3563 | 0.0006 | 25 | 25 | 0 | 0 | 25 | 30 | 28.55 | 0 | 0 | 200 | 59.1 | 59.1 | 140.9 | 140.9 | 0 | 0 | 0 | 0 | 5.350311 | 0 | 0 | 0 | 0.3 | 0.2855 | 0 | 0 | 0 | 0 | 0 | 0 | 0 | 0 | 0 | 0 | 0 | 0 | 0 | 0 | 0 | 0 | 0 | 0 | 0 | 0 | 0 | 0 | 0 | 0 | 0 | 0 | 0 | 0 | 0 | 0 | 0 | 0 | 0 | 0 | 0 | [14 empty] | 0 | 0 | 0 | 0 | 0 | 0 | 0 | 0 | -10 | 0 | 0 | Off | 0 | 0
400.72 | 3.69 | 105.3563 | 0.0001 | 25 | 25 | 0 | 0 | 25 | 30 | 28.55 | 0 | 0 | 200 | 59.1 | 59.1 | 140.9 | 140.9 | 0 | 0 | 0 | 0 | 5.350311 | 0 | 0 | 0 | 0.3 | 0.2855 | 0 | 0 | 0 | 0 | 0 | 0 | 0 | 0 | 0 | 0 | 0 | 0 | 0 | 0 | 0 | 0 | 0 | 0 | 0 | 0 | 0 | 0 | 0 | 0 | 0 | 0 | 0 | 0 | 0 | 0 | 0 | 0 | 0 | 0 | 0 | [14 empty] | 0 | 0 | 0 | 0 | 0 | 0 | 0 | 0 | -10 | 0 | 0 | Off | 0 | 0
401.72 | 3.69 | 105.3563 | 0 | 25 | 25 | 0 | 0 | 25 | 30 | 28.52 | 0 | 0 | 200 | 59.1 | 59.1 | 140.9 | 140.9 | 0 | 0 | 0 | 0 | 5.350311 | 0 | 0 | 0 | 0.3 | 0.2852 | 0 | 0 | 0 | 0 | 0 | 0 | 0 | 0 | 0 | 0 | 0 | 0 | 0 | 0 | 0 | 0 | 0 | 0 | 0 | 0 | 0 | 0 | 0 | 0 | 0 | 0 | 0 | 0 | 0 | 0 | 0 | 0 | 0 | 0 | 0 | [14 empty] | 0 | 0 | 0 | 0 | 0 | 0 | 0 | 0 | -10 | 0 | 0 | Off | 0 | 0
402.72 | 3.6904 | 105.3677 | 0.0005 | 25 | 25 | 0 | 0 | 25 | 40 | 38.42 | 0 | 0 | 200 | 79.1 | 79.1 | 120.9 | 120.8 | 0 | 0 | 0 | 0 | 5.361731 | 0 | 0 | 0 | 0.4 | 0.3842 | 0 | 0 | 0 | 0 | 0 | 0 | 0 | 0 | 0 | 0 | 0 | 0 | 0 | 0 | 0 | 0 | 0 | 0 | 0 | 0 | 0 | 0 | 0 | 0 | 0 | 0 | 0 | 0 | 0 | 0 | 0 | 0 | 0 | 0 | 0 | [14 empty] | 0 | 0 | 0 | 0 | 0 | 0 | 0 | 0 | -10 | 0 | 0 | Off | 0 | 0
403.73 | 3.6989 | 105.6104 | 0.025 | 25 | 25 | 0 | 0 | 25 | 40 | 38.57 | 0 | 0 | 200 | 79.1 | 79 | 120.9 | 120.8 | 0 | 0 | 0 | 0 | 5.604408 | 0 | 0 | 0 | 0.4 | 0.3857 | 0 | 0 | 0 | 0 | 0 | 0 | 0 | 0 | 0 | 0 | 0 | 0 | 0 | 0 | 0 | 0 | 0 | 0 | 0 | 0 | 0 | 0 | 0 | 0 | 0 | 0 | 0 | 0 | 0 | 0 | 0 | 0 | 0 | 0 | 0 | [14 empty] | 0 | 0 | 0 | 0 | 0 | 0 | 0 | 0 | -10 | 0 | 0 | Off | 0 | 0
404.73 | 3.7073 | 105.8503 | 0.0883 | 25 | 25 | 0 | 0 | 25 | 40 | 38.57 | 0 | 0 | 200 | 79.1 | 79.1 | 120.9 | 120.9 | 0 | 0 | 0 | 0 | 5.84423 | 0 | 0 | 0 | 0.4 | 0.3857 | 0 | 0 | 0 | 0 | 0 | 0 | 0 | 0 | 0 | 0 | 0 | 0 | 0 | 0 | 0 | 0 | 0 | 0 | 0 | 0 | 0 | 0 | 0 | 0 | 0 | 0 | 0 | 0 | 0 | 0 | 0 | 0 | 0 | 0 | 0 | [14 empty] | 0 | 0 | 0 | 0 | 0 | 0 | 0 | 0 | -10 | 0 | 0 | Off | 0 | 0
405.73 | 3.7134 | 106.0244 | 0.1546 | 25 | 25 | 0 | 0 | 25 | 40 | 38.57 | 0 | 0 | 200 | 79.1 | 79.1 | 120.9 | 120.8 | 0 | 0 | 0 | 0 | 6.018386 | 0 | 0 | 0 | 0.4 | 0.3857 | 0 | 0 | 0 | 0 | 0 | 0 | 0 | 0 | 0 | 0 | 0 | 0 | 0 | 0 | 0 | 0 | 0 | 0 | 0 | 0 | 0 | 0 | 0 | 0 | 0 | 0 | 0 | 0 | 0 | 0 | 0 | 0 | 0 | 0 | 0 | [14 empty] | 0 | 0 | 0 | 0 | 0 | 0 | 0 | 0 | -10 | 0 | 0 | Off | 0 | 0
406.73 | 3.7182 | 106.1615 | 0.1936 | 25 | 25 | 0 | 0 | 25 | 40 | 38.57 | 0 | 0 | 200 | 79.1 | 79.1 | 120.9 | 121 | 0 | 0 | 0 | 0 | 6.155427 | 0 | 0 | 0 | 0.4 | 0.3857 | 0 | 0 | 0 | 0 | 0 | 0 | 0 | 0 | 0 | 0 | 0 | 0 | 0 | 0 | 0 | 0 | 0 | 0 | 0 | 0 | 0 | 0 | 0 | 0 | 0 | 0 | 0 | 0 | 0 | 0 | 0 | 0 | 0 | 0 | 0 | [14 empty] | 0 | 0 | 0 | 0 | 0 | 0 | 0 | 0 | -10 | 0 | 0 | Off | 0 | 0
407.73 | 3.7223 | 106.2786 | 0.1874 | 25 | 25 | 0 | 0 | 25 | 40 | 38.57 | 0 | 0 | 200 | 79.1 | 79.1 | 120.9 | 120.8 | 0 | 0 | 0 | 0 | 6.272483 | 0 | 0 | 0 | 0.4 | 0.3857 | 0 | 0 | 0 | 0 | 0 | 0 | 0 | 0 | 0 | 0 | 0 | 0 | 0 | 0 | 0 | 0 | 0 | 0 | 0 | 0 | 0 | 0 | 0 | 0 | 0 | 0 | 0 | 0 | 0 | 0 | 0 | 0 | 0 | 0 | 0 | [14 empty] | 0 | 0 | 0 | 0 | 0 | 0 | 0 | 0 | -10 | 0 | 0 | Off | 0 | 0
408.73 | 3.7257 | 106.3756 | 0.1484 | 25 | 25 | 0 | 0 | 25 | 40 | 38.57 | 0 | 0 | 200 | 79.1 | 79.1 | 120.9 | 120.9 | 0 | 0 | 0 | 0 | 6.369554 | 0 | 0 | 0 | 0.4 | 0.3857 | 0 | 0 | 0 | 0 | 0 | 0 | 0 | 0 | 0 | 0 | 0 | 0 | 0 | 0 | 0 | 0 | 0 | 0 | 0 | 0 | 0 | 0 | 0 | 0 | 0 | 0 | 0 | 0 | 0 | 0 | 0 | 0 | 0 | 0 | 0 | [14 empty] | 0 | 0 | 0 | 0 | 0 | 0 | 0 | 0 | -10 | 0 | 0 | Off | 0 | 0
409.73 | 3.7288 | 106.4641 | 0.1213 | 25 | 25 | 0 | 0 | 25 | 40 | 38.59 | 0 | 0 | 200 | 79.1 | 79.1 | 120.9 | 120.9 | 0 | 0 | 0 | 0 | 6.45806 | 0 | 0 | 0 | 0.4 | 0.3859 | 0 | 0 | 0 | 0 | 0 | 0 | 0 | 0 | 0 | 0 | 0 | 0 | 0 | 0 | 0 | 0 | 0 | 0 | 0 | 0 | 0 | 0 | 0 | 0 | 0 | 0 | 0 | 0 | 0 | 0 | 0 | 0 | 0 | 0 | 0 | [14 empty] | 0 | 0 | 0 | 0 | 0 | 0 | 0 | 0 | -10 | 0 | 0 | Off | 0 | 0
410.74 | 3.7316 | 106.5441 | 0.1036 | 25 | 25 | 0 | 0 | 25 | 40 | 38.57 | 0 | 0 | 200 | 79.1 | 79.1 | 120.9 | 120.9 | 0 | 0 | 0 | 0 | 6.538 | 0 | 0 | 0 | 0.4 | 0.3857 | 0 | 0 | 0 | 0 | 0 | 0 | 0 | 0 | 0 | 0 | 0 | 0 | 0 | 0 | 0 | 0 | 0 | 0 | 0 | 0 | 0 | 0 | 0 | 0 | 0 | 0 | 0 | 0 | 0 | 0 | 0 | 0 | 0 | 0 | 0 | [14 empty] | 0 | 0 | 0 | 0 | 0 | 0 | 0 | 0 | -10 | 0 | 0 | Off | 0 | 0
411.74 | 3.734 | 106.6126 | 0.0907 | 25 | 25 | 0 | 0 | 25 | 40 | 38.58 | 0 | 0 | 200 | 79.1 | 79.1 | 120.9 | 120.9 | 0 | 0 | 0 | 0 | 6.606521 | 0 | 0 | 0 | 0.4 | 0.3858 | 0 | 0 | 0 | 0 | 0 | 0 | 0 | 0 | 0 | 0 | 0 | 0 | 0 | 0 | 0 | 0 | 0 | 0 | 0 | 0 | 0 | 0 | 0 | 0 | 0 | 0 | 0 | 0 | 0 | 0 | 0 | 0 | 0 | 0 | 0 | [14 empty] | 0 | 0 | 0 | 0 | 0 | 0 | 0 | 0 | -10 | 0 | 0 | Off | 0 | 0
412.74 | 3.7362 | 106.6754 | 0.0805 | 25 | 25 | 0 | 0 | 25 | 40 | 38.57 | 0 | 0 | 200 | 79.1 | 79.1 | 120.9 | 120.9 | 0 | 0 | 0 | 0 | 6.669331 | 0 | 0 | 0 | 0.4 | 0.3857 | 0 | 0 | 0 | 0 | 0 | 0 | 0 | 0 | 0 | 0 | 0 | 0 | 0 | 0 | 0 | 0 | 0 | 0 | 0 | 0 | 0 | 0 | 0 | 0 | 0 | 0 | 0 | 0 | 0 | 0 | 0 | 0 | 0 | 0 | 0 | [14 empty] | 0 | 0 | 0 | 0 | 0 | 0 | 0 | 0 | -10 | 0 | 0 | Off | 0 | 0
413.74 | 3.7383 | 106.7354 | 0.0721 | 25 | 25 | 0 | 0 | 25 | 40 | 38.57 | 0 | 0 | 200 | 79.1 | 79.1 | 120.9 | 120.9 | 0 | 0 | 0 | 0 | 6.729287 | 0 | 0 | 0 | 0.4 | 0.3857 | 0 | 0 | 0 | 0 | 0 | 0 | 0 | 0 | 0 | 0 | 0 | 0 | 0 | 0 | 0 | 0 | 0 | 0 | 0 | 0 | 0 | 0 | 0 | 0 | 0 | 0 | 0 | 0 | 0 | 0 | 0 | 0 | 0 | 0 | 0 | [14 empty] | 0 | 0 | 0 | 0 | 0 | 0 | 0 | 0 | -10 | 0 | 0 | Off | 0 | 0
414.75 | 3.7402 | 106.7896 | 0.0651 | 25 | 25 | 0 | 0 | 25 | 40 | 38.59 | 0 | 0 | 200 | 79.1 | 79.1 | 120.9 | 120.9 | 0 | 0 | 0 | 0 | 6.783532 | 0 | 0 | 0 | 0.4 | 0.3859 | 0 | 0 | 0 | 0 | 0 | 0 | 0 | 0 | 0 | 0 | 0 | 0 | 0 | 0 | 0 | 0 | 0 | 0 | 0 | 0 | 0 | 0 | 0 | 0 | 0 | 0 | 0 | 0 | 0 | 0 | 0 | 0 | 0 | 0 | 0 | [14 empty] | 0 | 0 | 0 | 0 | 0 | 0 | 0 | 0 | -10 | 0 | 0 | Off | 0 | 0
415.75 | 3.7419 | 106.8382 | 0.0593 | 25 | 25 | 0 | 0 | 25 | 40 | 38.61 | 0 | 0 | 200 | 79.1 | 79.1 | 120.9 | 120.9 | 0 | 0 | 0 | 0 | 6.832068 | 0 | 0 | 0 | 0.4 | 0.3861 | 0 | 0 | 0 | 0 | 0 | 0 | 0 | 0 | 0 | 0 | 0 | 0 | 0 | 0 | 0 | 0 | 0 | 0 | 0 | 0 | 0 | 0 | 0 | 0 | 0 | 0 | 0 | 0 | 0 | 0 | 0 | 0 | 0 | 0 | 0 | [14 empty] | 0 | 0 | 0 | 0 | 0 | 0 | 0 | 0 | -10 | 0 | 0 | Off | 0 | 0
416.76 | 3.7434 | 106.881 | 0.0539 | 25 | 25 | 0 | 0 | 25 | 40 | 38.61 | 0 | 0 | 200 | 79.1 | 79.1 | 120.9 | 120.9 | 0 | 0 | 0 | 0 | 6.874893 | 0 | 0 | 0 | 0.4 | 0.3861 | 0 | 0 | 0 | 0 | 0 | 0 | 0 | 0 | 0 | 0 | 0 | 0 | 0 | 0 | 0 | 0 | 0 | 0 | 0 | 0 | 0 | 0 | 0 | 0 | 0 | 0 | 0 | 0 | 0 | 0 | 0 | 0 | 0 | 0 | 0 | [14 empty] | 0 | 0 | 0 | 0 | 0 | 0 | 0 | 0 | -10 | 0 | 0 | Off | 0 | 0
417.77 | 3.7447 | 106.9181 | 0.0488 | 25 | 25 | 0 | 0 | 25 | 40 | 38.59 | 0 | 0 | 200 | 79.1 | 79.1 | 120.9 | 120.9 | 0 | 0 | 0 | 0 | 6.912008 | 0 | 0 | 0 | 0.4 | 0.3859 | 0 | 0 | 0 | 0 | 0 | 0 | 0 | 0 | 0 | 0 | 0 | 0 | 0 | 0 | 0 | 0 | 0 | 0 | 0 | 0 | 0 | 0 | 0 | 0 | 0 | 0 | 0 | 0 | 0 | 0 | 0 | 0 | 0 | 0 | 0 | [14 empty] | 0 | 0 | 0 | 0 | 0 | 0 | 0 | 0 | -10 | 0 | 0 | Off | 0 | 0
418.77 | 3.7459 | 106.9524 | 0.0436 | 25 | 25 | 0 | 0 | 25 | 40 | 38.61 | 0 | 0 | 200 | 79.1 | 79.1 | 120.9 | 120.9 | 0 | 0 | 0 | 0 | 6.946268 | 0 | 0 | 0 | 0.4 | 0.3861 | 0 | 0 | 0 | 0 | 0 | 0 | 0 | 0 | 0 | 0 | 0 | 0 | 0 | 0 | 0 | 0 | 0 | 0 | 0 | 0 | 0 | 0 | 0 | 0 | 0 | 0 | 0 | 0 | 0 | 0 | 0 | 0 | 0 | 0 | 0 | [14 empty] | 0 | 0 | 0 | 0 | 0 | 0 | 0 | 0 | -10 | 0 | 0 | Off | 0 | 0
419.77 | 3.747 | 106.9838 | 0.0388 | 25 | 25 | 0 | 0 | 25 | 40 | 38.61 | 0 | 0 | 200 | 79.1 | 79.1 | 120.9 | 120.9 | 0 | 0 | 0 | 0 | 6.977674 | 0 | 0 | 0 | 0.4 | 0.3861 | 0 | 0 | 0 | 0 | 0 | 0 | 0 | 0 | 0 | 0 | 0 | 0 | 0 | 0 | 0 | 0 | 0 | 0 | 0 | 0 | 0 | 0 | 0 | 0 | 0 | 0 | 0 | 0 | 0 | 0 | 0 | 0 | 0 | 0 | 0 | [14 empty] | 0 | 0 | 0 | 0 | 0 | 0 | 0 | 0 | -10 | 0 | 0 | Off | 0 | 0
420.77 | 3.7479 | 107.0095 | 0.0343 | 25 | 25 | 0 | 0 | 25 | 40 | 38.61 | 0 | 0 | 200 | 79.1 | 79.1 | 120.9 | 120.9 | 0 | 0 | 0 | 0 | 7.003369 | 0 | 0 | 0 | 0.4 | 0.3861 | 0 | 0 | 0 | 0 | 0 | 0 | 0 | 0 | 0 | 0 | 0 | 0 | 0 | 0 | 0 | 0 | 0 | 0 | 0 | 0 | 0 | 0 | 0 | 0 | 0 | 0 | 0 | 0 | 0 | 0 | 0 | 0 | 0 | 0 | 0 | [14 empty] | 0 | 0 | 0 | 0 | 0 | 0 | 0 | 0 | -10 | 0 | 0 | Off | 0 | 0
421.77 | 3.7487 | 107.0323 | 0.0302 | 25 | 25 | 0 | 0 | 25 | 40 | 38.59 | 0 | 0 | 200 | 79.1 | 79.1 | 120.9 | 121 | 0 | 0 | 0 | 0 | 7.026209 | 0 | 0 | 0 | 0.4 | 0.3859 | 0 | 0 | 0 | 0 | 0 | 0 | 0 | 0 | 0 | 0 | 0 | 0 | 0 | 0 | 0 | 0 | 0 | 0 | 0 | 0 | 0 | 0 | 0 | 0 | 0 | 0 | 0 | 0 | 0 | 0 | 0 | 0 | 0 | 0 | 0 | [14 empty] | 0 | 0 | 0 | 0 | 0 | 0 | 0 | 0 | -10 | 0 | 0 | Off | 0 | 0
422.77 | 3.7494 | 107.0523 | 0.0268 | 25 | 25 | 0 | 0 | 25 | 40 | 38.59 | 0 | 0 | 200 | 79.1 | 79.1 | 120.9 | 120.9 | 0 | 0 | 0 | 0 | 7.046194 | 0 | 0 | 0 | 0.4 | 0.3859 | 0 | 0 | 0 | 0 | 0 | 0 | 0 | 0 | 0 | 0 | 0 | 0 | 0 | 0 | 0 | 0 | 0 | 0 | 0 | 0 | 0 | 0 | 0 | 0 | 0 | 0 | 0 | 0 | 0 | 0 | 0 | 0 | 0 | 0 | 0 | [14 empty] | 0 | 0 | 0 | 0 | 0 | 0 | 0 | 0 | -10 | 0 | 0 | Off | 0 | 0
423.78 | 3.75 | 107.0694 | 0.0233 | 25 | 25 | 0 | 0 | 25 | 40 | 38.6 | 0 | 0 | 200 | 79.1 | 79.1 | 120.9 | 120.9 | 0 | 0 | 0 | 0 | 7.063324 | 0 | 0 | 0 | 0.4 | 0.386 | 0 | 0 | 0 | 0 | 0 | 0 | 0 | 0 | 0 | 0 | 0 | 0 | 0 | 0 | 0 | 0 | 0 | 0 | 0 | 0 | 0 | 0 | 0 | 0 | 0 | 0 | 0 | 0 | 0 | 0 | 0 | 0 | 0 | 0 | 0 | [14 empty] | 0 | 0 | 0 | 0 | 0 | 0 | 0 | 0 | -10 | 0 | 0 | Off | 0 | 0
424.78 | 3.7506 | 107.0866 | 0.0206 | 25 | 25 | 0 | 0 | 25 | 40 | 38.63 | 0 | 0 | 200 | 79.1 | 79.1 | 120.9 | 120.9 | 0 | 0 | 0 | 0 | 7.080455 | 0 | 0 | 0 | 0.4 | 0.3863 | 0 | 0 | 0 | 0 | 0 | 0 | 0 | 0 | 0 | 0 | 0 | 0 | 0 | 0 | 0 | 0 | 0 | 0 | 0 | 0 | 0 | 0 | 0 | 0 | 0 | 0 | 0 | 0 | 0 | 0 | 0 | 0 | 0 | 0 | 0 | [14 empty] | 0 | 0 | 0 | 0 | 0 | 0 | 0 | 0 | -10 | 0 | 0 | Off | 0 | 0
425.78 | 3.751 | 107.098 | 0.0181 | 25 | 25 | 0 | 0 | 25 | 40 | 38.6 | 0 | 0 | 200 | 79.1 | 79.1 | 120.9 | 120.9 | 0 | 0 | 0 | 0 | 7.091875 | 0 | 0 | 0 | 0.4 | 0.386 | 0 | 0 | 0 | 0 | 0 | 0 | 0 | 0 | 0 | 0 | 0 | 0 | 0 | 0 | 0 | 0 | 0 | 0 | 0 | 0 | 0 | 0 | 0 | 0 | 0 | 0 | 0 | 0 | 0 | 0 | 0 | 0 | 0 | 0 | 0 | [14 empty] | 0 | 0 | 0 | 0 | 0 | 0 | 0 | 0 | -10 | 0 | 0 | Off | 0 | 0
426.78 | 3.7513 | 107.1066 | 0.0155 | 25 | 25 | 0 | 0 | 25 | 40 | 38.6 | 0 | 0 | 200 | 79.1 | 79.1 | 120.9 | 120.8 | 0 | 0 | 0 | 0 | 7.10044 | 0 | 0 | 0 | 0.4 | 0.386 | 0 | 0 | 0 | 0 | 0 | 0 | 0 | 0 | 0 | 0 | 0 | 0 | 0 | 0 | 0 | 0 | 0 | 0 | 0 | 0 | 0 | 0 | 0 | 0 | 0 | 0 | 0 | 0 | 0 | 0 | 0 | 0 | 0 | 0 | 0 | [14 empty] | 0 | 0 | 0 | 0 | 0 | 0 | 0 | 0 | -10 | 0 | 0 | Off | 0 | 0
427.79 | 3.7517 | 107.118 | 0.0132 | 25 | 25 | 0 | 0 | 25 | 40 | 38.59 | 0 | 0 | 200 | 79.1 | 79.1 | 120.9 | 120.9 | 0 | 0 | 0 | 0 | 7.11186 | 0 | 0 | 0 | 0.4 | 0.3859 | 0 | 0 | 0 | 0 | 0 | 0 | 0 | 0 | 0 | 0 | 0 | 0 | 0 | 0 | 0 | 0 | 0 | 0 | 0 | 0 | 0 | 0 | 0 | 0 | 0 | 0 | 0 | 0 | 0 | 0 | 0 | 0 | 0 | 0 | 0 | [14 empty] | 0 | 0 | 0 | 0 | 0 | 0 | 0 | 0 | -10 | 0 | 0 | Off | 0 | 0
428.79 | 3.752 | 107.1265 | 0.011 | 25 | 25 | 0 | 0 | 25 | 40 | 38.59 | 0 | 0 | 200 | 79.1 | 79 | 120.9 | 120.9 | 0 | 0 | 0 | 0 | 7.120425 | 0 | 0 | 0 | 0.4 | 0.3859 | 0 | 0 | 0 | 0 | 0 | 0 | 0 | 0 | 0 | 0 | 0 | 0 | 0 | 0 | 0 | 0 | 0 | 0 | 0 | 0 | 0 | 0 | 0 | 0 | 0 | 0 | 0 | 0 | 0 | 0 | 0 | 0 | 0 | 0 | 0 | [14 empty] | 0 | 0 | 0 | 0 | 0 | 0 | 0 | 0 | -10 | 0 | 0 | Off | 0 | 0
429.8 | 3.7522 | 107.1323 | 0.0096 | 25 | 25 | 0 | 0 | 25 | 40 | 38.57 | 0 | 0 | 200 | 79.1 | 79.1 | 120.9 | 120.8 | 0 | 0 | 0 | 0 | 7.126135 | 0 | 0 | 0 | 0.4 | 0.3857 | 0 | 0 | 0 | 0 | 0 | 0 | 0 | 0 | 0 | 0 | 0 | 0 | 0 | 0 | 0 | 0 | 0 | 0 | 0 | 0 | 0 | 0 | 0 | 0 | 0 | 0 | 0 | 0 | 0 | 0 | 0 | 0 | 0 | 0 | 0 | [14 empty] | 0 | 0 | 0 | 0 | 0 | 0 | 0 | 0 | -10 | 0 | 0 | Off | 0 | 0
430.8 | 3.7524 | 107.138 | 0.0086 | 25 | 25 | 0 | 0 | 25 | 40 | 38.57 | 0 | 0 | 200 | 79.1 | 79.1 | 120.9 | 120.9 | 0 | 0 | 0 | 0 | 7.131845 | 0 | 0 | 0 | 0.4 | 0.3857 | 0 | 0 | 0 | 0 | 0 | 0 | 0 | 0 | 0 | 0 | 0 | 0 | 0 | 0 | 0 | 0 | 0 | 0 | 0 | 0 | 0 | 0 | 0 | 0 | 0 | 0 | 0 | 0 | 0 | 0 | 0 | 0 | 0 | 0 | 0 | [14 empty] | 0 | 0 | 0 | 0 | 0 | 0 | 0 | 0 | -10 | 0 | 0 | Off | 0 | 0
431.8 | 3.7527 | 107.1465 | 0.0078 | 25 | 25 | 0 | 0 | 25 | 40 | 38.59 | 0 | 0 | 200 | 79.1 | 79.1 | 120.9 | 120.9 | 0 | 0 | 0 | 0 | 7.14041 | 0 | 0 | 0 | 0.4 | 0.3859 | 0 | 0 | 0 | 0 | 0 | 0 | 0 | 0 | 0 | 0 | 0 | 0 | 0 | 0 | 0 | 0 | 0 | 0 | 0 | 0 | 0 | 0 | 0 | 0 | 0 | 0 | 0 | 0 | 0 | 0 | 0 | 0 | 0 | 0 | 0 | [14 empty] | 0 | 0 | 0 | 0 | 0 | 0 | 0 | 0 | -10 | 0 | 0 | Off | 0 | 0
432.81 | 3.7529 | 107.1522 | 0.007 | 25 | 25 | 0 | 0 | 25 | 40 | 38.58 | 0 | 0 | 200 | 79.1 | 79 | 120.9 | 120.9 | 0 | 0 | 0 | 0 | 7.14612 | 0 | 0 | 0 | 0.4 | 0.3858 | 0 | 0 | 0 | 0 | 0 | 0 | 0 | 0 | 0 | 0 | 0 | 0 | 0 | 0 | 0 | 0 | 0 | 0 | 0 | 0 | 0 | 0 | 0 | 0 | 0 | 0 | 0 | 0 | 0 | 0 | 0 | 0 | 0 | 0 | 0 | [14 empty] | 0 | 0 | 0 | 0 | 0 | 0 | 0 | 0 | -10 | 0 | 0 | Off | 0 | 0
433.81 | 3.753 | 107.1551 | 0.0061 | 25 | 25 | 0 | 0 | 25 | 40 | 38.58 | 0 | 0 | 200 | 79.1 | 79.1 | 120.9 | 120.9 | 0 | 0 | 0 | 0 | 7.148975 | 0 | 0 | 0 | 0.4 | 0.3858 | 0 | 0 | 0 | 0 | 0 | 0 | 0 | 0 | 0 | 0 | 0 | 0 | 0 | 0 | 0 | 0 | 0 | 0 | 0 | 0 | 0 | 0 | 0 | 0 | 0 | 0 | 0 | 0 | 0 | 0 | 0 | 0 | 0 | 0 | 0 | [14 empty] | 0 | 0 | 0 | 0 | 0 | 0 | 0 | 0 | -10 | 0 | 0 | Off | 0 | 0
434.81 | 3.7532 | 107.1608 | 0.0053 | 25 | 25 | 0 | 0 | 25 | 40 | 38.57 | 0 | 0 | 200 | 79.1 | 79.1 | 120.9 | 120.9 | 0 | 0 | 0 | 0 | 7.154685 | 0 | 0 | 0 | 0.4 | 0.3857 | 0 | 0 | 0 | 0 | 0 | 0 | 0 | 0 | 0 | 0 | 0 | 0 | 0 | 0 | 0 | 0 | 0 | 0 | 0 | 0 | 0 | 0 | 0 | 0 | 0 | 0 | 0 | 0 | 0 | 0 | 0 | 0 | 0 | 0 | 0 | [14 empty] | 0 | 0 | 0 | 0 | 0 | 0 | 0 | 0 | -10 | 0 | 0 | Off | 0 | 0
435.81 | 3.7533 | 107.1637 | 0.0046 | 25 | 25 | 0 | 0 | 25 | 40 | 38.62 | 0 | 0 | 200 | 79.1 | 79.1 | 120.9 | 120.8 | 0 | 0 | 0 | 0 | 7.15754 | 0 | 0 | 0 | 0.4 | 0.3862 | 0 | 0 | 0 | 0 | 0 | 0 | 0 | 0 | 0 | 0 | 0 | 0 | 0 | 0 | 0 | 0 | 0 | 0 | 0 | 0 | 0 | 0 | 0 | 0 | 0 | 0 | 0 | 0 | 0 | 0 | 0 | 0 | 0 | 0 | 0 | [14 empty] | 0 | 0 | 0 | 0 | 0 | 0 | 0 | 0 | -10 | 0 | 0 | Off | 0 | 0
436.82 | 3.7534 | 107.1665 | 0.004 | 25 | 25 | 0 | 0 | 25 | 40 | 38.58 | 0 | 0 | 200 | 79.1 | 79.1 | 120.9 | 120.9 | 0 | 0 | 0 | 0 | 7.160395 | 0 | 0 | 0 | 0.4 | 0.3858 | 0 | 0 | 0 | 0 | 0 | 0 | 0 | 0 | 0 | 0 | 0 | 0 | 0 | 0 | 0 | 0 | 0 | 0 | 0 | 0 | 0 | 0 | 0 | 0 | 0 | 0 | 0 | 0 | 0 | 0 | 0 | 0 | 0 | 0 | 0 | [14 empty] | 0 | 0 | 0 | 0 | 0 | 0 | 0 | 0 | -10 | 0 | 0 | Off | 0 | 0
437.82 | 3.7535 | 107.1694 | 0.0036 | 25 | 25 | 0 | 0 | 25 | 40 | 38.59 | 0 | 0 | 200 | 79.1 | 79.1 | 120.9 | 120.9 | 0 | 0 | 0 | 0 | 7.16325 | 0 | 0 | 0 | 0.4 | 0.3859 | 0 | 0 | 0 | 0 | 0 | 0 | 0 | 0 | 0 | 0 | 0 | 0 | 0 | 0 | 0 | 0 | 0 | 0 | 0 | 0 | 0 | 0 | 0 | 0 | 0 | 0 | 0 | 0 | 0 | 0 | 0 | 0 | 0 | 0 | 0 | [14 empty] | 0 | 0 | 0 | 0 | 0 | 0 | 0 | 0 | -10 | 0 | 0 | Off | 0 | 0
438.82 | 3.7536 | 107.1722 | 0.0034 | 25 | 25 | 0 | 0 | 25 | 40 | 38.57 | 0 | 0 | 200 | 79.1 | 79.1 | 120.9 | 120.8 | 0 | 0 | 0 | 0 | 7.166105 | 0 | 0 | 0 | 0.4 | 0.3857 | 0 | 0 | 0 | 0 | 0 | 0 | 0 | 0 | 0 | 0 | 0 | 0 | 0 | 0 | 0 | 0 | 0 | 0 | 0 | 0 | 0 | 0 | 0 | 0 | 0 | 0 | 0 | 0 | 0 | 0 | 0 | 0 | 0 | 0 | 0 | [14 empty] | 0 | 0 | 0 | 0 | 0 | 0 | 0 | 0 | -10 | 0 | 0 | Off | 0 | 0
439.83 | 3.7537 | 107.1751 | 0.0033 | 25 | 25 | 0 | 0 | 25 | 40 | 38.59 | 0 | 0 | 200 | 79.1 | 79.1 | 120.9 | 120.9 | 0 | 0 | 0 | 0 | 7.16896 | 0 | 0 | 0 | 0.4 | 0.3859 | 0 | 0 | 0 | 0 | 0 | 0 | 0 | 0 | 0 | 0 | 0 | 0 | 0 | 0 | 0 | 0 | 0 | 0 | 0 | 0 | 0 | 0 | 0 | 0 | 0 | 0 | 0 | 0 | 0 | 0 | 0 | 0 | 0 | 0 | 0 | [14 empty] | 0 | 0 | 0 | 0 | 0 | 0 | 0 | 0 | -10 | 0 | 0 | Off | 0 | 0
440.83 | 3.7538 | 107.1779 | 0.0031 | 25 | 25 | 0 | 0 | 25 | 40 | 38.57 | 0 | 0 | 200 | 79.1 | 79.1 | 120.9 | 120.9 | 0 | 0 | 0 | 0 | 7.171815 | 0 | 0 | 0 | 0.4 | 0.3857 | 0 | 0 | 0 | 0 | 0 | 0 | 0 | 0 | 0 | 0 | 0 | 0 | 0 | 0 | 0 | 0 | 0 | 0 | 0 | 0 | 0 | 0 | 0 | 0 | 0 | 0 | 0 | 0 | 0 | 0 | 0 | 0 | 0 | 0 | 0 | [14 empty] | 0 | 0 | 0 | 0 | 0 | 0 | 0 | 0 | -10 | 0 | 0 | Off | 0 | 0
441.83 | 3.7539 | 107.1808 | 0.0026 | 25 | 25 | 0 | 0 | 25 | 40 | 38.57 | 0 | 0 | 200 | 79.1 | 79.1 | 120.9 | 120.8 | 0 | 0 | 0 | 0 | 7.17467 | 0 | 0 | 0 | 0.4 | 0.3857 | 0 | 0 | 0 | 0 | 0 | 0 | 0 | 0 | 0 | 0 | 0 | 0 | 0 | 0 | 0 | 0 | 0 | 0 | 0 | 0 | 0 | 0 | 0 | 0 | 0 | 0 | 0 | 0 | 0 | 0 | 0 | 0 | 0 | 0 | 0 | [14 empty] | 0 | 0 | 0 | 0 | 0 | 0 | 0 | 0 | -10 | 0 | 0 | Off | 0 | 0
442.83 | 3.7539 | 107.1808 | 0.0022 | 25 | 25 | 0 | 0 | 25 | 40 | 38.59 | 0 | 0 | 200 | 79.1 | 79.1 | 120.9 | 120.8 | 0 | 0 | 0 | 0 | 7.17467 | 0 | 0 | 0 | 0.4 | 0.3859 | 0 | 0 | 0 | 0 | 0 | 0 | 0 | 0 | 0 | 0 | 0 | 0 | 0 | 0 | 0 | 0 | 0 | 0 | 0 | 0 | 0 | 0 | 0 | 0 | 0 | 0 | 0 | 0 | 0 | 0 | 0 | 0 | 0 | 0 | 0 | [14 empty] | 0 | 0 | 0 | 0 | 0 | 0 | 0 | 0 | -10 | 0 | 0 | Off | 0 | 0
443.83 | 3.754 | 107.1836 | 0.002 | 25 | 25 | 0 | 0 | 25 | 40 | 38.57 | 0 | 0 | 200 | 79.1 | 79.1 | 120.9 | 120.8 | 0 | 0 | 0 | 0 | 7.177525 | 0 | 0 | 0 | 0.4 | 0.3857 | 0 | 0 | 0 | 0 | 0 | 0 | 0 | 0 | 0 | 0 | 0 | 0 | 0 | 0 | 0 | 0 | 0 | 0 | 0 | 0 | 0 | 0 | 0 | 0 | 0 | 0 | 0 | 0 | 0 | 0 | 0 | 0 | 0 | 0 | 0 | [14 empty] | 0 | 0 | 0 | 0 | 0 | 0 | 0 | 0 | -10 | 0 | 0 | Off | 0 | 0
444.83 | 3.754 | 107.1836 | 0.0019 | 25 | 25 | 0 | 0 | 25 | 40 | 38.57 | 0 | 0 | 200 | 79.1 | 79.1 | 120.9 | 120.8 | 0 | 0 | 0 | 0 | 7.177525 | 0 | 0 | 0 | 0.4 | 0.3857 | 0 | 0 | 0 | 0 | 0 | 0 | 0 | 0 | 0 | 0 | 0 | 0 | 0 | 0 | 0 | 0 | 0 | 0 | 0 | 0 | 0 | 0 | 0 | 0 | 0 | 0 | 0 | 0 | 0 | 0 | 0 | 0 | 0 | 0 | 0 | [14 empty] | 0 | 0 | 0 | 0 | 0 | 0 | 0 | 0 | -10 | 0 | 0 | Off | 0 | 0
445.84 | 3.7541 | 107.1865 | 0.0019 | 25 | 25 | 0 | 0 | 25 | 40 | 38.57 | 0 | 0 | 200 | 79.1 | 79.1 | 120.9 | 120.9 | 0 | 0 | 0 | 0 | 7.18038 | 0 | 0 | 0 | 0.4 | 0.3857 | 0 | 0 | 0 | 0 | 0 | 0 | 0 | 0 | 0 | 0 | 0 | 0 | 0 | 0 | 0 | 0 | 0 | 0 | 0 | 0 | 0 | 0 | 0 | 0 | 0 | 0 | 0 | 0 | 0 | 0 | 0 | 0 | 0 | 0 | 0 | [14 empty] | 0 | 0 | 0 | 0 | 0 | 0 | 0 | 0 | -10 | 0 | 0 | Off | 0 | 0
446.84 | 3.7542 | 107.1894 | 0.002 | 25 | 25 | 0 | 0 | 25 | 40 | 38.57 | 0 | 0 | 200 | 79.1 | 79.1 | 120.9 | 120.8 | 0 | 0 | 0 | 0 | 7.183235 | 0 | 0 | 0 | 0.4 | 0.3857 | 0 | 0 | 0 | 0 | 0 | 0 | 0 | 0 | 0 | 0 | 0 | 0 | 0 | 0 | 0 | 0 | 0 | 0 | 0 | 0 | 0 | 0 | 0 | 0 | 0 | 0 | 0 | 0 | 0 | 0 | 0 | 0 | 0 | 0 | 0 | [14 empty] | 0 | 0 | 0 | 0 | 0 | 0 | 0 | 0 | -10 | 0 | 0 | Off | 0 | 0
447.85 | 3.7542 | 107.1894 | 0.0019 | 25 | 25 | 0 | 0 | 25 | 40 | 38.59 | 0 | 0 | 200 | 79.1 | 79 | 120.9 | 120.9 | 0 | 0 | 0 | 0 | 7.183235 | 0 | 0 | 0 | 0.4 | 0.3859 | 0 | 0 | 0 | 0 | 0 | 0 | 0 | 0 | 0 | 0 | 0 | 0 | 0 | 0 | 0 | 0 | 0 | 0 | 0 | 0 | 0 | 0 | 0 | 0 | 0 | 0 | 0 | 0 | 0 | 0 | 0 | 0 | 0 | 0 | 0 | [14 empty] | 0 | 0 | 0 | 0 | 0 | 0 | 0 | 0 | -10 | 0 | 0 | Off | 0 | 0
448.85 | 3.7543 | 107.1922 | 0.0014 | 25 | 25 | 0 | 0 | 25 | 40 | 38.57 | 0 | 0 | 200 | 79.1 | 79.1 | 120.9 | 120.8 | 0 | 0 | 0 | 0 | 7.18609 | 0 | 0 | 0 | 0.4 | 0.3857 | 0 | 0 | 0 | 0 | 0 | 0 | 0 | 0 | 0 | 0 | 0 | 0 | 0 | 0 | 0 | 0 | 0 | 0 | 0 | 0 | 0 | 0 | 0 | 0 | 0 | 0 | 0 | 0 | 0 | 0 | 0 | 0 | 0 | 0 | 0 | [14 empty] | 0 | 0 | 0 | 0 | 0 | 0 | 0 | 0 | -10 | 0 | 0 | Off | 0 | 0
449.85 | 3.7543 | 107.1922 | 0.0012 | 25 | 25 | 0 | 0 | 25 | 40 | 38.57 | 0 | 0 | 200 | 79.1 | 79.1 | 120.9 | 120.9 | 0 | 0 | 0 | 0 | 7.18609 | 0 | 0 | 0 | 0.4 | 0.3857 | 0 | 0 | 0 | 0 | 0 | 0 | 0 | 0 | 0 | 0 | 0 | 0 | 0 | 0 | 0 | 0 | 0 | 0 | 0 | 0 | 0 | 0 | 0 | 0 | 0 | 0 | 0 | 0 | 0 | 0 | 0 | 0 | 0 | 0 | 0 | [14 empty] | 0 | 0 | 0 | 0 | 0 | 0 | 0 | 0 | -10 | 0 | 0 | Off | 0 | 0
450.86 | 3.7543 | 107.1922 | 0.001 | 25 | 25 | 0 | 0 | 25 | 40 | 38.59 | 0 | 0 | 200 | 79.1 | 79.1 | 120.9 | 120.9 | 0 | 0 | 0 | 0 | 7.18609 | 0 | 0 | 0 | 0.4 | 0.3859 | 0 | 0 | 0 | 0 | 0 | 0 | 0 | 0 | 0 | 0 | 0 | 0 | 0 | 0 | 0 | 0 | 0 | 0 | 0 | 0 | 0 | 0 | 0 | 0 | 0 | 0 | 0 | 0 | 0 | 0 | 0 | 0 | 0 | 0 | 0 | [14 empty] | 0 | 0 | 0 | 0 | 0 | 0 | 0 | 0 | -10 | 0 | 0 | Off | 0 | 0
451.86 | 3.7544 | 107.1951 | 0.001 | 25 | 25 | 0 | 0 | 25 | 40 | 38.58 | 0 | 0 | 200 | 79.1 | 79.1 | 120.9 | 120.9 | 0 | 0 | 0 | 0 | 7.188945 | 0 | 0 | 0 | 0.4 | 0.3858 | 0 | 0 | 0 | 0 | 0 | 0 | 0 | 0 | 0 | 0 | 0 | 0 | 0 | 0 | 0 | 0 | 0 | 0 | 0 | 0 | 0 | 0 | 0 | 0 | 0 | 0 | 0 | 0 | 0 | 0 | 0 | 0 | 0 | 0 | 0 | [14 empty] | 0 | 0 | 0 | 0 | 0 | 0 | 0 | 0 | -10 | 0 | 0 | Off | 0 | 0
452.86 | 3.7544 | 107.1951 | 0.0012 | 25 | 25 | 0 | 0 | 25 | 40 | 38.58 | 0 | 0 | 200 | 79.1 | 79.1 | 120.9 | 120.9 | 0 | 0 | 0 | 0 | 7.188945 | 0 | 0 | 0 | 0.4 | 0.3858 | 0 | 0 | 0 | 0 | 0 | 0 | 0 | 0 | 0 | 0 | 0 | 0 | 0 | 0 | 0 | 0 | 0 | 0 | 0 | 0 | 0 | 0 | 0 | 0 | 0 | 0 | 0 | 0 | 0 | 0 | 0 | 0 | 0 | 0 | 0 | [14 empty] | 0 | 0 | 0 | 0 | 0 | 0 | 0 | 0 | -10 | 0 | 0 | Off | 0 | 0
453.86 | 3.7544 | 107.1951 | 0.0009 | 25 | 25 | 0 | 0 | 25 | 40 | 38.57 | 0 | 0 | 200 | 79.1 | 79.1 | 120.9 | 120.8 | 0 | 0 | 0 | 0 | 7.188945 | 0 | 0 | 0 | 0.4 | 0.3857 | 0 | 0 | 0 | 0 | 0 | 0 | 0 | 0 | 0 | 0 | 0 | 0 | 0 | 0 | 0 | 0 | 0 | 0 | 0 | 0 | 0 | 0 | 0 | 0 | 0 | 0 | 0 | 0 | 0 | 0 | 0 | 0 | 0 | 0 | 0 | [14 empty] | 0 | 0 | 0 | 0 | 0 | 0 | 0 | 0 | -10 | 0 | 0 | Off | 0 | 0
454.86 | 3.7544 | 107.1951 | 0.0008 | 25 | 25 | 0 | 0 | 25 | 40 | 38.61 | 0 | 0 | 200 | 79.1 | 79.1 | 120.9 | 120.9 | 0 | 0 | 0 | 0 | 7.188945 | 0 | 0 | 0 | 0.4 | 0.3861 | 0 | 0 | 0 | 0 | 0 | 0 | 0 | 0 | 0 | 0 | 0 | 0 | 0 | 0 | 0 | 0 | 0 | 0 | 0 | 0 | 0 | 0 | 0 | 0 | 0 | 0 | 0 | 0 | 0 | 0 | 0 | 0 | 0 | 0 | 0 | [14 empty] | 0 | 0 | 0 | 0 | 0 | 0 | 0 | 0 | -10 | 0 | 0 | Off | 0 | 0
455.86 | 3.7544 | 107.1951 | 0.0005 | 25 | 25 | 0 | 0 | 25 | 40 | 38.61 | 0 | 0 | 200 | 79.1 | 79.1 | 120.9 | 121 | 0 | 0 | 0 | 0 | 7.188945 | 0 | 0 | 0 | 0.4 | 0.3861 | 0 | 0 | 0 | 0 | 0 | 0 | 0 | 0 | 0 | 0 | 0 | 0 | 0 | 0 | 0 | 0 | 0 | 0 | 0 | 0 | 0 | 0 | 0 | 0 | 0 | 0 | 0 | 0 | 0 | 0 | 0 | 0 | 0 | 0 | 0 | [14 empty] | 0 | 0 | 0 | 0 | 0 | 0 | 0 | 0 | -10 | 0 | 0 | Off | 0 | 0
456.86 | 3.7544 | 107.1951 | 0 | 25 | 25.1 | 0 | 0 | 25 | 40 | 38.58 | 0 | 0 | 200 | 79.1 | 79.1 | 120.9 | 120.9 | 0 | 0 | 0 | 0 | 7.188945 | 0 | 0 | 0 | 0.4 | 0.3858 | 0 | 0 | 0 | 0 | 0 | 0 | 0 | 0 | 0 | 0 | 0 | 0 | 0 | 0 | 0 | 0 | 0 | 0 | 0 | 0 | 0 | 0 | 0 | 0 | 0 | 0 | 0 | 0 | 0 | 0 | 0 | 0 | 0 | 0 | 0 | [14 empty] | 0 | 0 | 0 | 0 | 0 | 0 | 0 | 0 | -10 | 0 | 0 | Off | 0 | 0
457.86 | 3.7544 | 107.1951 | 0 | 25 | 25 | 0 | 0 | 25 | 50 | 44.23 | 0 | 0 | 200 | 99 | 99 | 101 | 101 | 0 | 0 | 0 | 0 | 7.188945 | 0 | 0 | 0 | 0.5 | 0.4423 | 0 | 0 | 0 | 0 | 0 | 0 | 0 | 0 | 0 | 0 | 0 | 0 | 0 | 0 | 0 | 0 | 0 | 0 | 0 | 0 | 0 | 0 | 0 | 0 | 0 | 0 | 0 | 0 | 0 | 0 | 0 | 0 | 0 | 0 | 0 | [14 empty] | 0 | 0 | 0 | 0 | 0 | 0 | 0 | 0 | -10 | 0 | 0 | Off | 0 | 0
458.86 | 3.7606 | 107.3721 | 0.0098 | 25 | 25 | 0 | 0 | 25 | 50 | 48.35 | 0 | 0 | 200 | 99 | 99 | 101 | 100.9 | 0 | 0 | 0 | 0 | 7.365957 | 0 | 0 | 0 | 0.5 | 0.4835 | 0 | 0 | 0 | 0 | 0 | 0 | 0 | 0 | 0 | 0 | 0 | 0 | 0 | 0 | 0 | 0 | 0 | 0 | 0 | 0 | 0 | 0 | 0 | 0 | 0 | 0 | 0 | 0 | 0 | 0 | 0 | 0 | 0 | 0 | 0 | [14 empty] | 0 | 0 | 0 | 0 | 0 | 0 | 0 | 0 | -10 | 0 | 0 | Off | 0 | 0
459.86 | 3.7761 | 107.8146 | 0.0861 | 25 | 25 | 0 | 0 | 25 | 50 | 48.38 | 0 | 0 | 200 | 99 | 99 | 101 | 101 | 0 | 0 | 0 | 0 | 7.808485 | 0 | 0 | 0 | 0.5 | 0.4838 | 0 | 0 | 0 | 0 | 0 | 0 | 0 | 0 | 0 | 0 | 0 | 0 | 0 | 0 | 0 | 0 | 0 | 0 | 0 | 0 | 0 | 0 | 0 | 0 | 0 | 0 | 0 | 0 | 0 | 0 | 0 | 0 | 0 | 0 | 0 | [14 empty] | 0 | 0 | 0 | 0 | 0 | 0 | 0 | 0 | -10 | 0 | 0 | Off | 0 | 0
460.86 | 3.789 | 108.183 | 0.2018 | 25 | 25 | 0 | 0 | 25 | 50 | 48.39 | 0 | 0 | 200 | 99 | 99 | 101 | 101 | 0 | 0 | 0 | 0 | 8.176783 | 0 | 0 | 0 | 0.5 | 0.4839 | 0 | 0 | 0 | 0 | 0 | 0 | 0 | 0 | 0 | 0 | 0 | 0 | 0 | 0 | 0 | 0 | 0 | 0 | 0 | 0 | 0 | 0 | 0 | 0 | 0 | 0 | 0 | 0 | 0 | 0 | 0 | 0 | 0 | 0 | 0 | [14 empty] | 0 | 0 | 0 | 0 | 0 | 0 | 0 | 0 | -10 | 0 | 0 | Off | 0 | 0
461.87 | 3.7993 | 108.477 | 0.3035 | 25 | 25 | 0 | 0 | 25 | 50 | 48.38 | 0 | 0 | 200 | 99 | 99 | 101 | 101 | 0 | 0 | 0 | 0 | 8.47085 | 0 | 0 | 0 | 0.5 | 0.4838 | 0 | 0 | 0 | 0 | 0 | 0 | 0 | 0 | 0 | 0 | 0 | 0 | 0 | 0 | 0 | 0 | 0 | 0 | 0 | 0 | 0 | 0 | 0 | 0 | 0 | 0 | 0 | 0 | 0 | 0 | 0 | 0 | 0 | 0 | 0 | [14 empty] | 0 | 0 | 0 | 0 | 0 | 0 | 0 | 0 | -10 | 0 | 0 | Off | 0 | 0
462.87 | 3.8072 | 108.7026 | 0.3463 | 25 | 25 | 0 | 0 | 25 | 50 | 48.38 | 0 | 0 | 200 | 99 | 99 | 101 | 101 | 0 | 0 | 0 | 0 | 8.696397 | 0 | 0 | 0 | 0.5 | 0.4838 | 0 | 0 | 0 | 0 | 0 | 0 | 0 | 0 | 0 | 0 | 0 | 0 | 0 | 0 | 0 | 0 | 0 | 0 | 0 | 0 | 0 | 0 | 0 | 0 | 0 | 0 | 0 | 0 | 0 | 0 | 0 | 0 | 0 | 0 | 0 | [14 empty] | 0 | 0 | 0 | 0 | 0 | 0 | 0 | 0 | -10 | 0 | 0 | Off | 0 | 0
463.87 | 3.8131 | 108.8711 | 0.3031 | 25 | 25 | 0 | 0 | 25 | 50 | 48.38 | 0 | 0 | 200 | 99 | 99 | 101 | 101 | 0 | 0 | 0 | 0 | 8.864843 | 0 | 0 | 0 | 0.5 | 0.4838 | 0 | 0 | 0 | 0 | 0 | 0 | 0 | 0 | 0 | 0 | 0 | 0 | 0 | 0 | 0 | 0 | 0 | 0 | 0 | 0 | 0 | 0 | 0 | 0 | 0 | 0 | 0 | 0 | 0 | 0 | 0 | 0 | 0 | 0 | 0 | [14 empty] | 0 | 0 | 0 | 0 | 0 | 0 | 0 | 0 | -10 | 0 | 0 | Off | 0 | 0
464.87 | 3.8175 | 108.9967 | 0.236 | 25 | 25 | 0 | 0 | 25 | 50 | 48.41 | 0 | 0 | 200 | 99 | 98.9 | 101 | 101 | 0 | 0 | 0 | 0 | 8.990464 | 0 | 0 | 0 | 0.5 | 0.4841 | 0 | 0 | 0 | 0 | 0 | 0 | 0 | 0 | 0 | 0 | 0 | 0 | 0 | 0 | 0 | 0 | 0 | 0 | 0 | 0 | 0 | 0 | 0 | 0 | 0 | 0 | 0 | 0 | 0 | 0 | 0 | 0 | 0 | 0 | 0 | [14 empty] | 0 | 0 | 0 | 0 | 0 | 0 | 0 | 0 | -10 | 0 | 0 | Off | 0 | 0
465.88 | 3.8209 | 109.0938 | 0.1793 | 25 | 25 | 0 | 0 | 25 | 50 | 48.41 | 0 | 0 | 200 | 99 | 99 | 101 | 101.1 | 0 | 0 | 0 | 0 | 9.087535 | 0 | 0 | 0 | 0.5 | 0.4841 | 0 | 0 | 0 | 0 | 0 | 0 | 0 | 0 | 0 | 0 | 0 | 0 | 0 | 0 | 0 | 0 | 0 | 0 | 0 | 0 | 0 | 0 | 0 | 0 | 0 | 0 | 0 | 0 | 0 | 0 | 0 | 0 | 0 | 0 | 0 | [14 empty] | 0 | 0 | 0 | 0 | 0 | 0 | 0 | 0 | -10 | 0 | 0 | Off | 0 | 0
466.88 | 3.8235 | 109.168 | 0.1356 | 25 | 25 | 0 | 0 | 25 | 50 | 48.41 | 0 | 0 | 200 | 99 | 99 | 101 | 101 | 0 | 0 | 0 | 0 | 9.161766 | 0 | 0 | 0 | 0.5 | 0.4841 | 0 | 0 | 0 | 0 | 0 | 0 | 0 | 0 | 0 | 0 | 0 | 0 | 0 | 0 | 0 | 0 | 0 | 0 | 0 | 0 | 0 | 0 | 0 | 0 | 0 | 0 | 0 | 0 | 0 | 0 | 0 | 0 | 0 | 0 | 0 | [14 empty] | 0 | 0 | 0 | 0 | 0 | 0 | 0 | 0 | -10 | 0 | 0 | Off | 0 | 0
467.89 | 3.8254 | 109.2222 | 0.1026 | 25 | 25 | 0 | 0 | 25 | 50 | 48.42 | 0 | 0 | 200 | 99 | 99 | 101 | 100.9 | 0 | 0 | 0 | 0 | 9.216011 | 0 | 0 | 0 | 0.5 | 0.4842 | 0 | 0 | 0 | 0 | 0 | 0 | 0 | 0 | 0 | 0 | 0 | 0 | 0 | 0 | 0 | 0 | 0 | 0 | 0 | 0 | 0 | 0 | 0 | 0 | 0 | 0 | 0 | 0 | 0 | 0 | 0 | 0 | 0 | 0 | 0 | [14 empty] | 0 | 0 | 0 | 0 | 0 | 0 | 0 | 0 | -10 | 0 | 0 | Off | 0 | 0
468.89 | 3.827 | 109.2679 | 0.0776 | 25 | 25 | 0 | 0 | 25 | 50 | 48.41 | 0 | 0 | 200 | 99 | 98.9 | 101 | 101 | 0 | 0 | 0 | 0 | 9.261691 | 0 | 0 | 0 | 0.5 | 0.4841 | 0 | 0 | 0 | 0 | 0 | 0 | 0 | 0 | 0 | 0 | 0 | 0 | 0 | 0 | 0 | 0 | 0 | 0 | 0 | 0 | 0 | 0 | 0 | 0 | 0 | 0 | 0 | 0 | 0 | 0 | 0 | 0 | 0 | 0 | 0 | [14 empty] | 0 | 0 | 0 | 0 | 0 | 0 | 0 | 0 | -10 | 0 | 0 | Off | 0 | 0
469.89 | 3.8282 | 109.3022 | 0.0596 | 25 | 25 | 0 | 0 | 25 | 50 | 48.41 | 0 | 0 | 200 | 99 | 99 | 101 | 100.9 | 0 | 0 | 0 | 0 | 9.295952 | 0 | 0 | 0 | 0.5 | 0.4841 | 0 | 0 | 0 | 0 | 0 | 0 | 0 | 0 | 0 | 0 | 0 | 0 | 0 | 0 | 0 | 0 | 0 | 0 | 0 | 0 | 0 | 0 | 0 | 0 | 0 | 0 | 0 | 0 | 0 | 0 | 0 | 0 | 0 | 0 | 0 | [14 empty] | 0 | 0 | 0 | 0 | 0 | 0 | 0 | 0 | -10 | 0 | 0 | Off | 0 | 0
470.9 | 3.8292 | 109.3307 | 0.0465 | 25 | 25 | 0 | 0 | 25 | 50 | 48.41 | 0 | 0 | 200 | 99 | 99 | 101 | 101 | 0 | 0 | 0 | 0 | 9.324502 | 0 | 0 | 0 | 0.5 | 0.4841 | 0 | 0 | 0 | 0 | 0 | 0 | 0 | 0 | 0 | 0 | 0 | 0 | 0 | 0 | 0 | 0 | 0 | 0 | 0 | 0 | 0 | 0 | 0 | 0 | 0 | 0 | 0 | 0 | 0 | 0 | 0 | 0 | 0 | 0 | 0 | [14 empty] | 0 | 0 | 0 | 0 | 0 | 0 | 0 | 0 | -10 | 0 | 0 | Off | 0 | 0
471.9 | 3.83 | 109.3536 | 0.037 | 25 | 25 | 0 | 0 | 25 | 50 | 48.41 | 0 | 0 | 200 | 99 | 98.9 | 101 | 101 | 0 | 0 | 0 | 0 | 9.347342 | 0 | 0 | 0 | 0.5 | 0.4841 | 0 | 0 | 0 | 0 | 0 | 0 | 0 | 0 | 0 | 0 | 0 | 0 | 0 | 0 | 0 | 0 | 0 | 0 | 0 | 0 | 0 | 0 | 0 | 0 | 0 | 0 | 0 | 0 | 0 | 0 | 0 | 0 | 0 | 0 | 0 | [14 empty] | 0 | 0 | 0 | 0 | 0 | 0 | 0 | 0 | -10 | 0 | 0 | Off | 0 | 0
472.9 | 3.8308 | 109.3764 | 0.0302 | 25 | 25 | 0 | 0 | 25 | 50 | 48.41 | 0 | 0 | 200 | 99 | 99 | 101 | 101 | 0 | 0 | 0 | 0 | 9.370182 | 0 | 0 | 0 | 0.5 | 0.4841 | 0 | 0 | 0 | 0 | 0 | 0 | 0 | 0 | 0 | 0 | 0 | 0 | 0 | 0 | 0 | 0 | 0 | 0 | 0 | 0 | 0 | 0 | 0 | 0 | 0 | 0 | 0 | 0 | 0 | 0 | 0 | 0 | 0 | 0 | 0 | [14 empty] | 0 | 0 | 0 | 0 | 0 | 0 | 0 | 0 | -10 | 0 | 0 | Off | 0 | 0
473.9 | 3.8313 | 109.3907 | 0.025 | 25 | 25 | 0 | 0 | 25 | 50 | 48.41 | 0 | 0 | 200 | 99 | 99 | 101 | 100.9 | 0 | 0 | 0 | 0 | 9.384457 | 0 | 0 | 0 | 0.5 | 0.4841 | 0 | 0 | 0 | 0 | 0 | 0 | 0 | 0 | 0 | 0 | 0 | 0 | 0 | 0 | 0 | 0 | 0 | 0 | 0 | 0 | 0 | 0 | 0 | 0 | 0 | 0 | 0 | 0 | 0 | 0 | 0 | 0 | 0 | 0 | 0 | [14 empty] | 0 | 0 | 0 | 0 | 0 | 0 | 0 | 0 | -10 | 0 | 0 | Off | 0 | 0
474.9 | 3.8318 | 109.405 | 0.0208 | 25 | 25 | 0 | 0 | 25 | 50 | 48.4 | 0 | 0 | 200 | 99 | 99 | 101 | 101 | 0 | 0 | 0 | 0 | 9.398732 | 0 | 0 | 0 | 0.5 | 0.484 | 0 | 0 | 0 | 0 | 0 | 0 | 0 | 0 | 0 | 0 | 0 | 0 | 0 | 0 | 0 | 0 | 0 | 0 | 0 | 0 | 0 | 0 | 0 | 0 | 0 | 0 | 0 | 0 | 0 | 0 | 0 | 0 | 0 | 0 | 0 | [14 empty] | 0 | 0 | 0 | 0 | 0 | 0 | 0 | 0 | -10 | 0 | 0 | Off | 0 | 0
475.9 | 3.8323 | 109.4193 | 0.0176 | 25 | 25 | 0 | 0 | 25 | 50 | 48.38 | 0 | 0 | 200 | 99 | 99 | 101 | 101 | 0 | 0 | 0 | 0 | 9.413007 | 0 | 0 | 0 | 0.5 | 0.4838 | 0 | 0 | 0 | 0 | 0 | 0 | 0 | 0 | 0 | 0 | 0 | 0 | 0 | 0 | 0 | 0 | 0 | 0 | 0 | 0 | 0 | 0 | 0 | 0 | 0 | 0 | 0 | 0 | 0 | 0 | 0 | 0 | 0 | 0 | 0 | [14 empty] | 0 | 0 | 0 | 0 | 0 | 0 | 0 | 0 | -10 | 0 | 0 | Off | 0 | 0
476.9 | 3.8327 | 109.4307 | 0.015 | 25 | 25 | 0 | 0 | 25 | 50 | 48.4 | 0 | 0 | 200 | 99 | 99 | 101 | 100.9 | 0 | 0 | 0 | 0 | 9.424428 | 0 | 0 | 0 | 0.5 | 0.484 | 0 | 0 | 0 | 0 | 0 | 0 | 0 | 0 | 0 | 0 | 0 | 0 | 0 | 0 | 0 | 0 | 0 | 0 | 0 | 0 | 0 | 0 | 0 | 0 | 0 | 0 | 0 | 0 | 0 | 0 | 0 | 0 | 0 | 0 | 0 | [14 empty] | 0 | 0 | 0 | 0 | 0 | 0 | 0 | 0 | -10 | 0 | 0 | Off | 0 | 0
477.9 | 3.833 | 109.4392 | 0.0129 | 25 | 25 | 0 | 0 | 25 | 50 | 48.39 | 0 | 0 | 200 | 99 | 99 | 101 | 101.1 | 0 | 0 | 0 | 0 | 9.432993 | 0 | 0 | 0 | 0.5 | 0.4839 | 0 | 0 | 0 | 0 | 0 | 0 | 0 | 0 | 0 | 0 | 0 | 0 | 0 | 0 | 0 | 0 | 0 | 0 | 0 | 0 | 0 | 0 | 0 | 0 | 0 | 0 | 0 | 0 | 0 | 0 | 0 | 0 | 0 | 0 | 0 | [14 empty] | 0 | 0 | 0 | 0 | 0 | 0 | 0 | 0 | -10 | 0 | 0 | Off | 0 | 0
478.91 | 3.8333 | 109.4478 | 0.0114 | 25 | 25 | 0 | 0 | 25 | 50 | 48.41 | 0 | 0 | 200 | 99 | 99 | 101 | 101 | 0 | 0 | 0 | 0 | 9.441558 | 0 | 0 | 0 | 0.5 | 0.4841 | 0 | 0 | 0 | 0 | 0 | 0 | 0 | 0 | 0 | 0 | 0 | 0 | 0 | 0 | 0 | 0 | 0 | 0 | 0 | 0 | 0 | 0 | 0 | 0 | 0 | 0 | 0 | 0 | 0 | 0 | 0 | 0 | 0 | 0 | 0 | [14 empty] | 0 | 0 | 0 | 0 | 0 | 0 | 0 | 0 | -10 | 0 | 0 | Off | 0 | 0
479.91 | 3.8336 | 109.4564 | 0.01 | 25 | 25 | 0 | 0 | 25 | 50 | 48.41 | 0 | 0 | 200 | 99 | 99 | 101 | 101 | 0 | 0 | 0 | 0 | 9.450123 | 0 | 0 | 0 | 0.5 | 0.4841 | 0 | 0 | 0 | 0 | 0 | 0 | 0 | 0 | 0 | 0 | 0 | 0 | 0 | 0 | 0 | 0 | 0 | 0 | 0 | 0 | 0 | 0 | 0 | 0 | 0 | 0 | 0 | 0 | 0 | 0 | 0 | 0 | 0 | 0 | 0 | [14 empty] | 0 | 0 | 0 | 0 | 0 | 0 | 0 | 0 | -10 | 0 | 0 | Off | 0 | 0
480.91 | 3.8339 | 109.4649 | 0.009 | 25 | 25 | 0 | 0 | 25 | 50 | 48.38 | 0 | 0 | 200 | 99 | 99 | 101 | 101 | 0 | 0 | 0 | 0 | 9.458688 | 0 | 0 | 0 | 0.5 | 0.4838 | 0 | 0 | 0 | 0 | 0 | 0 | 0 | 0 | 0 | 0 | 0 | 0 | 0 | 0 | 0 | 0 | 0 | 0 | 0 | 0 | 0 | 0 | 0 | 0 | 0 | 0 | 0 | 0 | 0 | 0 | 0 | 0 | 0 | 0 | 0 | [14 empty] | 0 | 0 | 0 | 0 | 0 | 0 | 0 | 0 | -10 | 0 | 0 | Off | 0 | 0
481.91 | 3.8341 | 109.4706 | 0.0083 | 25 | 25 | 0 | 0 | 25 | 50 | 48.38 | 0 | 0 | 200 | 99 | 99 | 101 | 101 | 0 | 0 | 0 | 0 | 9.464398 | 0 | 0 | 0 | 0.5 | 0.4838 | 0 | 0 | 0 | 0 | 0 | 0 | 0 | 0 | 0 | 0 | 0 | 0 | 0 | 0 | 0 | 0 | 0 | 0 | 0 | 0 | 0 | 0 | 0 | 0 | 0 | 0 | 0 | 0 | 0 | 0 | 0 | 0 | 0 | 0 | 0 | [14 empty] | 0 | 0 | 0 | 0 | 0 | 0 | 0 | 0 | -10 | 0 | 0 | Off | 0 | 0
482.91 | 3.8343 | 109.4764 | 0.0075 | 25 | 25 | 0 | 0 | 25 | 50 | 48.4 | 0 | 0 | 200 | 99 | 99 | 101 | 101.1 | 0 | 0 | 0 | 0 | 9.470108 | 0 | 0 | 0 | 0.5 | 0.484 | 0 | 0 | 0 | 0 | 0 | 0 | 0 | 0 | 0 | 0 | 0 | 0 | 0 | 0 | 0 | 0 | 0 | 0 | 0 | 0 | 0 | 0 | 0 | 0 | 0 | 0 | 0 | 0 | 0 | 0 | 0 | 0 | 0 | 0 | 0 | [14 empty] | 0 | 0 | 0 | 0 | 0 | 0 | 0 | 0 | -10 | 0 | 0 | Off | 0 | 0
483.91 | 3.8345 | 109.4821 | 0.0066 | 25 | 25 | 0 | 0 | 25 | 50 | 48.41 | 0 | 0 | 200 | 99 | 99 | 101 | 101 | 0 | 0 | 0 | 0 | 9.475818 | 0 | 0 | 0 | 0.5 | 0.4841 | 0 | 0 | 0 | 0 | 0 | 0 | 0 | 0 | 0 | 0 | 0 | 0 | 0 | 0 | 0 | 0 | 0 | 0 | 0 | 0 | 0 | 0 | 0 | 0 | 0 | 0 | 0 | 0 | 0 | 0 | 0 | 0 | 0 | 0 | 0 | [14 empty] | 0 | 0 | 0 | 0 | 0 | 0 | 0 | 0 | -10 | 0 | 0 | Off | 0 | 0
484.91 | 3.8346 | 109.4849 | 0.0059 | 25 | 25 | 0 | 0 | 25 | 50 | 48.41 | 0 | 0 | 200 | 99 | 98.9 | 101 | 101 | 0 | 0 | 0 | 0 | 9.478673 | 0 | 0 | 0 | 0.5 | 0.4841 | 0 | 0 | 0 | 0 | 0 | 0 | 0 | 0 | 0 | 0 | 0 | 0 | 0 | 0 | 0 | 0 | 0 | 0 | 0 | 0 | 0 | 0 | 0 | 0 | 0 | 0 | 0 | 0 | 0 | 0 | 0 | 0 | 0 | 0 | 0 | [14 empty] | 0 | 0 | 0 | 0 | 0 | 0 | 0 | 0 | -10 | 0 | 0 | Off | 0 | 0
485.91 | 3.8348 | 109.4906 | 0.0053 | 25 | 25 | 0 | 0 | 25 | 50 | 48.38 | 0 | 0 | 200 | 99 | 99 | 101 | 101 | 0 | 0 | 0 | 0 | 9.484383 | 0 | 0 | 0 | 0.5 | 0.4838 | 0 | 0 | 0 | 0 | 0 | 0 | 0 | 0 | 0 | 0 | 0 | 0 | 0 | 0 | 0 | 0 | 0 | 0 | 0 | 0 | 0 | 0 | 0 | 0 | 0 | 0 | 0 | 0 | 0 | 0 | 0 | 0 | 0 | 0 | 0 | [14 empty] | 0 | 0 | 0 | 0 | 0 | 0 | 0 | 0 | -10 | 0 | 0 | Off | 0 | 0
486.91 | 3.8349 | 109.4935 | 0.0049 | 25 | 25 | 0 | 0 | 25 | 50 | 48.41 | 0 | 0 | 200 | 99 | 99 | 101 | 101 | 0 | 0 | 0 | 0 | 9.487238 | 0 | 0 | 0 | 0.5 | 0.4841 | 0 | 0 | 0 | 0 | 0 | 0 | 0 | 0 | 0 | 0 | 0 | 0 | 0 | 0 | 0 | 0 | 0 | 0 | 0 | 0 | 0 | 0 | 0 | 0 | 0 | 0 | 0 | 0 | 0 | 0 | 0 | 0 | 0 | 0 | 0 | [14 empty] | 0 | 0 | 0 | 0 | 0 | 0 | 0 | 0 | -10 | 0 | 0 | Off | 0 | 0
487.91 | 3.8351 | 109.4992 | 0.0045 | 25 | 25 | 0 | 0 | 25 | 50 | 48.4 | 0 | 0 | 200 | 99 | 99 | 101 | 100.9 | 0 | 0 | 0 | 0 | 9.492948 | 0 | 0 | 0 | 0.5 | 0.484 | 0 | 0 | 0 | 0 | 0 | 0 | 0 | 0 | 0 | 0 | 0 | 0 | 0 | 0 | 0 | 0 | 0 | 0 | 0 | 0 | 0 | 0 | 0 | 0 | 0 | 0 | 0 | 0 | 0 | 0 | 0 | 0 | 0 | 0 | 0 | [14 empty] | 0 | 0 | 0 | 0 | 0 | 0 | 0 | 0 | -10 | 0 | 0 | Off | 0 | 0
488.92 | 3.8352 | 109.5021 | 0.004 | 25 | 25 | 0 | 0 | 25 | 50 | 48.41 | 0 | 0 | 200 | 99 | 99 | 101 | 100.9 | 0 | 0 | 0 | 0 | 9.495803 | 0 | 0 | 0 | 0.5 | 0.4841 | 0 | 0 | 0 | 0 | 0 | 0 | 0 | 0 | 0 | 0 | 0 | 0 | 0 | 0 | 0 | 0 | 0 | 0 | 0 | 0 | 0 | 0 | 0 | 0 | 0 | 0 | 0 | 0 | 0 | 0 | 0 | 0 | 0 | 0 | 0 | [14 empty] | 0 | 0 | 0 | 0 | 0 | 0 | 0 | 0 | -10 | 0 | 0 | Off | 0 | 0
489.92 | 3.8353 | 109.5049 | 0.0039 | 25 | 25 | 0 | 0 | 25 | 50 | 48.41 | 0 | 0 | 200 | 99 | 99 | 101 | 100.9 | 0 | 0 | 0 | 0 | 9.498658 | 0 | 0 | 0 | 0.5 | 0.4841 | 0 | 0 | 0 | 0 | 0 | 0 | 0 | 0 | 0 | 0 | 0 | 0 | 0 | 0 | 0 | 0 | 0 | 0 | 0 | 0 | 0 | 0 | 0 | 0 | 0 | 0 | 0 | 0 | 0 | 0 | 0 | 0 | 0 | 0 | 0 | [14 empty] | 0 | 0 | 0 | 0 | 0 | 0 | 0 | 0 | -10 | 0 | 0 | Off | 0 | 0
490.92 | 3.8355 | 109.5106 | 0.0037 | 25 | 25 | 0 | 0 | 25 | 50 | 48.41 | 0 | 0 | 200 | 99 | 99 | 101 | 100.9 | 0 | 0 | 0 | 0 | 9.504368 | 0 | 0 | 0 | 0.5 | 0.4841 | 0 | 0 | 0 | 0 | 0 | 0 | 0 | 0 | 0 | 0 | 0 | 0 | 0 | 0 | 0 | 0 | 0 | 0 | 0 | 0 | 0 | 0 | 0 | 0 | 0 | 0 | 0 | 0 | 0 | 0 | 0 | 0 | 0 | 0 | 0 | [14 empty] | 0 | 0 | 0 | 0 | 0 | 0 | 0 | 0 | -10 | 0 | 0 | Off | 0 | 0
491.93 | 3.8356 | 109.5135 | 0.0038 | 25 | 25 | 0 | 0 | 25 | 50 | 48.41 | 0 | 0 | 200 | 99 | 99 | 101 | 100.9 | 0 | 0 | 0 | 0 | 9.507223 | 0 | 0 | 0 | 0.5 | 0.4841 | 0 | 0 | 0 | 0 | 0 | 0 | 0 | 0 | 0 | 0 | 0 | 0 | 0 | 0 | 0 | 0 | 0 | 0 | 0 | 0 | 0 | 0 | 0 | 0 | 0 | 0 | 0 | 0 | 0 | 0 | 0 | 0 | 0 | 0 | 0 | [14 empty] | 0 | 0 | 0 | 0 | 0 | 0 | 0 | 0 | -10 | 0 | 0 | Off | 0 | 0
492.93 | 3.8357 | 109.5163 | 0.0036 | 25 | 25 | 0 | 0 | 25 | 50 | 48.42 | 0 | 0 | 200 | 99 | 98.9 | 101 | 101 | 0 | 0 | 0 | 0 | 9.510078 | 0 | 0 | 0 | 0.5 | 0.4842 | 0 | 0 | 0 | 0 | 0 | 0 | 0 | 0 | 0 | 0 | 0 | 0 | 0 | 0 | 0 | 0 | 0 | 0 | 0 | 0 | 0 | 0 | 0 | 0 | 0 | 0 | 0 | 0 | 0 | 0 | 0 | 0 | 0 | 0 | 0 | [14 empty] | 0 | 0 | 0 | 0 | 0 | 0 | 0 | 0 | -10 | 0 | 0 | Off | 0 | 0
493.93 | 3.8357 | 109.5163 | 0.0032 | 25 | 25 | 0 | 0 | 25 | 50 | 48.42 | 0 | 0 | 200 | 99 | 99 | 101 | 101 | 0 | 0 | 0 | 0 | 9.510078 | 0 | 0 | 0 | 0.5 | 0.4842 | 0 | 0 | 0 | 0 | 0 | 0 | 0 | 0 | 0 | 0 | 0 | 0 | 0 | 0 | 0 | 0 | 0 | 0 | 0 | 0 | 0 | 0 | 0 | 0 | 0 | 0 | 0 | 0 | 0 | 0 | 0 | 0 | 0 | 0 | 0 | [14 empty] | 0 | 0 | 0 | 0 | 0 | 0 | 0 | 0 | -10 | 0 | 0 | Off | 0 | 0
494.93 | 3.8358 | 109.5192 | 0.0029 | 25 | 25 | 0 | 0 | 25 | 50 | 48.43 | 0 | 0 | 200 | 99 | 99 | 101 | 101 | 0 | 0 | 0 | 0 | 9.512933 | 0 | 0 | 0 | 0.5 | 0.4843 | 0 | 0 | 0 | 0 | 0 | 0 | 0 | 0 | 0 | 0 | 0 | 0 | 0 | 0 | 0 | 0 | 0 | 0 | 0 | 0 | 0 | 0 | 0 | 0 | 0 | 0 | 0 | 0 | 0 | 0 | 0 | 0 | 0 | 0 | 0 | [14 empty] | 0 | 0 | 0 | 0 | 0 | 0 | 0 | 0 | -10 | 0 | 0 | Off | 0 | 0
495.94 | 3.8359 | 109.522 | 0.0021 | 25 | 25 | 0 | 0 | 25 | 50 | 48.38 | 0 | 0 | 200 | 99 | 98.9 | 101 | 100.9 | 0 | 0 | 0 | 0 | 9.515788 | 0 | 0 | 0 | 0.5 | 0.4838 | 0 | 0 | 0 | 0 | 0 | 0 | 0 | 0 | 0 | 0 | 0 | 0 | 0 | 0 | 0 | 0 | 0 | 0 | 0 | 0 | 0 | 0 | 0 | 0 | 0 | 0 | 0 | 0 | 0 | 0 | 0 | 0 | 0 | 0 | 0 | [14 empty] | 0 | 0 | 0 | 0 | 0 | 0 | 0 | 0 | -10 | 0 | 0 | Off | 0 | 0
496.94 | 3.8359 | 109.522 | 0.0018 | 25 | 25 | 0 | 0 | 25 | 50 | 48.41 | 0 | 0 | 200 | 99 | 99 | 101 | 101 | 0 | 0 | 0 | 0 | 9.515788 | 0 | 0 | 0 | 0.5 | 0.4841 | 0 | 0 | 0 | 0 | 0 | 0 | 0 | 0 | 0 | 0 | 0 | 0 | 0 | 0 | 0 | 0 | 0 | 0 | 0 | 0 | 0 | 0 | 0 | 0 | 0 | 0 | 0 | 0 | 0 | 0 | 0 | 0 | 0 | 0 | 0 | [14 empty] | 0 | 0 | 0 | 0 | 0 | 0 | 0 | 0 | -10 | 0 | 0 | Off | 0 | 0
497.95 | 3.8359 | 109.522 | 0.0014 | 25 | 25 | 0 | 0 | 25 | 50 | 48.41 | 0 | 0 | 200 | 99 | 99 | 101 | 101 | 0 | 0 | 0 | 0 | 9.515788 | 0 | 0 | 0 | 0.5 | 0.4841 | 0 | 0 | 0 | 0 | 0 | 0 | 0 | 0 | 0 | 0 | 0 | 0 | 0 | 0 | 0 | 0 | 0 | 0 | 0 | 0 | 0 | 0 | 0 | 0 | 0 | 0 | 0 | 0 | 0 | 0 | 0 | 0 | 0 | 0 | 0 | [14 empty] | 0 | 0 | 0 | 0 | 0 | 0 | 0 | 0 | -10 | 0 | 0 | Off | 0 | 0
498.95 | 3.836 | 109.5249 | 0.0011 | 25 | 25 | 0 | 0 | 25 | 50 | 48.4 | 0 | 0 | 200 | 99 | 99 | 101 | 101 | 0 | 0 | 0 | 0 | 9.518643 | 0 | 0 | 0 | 0.5 | 0.484 | 0 | 0 | 0 | 0 | 0 | 0 | 0 | 0 | 0 | 0 | 0 | 0 | 0 | 0 | 0 | 0 | 0 | 0 | 0 | 0 | 0 | 0 | 0 | 0 | 0 | 0 | 0 | 0 | 0 | 0 | 0 | 0 | 0 | 0 | 0 | [14 empty] | 0 | 0 | 0 | 0 | 0 | 0 | 0 | 0 | -10 | 0 | 0 | Off | 0 | 0
499.95 | 3.836 | 109.5249 | 0.0012 | 25 | 25 | 0 | 0 | 25 | 50 | 48.41 | 0 | 0 | 200 | 99 | 98.9 | 101 | 101 | 0 | 0 | 0 | 0 | 9.518643 | 0 | 0 | 0 | 0.5 | 0.4841 | 0 | 0 | 0 | 0 | 0 | 0 | 0 | 0 | 0 | 0 | 0 | 0 | 0 | 0 | 0 | 0 | 0 | 0 | 0 | 0 | 0 | 0 | 0 | 0 | 0 | 0 | 0 | 0 | 0 | 0 | 0 | 0 | 0 | 0 | 0 | [14 empty] | 0 | 0 | 0 | 0 | 0 | 0 | 0 | 0 | -10 | 0 | 0 | Off | 0 | 0
500.95 | 3.836 | 109.5249 | 0.0009 | 25 | 25 | 0 | 0 | 25 | 50 | 48.41 | 0 | 0 | 200 | 99 | 99 | 101 | 101 | 0 | 0 | 0 | 0 | 9.518643 | 0 | 0 | 0 | 0.5 | 0.4841 | 0 | 0 | 0 | 0 | 0 | 0 | 0 | 0 | 0 | 0 | 0 | 0 | 0 | 0 | 0 | 0 | 0 | 0 | 0 | 0 | 0 | 0 | 0 | 0 | 0 | 0 | 0 | 0 | 0 | 0 | 0 | 0 | 0 | 0 | 0 | [14 empty] | 0 | 0 | 0 | 0 | 0 | 0 | 0 | 0 | -10 | 0 | 0 | Off | 0 | 0
501.95 | 3.836 | 109.5249 | 0.0008 | 25 | 25 | 0 | 0 | 25 | 50 | 48.4 | 0 | 0 | 200 | 99 | 99 | 101 | 101 | 0 | 0 | 0 | 0 | 9.518643 | 0 | 0 | 0 | 0.5 | 0.484 | 0 | 0 | 0 | 0 | 0 | 0 | 0 | 0 | 0 | 0 | 0 | 0 | 0 | 0 | 0 | 0 | 0 | 0 | 0 | 0 | 0 | 0 | 0 | 0 | 0 | 0 | 0 | 0 | 0 | 0 | 0 | 0 | 0 | 0 | 0 | [14 empty] | 0 | 0 | 0 | 0 | 0 | 0 | 0 | 0 | -10 | 0 | 0 | Off | 0 | 0
502.95 | 3.8361 | 109.5278 | 0.0006 | 25 | 25 | 0 | 0 | 25 | 50 | 48.41 | 0 | 0 | 200 | 99 | 99 | 101 | 101 | 0 | 0 | 0 | 0 | 9.521498 | 0 | 0 | 0 | 0.5 | 0.4841 | 0 | 0 | 0 | 0 | 0 | 0 | 0 | 0 | 0 | 0 | 0 | 0 | 0 | 0 | 0 | 0 | 0 | 0 | 0 | 0 | 0 | 0 | 0 | 0 | 0 | 0 | 0 | 0 | 0 | 0 | 0 | 0 | 0 | 0 | 0 | [14 empty] | 0 | 0 | 0 | 0 | 0 | 0 | 0 | 0 | -10 | 0 | 0 | Off | 0 | 0
503.96 | 3.836 | 109.5249 | 0.0002 | 25 | 25 | 0 | 0 | 25 | 50 | 48.4 | 0 | 0 | 200 | 99 | 99 | 101 | 101 | 0 | 0 | 0 | 0 | 9.518643 | 0 | 0 | 0 | 0.5 | 0.484 | 0 | 0 | 0 | 0 | 0 | 0 | 0 | 0 | 0 | 0 | 0 | 0 | 0 | 0 | 0 | 0 | 0 | 0 | 0 | 0 | 0 | 0 | 0 | 0 | 0 | 0 | 0 | 0 | 0 | 0 | 0 | 0 | 0 | 0 | 0 | [14 empty] | 0 | 0 | 0 | 0 | 0 | 0 | 0 | 0 | -10 | 0 | 0 | Off | 0 | 0
504.96 | 3.836 | 109.5249 | 0.0002 | 25 | 25 | 0 | 0 | 25 | 50 | 48.41 | 0 | 0 | 200 | 99 | 98.9 | 101 | 101 | 0 | 0 | 0 | 0 | 9.518643 | 0 | 0 | 0 | 0.5 | 0.4841 | 0 | 0 | 0 | 0 | 0 | 0 | 0 | 0 | 0 | 0 | 0 | 0 | 0 | 0 | 0 | 0 | 0 | 0 | 0 | 0 | 0 | 0 | 0 | 0 | 0 | 0 | 0 | 0 | 0 | 0 | 0 | 0 | 0 | 0 | 0 | [14 empty] | 0 | 0 | 0 | 0 | 0 | 0 | 0 | 0 | -10 | 0 | 0 | Off | 0 | 0
505.96 | 3.8361 | 109.5278 | 0.0001 | 25 | 25 | 0 | 0 | 25 | 50 | 48.41 | 0 | 0 | 200 | 99 | 99 | 101 | 101 | 0 | 0 | 0 | 0 | 9.521498 | 0 | 0 | 0 | 0.5 | 0.4841 | 0 | 0 | 0 | 0 | 0 | 0 | 0 | 0 | 0 | 0 | 0 | 0 | 0 | 0 | 0 | 0 | 0 | 0 | 0 | 0 | 0 | 0 | 0 | 0 | 0 | 0 | 0 | 0 | 0 | 0 | 0 | 0 | 0 | 0 | 0 | [14 empty] | 0 | 0 | 0 | 0 | 0 | 0 | 0 | 0 | -10 | 0 | 0 | Off | 0 | 0
506.96 | 3.8374 | 109.5649 | 0.0012 | 25 | 25 | 0 | 0 | 25 | 60 | 58.22 | 0 | 0 | 200 | 119.4 | 119.4 | 80.6 | 80.5 | 0 | 0 | 0 | 0 | 9.558614 | 0 | 0 | 0 | 0.6 | 0.5822 | 0 | 0 | 0 | 0 | 0 | 0 | 0 | 0 | 0 | 0 | 0 | 0 | 0 | 0 | 0 | 0 | 0 | 0 | 0 | 0 | 0 | 0 | 0 | 0 | 0 | 0 | 0 | 0 | 0 | 0 | 0 | 0 | 0 | 0 | 0 | [14 empty] | 0 | 0 | 0 | 0 | 0 | 0 | 0 | 0 | -10 | 0 | 0 | Off | 0 | 0
507.96 | 3.8553 | 110.0759 | 0.0563 | 25 | 25 | 0 | 0 | 25 | 60 | 58.33 | 0 | 0 | 200 | 119.4 | 119.4 | 80.6 | 80.6 | 0 | 0 | 0 | 0 | 10.06966 | 0 | 0 | 0 | 0.6 | 0.5833 | 0 | 0 | 0 | 0 | 0 | 0 | 0 | 0 | 0 | 0 | 0 | 0 | 0 | 0 | 0 | 0 | 0 | 0 | 0 | 0 | 0 | 0 | 0 | 0 | 0 | 0 | 0 | 0 | 0 | 0 | 0 | 0 | 0 | 0 | 0 | [14 empty] | 0 | 0 | 0 | 0 | 0 | 0 | 0 | 0 | -10 | 0 | 0 | Off | 0 | 0
508.96 | 3.8748 | 110.6327 | 0.1952 | 25 | 25 | 0 | 0 | 25 | 60 | 58.33 | 0 | 0 | 200 | 119.4 | 119.4 | 80.6 | 80.5 | 0 | 0 | 0 | 0 | 10.62639 | 0 | 0 | 0 | 0.6 | 0.5833 | 0 | 0 | 0 | 0 | 0 | 0 | 0 | 0 | 0 | 0 | 0 | 0 | 0 | 0 | 0 | 0 | 0 | 0 | 0 | 0 | 0 | 0 | 0 | 0 | 0 | 0 | 0 | 0 | 0 | 0 | 0 | 0 | 0 | 0 | 0 | [14 empty] | 0 | 0 | 0 | 0 | 0 | 0 | 0 | 0 | -10 | 0 | 0 | Off | 0 | 0
509.96 | 3.8907 | 111.0867 | 0.3496 | 25 | 25 | 0 | 0 | 25 | 60 | 58.33 | 0 | 0 | 200 | 119.4 | 119.3 | 80.6 | 80.6 | 0 | 0 | 0 | 0 | 11.08034 | 0 | 0 | 0 | 0.6 | 0.5833 | 0 | 0 | 0 | 0 | 0 | 0 | 0 | 0 | 0 | 0 | 0 | 0 | 0 | 0 | 0 | 0 | 0 | 0 | 0 | 0 | 0 | 0 | 0 | 0 | 0 | 0 | 0 | 0 | 0 | 0 | 0 | 0 | 0 | 0 | 0 | [14 empty] | 0 | 0 | 0 | 0 | 0 | 0 | 0 | 0 | -10 | 0 | 0 | Off | 0 | 0
510.96 | 3.9029 | 111.435 | 0.4534 | 25 | 25 | 0 | 0 | 25 | 60 | 58.3 | 0 | 0 | 200 | 119.4 | 119.3 | 80.6 | 80.5 | 0 | 0 | 0 | 0 | 11.42865 | 0 | 0 | 0 | 0.6 | 0.583 | 0 | 0 | 0 | 0 | 0 | 0 | 0 | 0 | 0 | 0 | 0 | 0 | 0 | 0 | 0 | 0 | 0 | 0 | 0 | 0 | 0 | 0 | 0 | 0 | 0 | 0 | 0 | 0 | 0 | 0 | 0 | 0 | 0 | 0 | 0 | [14 empty] | 0 | 0 | 0 | 0 | 0 | 0 | 0 | 0 | -10 | 0 | 0 | Off | 0 | 0
511.96 | 3.9125 | 111.7091 | 0.4508 | 25 | 25 | 0 | 0 | 25 | 60 | 58.32 | 0 | 0 | 200 | 119.4 | 119.4 | 80.6 | 80.6 | 0 | 0 | 0 | 0 | 11.70274 | 0 | 0 | 0 | 0.6 | 0.5832 | 0 | 0 | 0 | 0 | 0 | 0 | 0 | 0 | 0 | 0 | 0 | 0 | 0 | 0 | 0 | 0 | 0 | 0 | 0 | 0 | 0 | 0 | 0 | 0 | 0 | 0 | 0 | 0 | 0 | 0 | 0 | 0 | 0 | 0 | 0 | [14 empty] | 0 | 0 | 0 | 0 | 0 | 0 | 0 | 0 | -10 | 0 | 0 | Off | 0 | 0
512.97 | 3.92 | 111.9233 | 0.3667 | 25 | 25 | 0 | 0 | 25 | 60 | 58.33 | 0 | 0 | 200 | 119.4 | 119.4 | 80.6 | 80.6 | 0 | 0 | 0 | 0 | 11.91686 | 0 | 0 | 0 | 0.6 | 0.5833 | 0 | 0 | 0 | 0 | 0 | 0 | 0 | 0 | 0 | 0 | 0 | 0 | 0 | 0 | 0 | 0 | 0 | 0 | 0 | 0 | 0 | 0 | 0 | 0 | 0 | 0 | 0 | 0 | 0 | 0 | 0 | 0 | 0 | 0 | 0 | [14 empty] | 0 | 0 | 0 | 0 | 0 | 0 | 0 | 0 | -10 | 0 | 0 | Off | 0 | 0
513.97 | 3.9261 | 112.0974 | 0.2891 | 25 | 25 | 0 | 0 | 25 | 60 | 58.33 | 0 | 0 | 200 | 119.4 | 119.4 | 80.6 | 80.6 | 0 | 0 | 0 | 0 | 12.09102 | 0 | 0 | 0 | 0.6 | 0.5833 | 0 | 0 | 0 | 0 | 0 | 0 | 0 | 0 | 0 | 0 | 0 | 0 | 0 | 0 | 0 | 0 | 0 | 0 | 0 | 0 | 0 | 0 | 0 | 0 | 0 | 0 | 0 | 0 | 0 | 0 | 0 | 0 | 0 | 0 | 0 | [14 empty] | 0 | 0 | 0 | 0 | 0 | 0 | 0 | 0 | -10 | 0 | 0 | Off | 0 | 0
514.97 | 3.9311 | 112.2402 | 0.2292 | 25 | 25 | 0 | 0 | 25 | 60 | 58.33 | 0 | 0 | 200 | 119.4 | 119.4 | 80.6 | 80.6 | 0 | 0 | 0 | 0 | 12.23377 | 0 | 0 | 0 | 0.6 | 0.5833 | 0 | 0 | 0 | 0 | 0 | 0 | 0 | 0 | 0 | 0 | 0 | 0 | 0 | 0 | 0 | 0 | 0 | 0 | 0 | 0 | 0 | 0 | 0 | 0 | 0 | 0 | 0 | 0 | 0 | 0 | 0 | 0 | 0 | 0 | 0 | [14 empty] | 0 | 0 | 0 | 0 | 0 | 0 | 0 | 0 | -10 | 0 | 0 | Off | 0 | 0
515.98 | 3.9354 | 112.363 | 0.1836 | 25 | 25 | 0 | 0 | 25 | 60 | 58.33 | 0 | 0 | 200 | 119.4 | 119.4 | 80.6 | 80.6 | 0 | 0 | 0 | 0 | 12.35654 | 0 | 0 | 0 | 0.6 | 0.5833 | 0 | 0 | 0 | 0 | 0 | 0 | 0 | 0 | 0 | 0 | 0 | 0 | 0 | 0 | 0 | 0 | 0 | 0 | 0 | 0 | 0 | 0 | 0 | 0 | 0 | 0 | 0 | 0 | 0 | 0 | 0 | 0 | 0 | 0 | 0 | [14 empty] | 0 | 0 | 0 | 0 | 0 | 0 | 0 | 0 | -10 | 0 | 0 | Off | 0 | 0
516.98 | 3.9388 | 112.46 | 0.15 | 25 | 25 | 0 | 0 | 25 | 60 | 58.33 | 0 | 0 | 200 | 119.4 | 119.4 | 80.6 | 80.6 | 0 | 0 | 0 | 0 | 12.45361 | 0 | 0 | 0 | 0.6 | 0.5833 | 0 | 0 | 0 | 0 | 0 | 0 | 0 | 0 | 0 | 0 | 0 | 0 | 0 | 0 | 0 | 0 | 0 | 0 | 0 | 0 | 0 | 0 | 0 | 0 | 0 | 0 | 0 | 0 | 0 | 0 | 0 | 0 | 0 | 0 | 0 | [14 empty] | 0 | 0 | 0 | 0 | 0 | 0 | 0 | 0 | -10 | 0 | 0 | Off | 0 | 0
517.98 | 3.9418 | 112.5457 | 0.1239 | 25 | 25 | 0 | 0 | 25 | 60 | 58.33 | 0 | 0 | 200 | 119.4 | 119.4 | 80.6 | 80.6 | 0 | 0 | 0 | 0 | 12.53926 | 0 | 0 | 0 | 0.6 | 0.5833 | 0 | 0 | 0 | 0 | 0 | 0 | 0 | 0 | 0 | 0 | 0 | 0 | 0 | 0 | 0 | 0 | 0 | 0 | 0 | 0 | 0 | 0 | 0 | 0 | 0 | 0 | 0 | 0 | 0 | 0 | 0 | 0 | 0 | 0 | 0 | [14 empty] | 0 | 0 | 0 | 0 | 0 | 0 | 0 | 0 | -10 | 0 | 0 | Off | 0 | 0
518.98 | 3.9443 | 112.6171 | 0.1036 | 25 | 25 | 0 | 0 | 25 | 60 | 58.33 | 0 | 0 | 200 | 119.4 | 119.4 | 80.6 | 80.6 | 0 | 0 | 0 | 0 | 12.61063 | 0 | 0 | 0 | 0.6 | 0.5833 | 0 | 0 | 0 | 0 | 0 | 0 | 0 | 0 | 0 | 0 | 0 | 0 | 0 | 0 | 0 | 0 | 0 | 0 | 0 | 0 | 0 | 0 | 0 | 0 | 0 | 0 | 0 | 0 | 0 | 0 | 0 | 0 | 0 | 0 | 0 | [14 empty] | 0 | 0 | 0 | 0 | 0 | 0 | 0 | 0 | -10 | 0 | 0 | Off | 0 | 0
519.98 | 3.9466 | 112.6827 | 0.0877 | 25 | 25 | 0 | 0 | 25 | 60 | 58.33 | 0 | 0 | 200 | 119.4 | 119.3 | 80.6 | 80.5 | 0 | 0 | 0 | 0 | 12.6763 | 0 | 0 | 0 | 0.6 | 0.5833 | 0 | 0 | 0 | 0 | 0 | 0 | 0 | 0 | 0 | 0 | 0 | 0 | 0 | 0 | 0 | 0 | 0 | 0 | 0 | 0 | 0 | 0 | 0 | 0 | 0 | 0 | 0 | 0 | 0 | 0 | 0 | 0 | 0 | 0 | 0 | [14 empty] | 0 | 0 | 0 | 0 | 0 | 0 | 0 | 0 | -10 | 0 | 0 | Off | 0 | 0
520.98 | 3.9485 | 112.737 | 0.0753 | 25 | 25 | 0 | 0 | 25 | 60 | 58.33 | 0 | 0 | 200 | 119.4 | 119.4 | 80.6 | 80.6 | 0 | 0 | 0 | 0 | 12.73054 | 0 | 0 | 0 | 0.6 | 0.5833 | 0 | 0 | 0 | 0 | 0 | 0 | 0 | 0 | 0 | 0 | 0 | 0 | 0 | 0 | 0 | 0 | 0 | 0 | 0 | 0 | 0 | 0 | 0 | 0 | 0 | 0 | 0 | 0 | 0 | 0 | 0 | 0 | 0 | 0 | 0 | [14 empty] | 0 | 0 | 0 | 0 | 0 | 0 | 0 | 0 | -10 | 0 | 0 | Off | 0 | 0
521.98 | 3.9502 | 112.7855 | 0.0658 | 25 | 25 | 0 | 0 | 25 | 60 | 58.33 | 0 | 0 | 200 | 119.4 | 119.4 | 80.6 | 80.6 | 0 | 0 | 0 | 0 | 12.77908 | 0 | 0 | 0 | 0.6 | 0.5833 | 0 | 0 | 0 | 0 | 0 | 0 | 0 | 0 | 0 | 0 | 0 | 0 | 0 | 0 | 0 | 0 | 0 | 0 | 0 | 0 | 0 | 0 | 0 | 0 | 0 | 0 | 0 | 0 | 0 | 0 | 0 | 0 | 0 | 0 | 0 | [14 empty] | 0 | 0 | 0 | 0 | 0 | 0 | 0 | 0 | -10 | 0 | 0 | Off | 0 | 0
522.98 | 3.9517 | 112.8283 | 0.0576 | 25 | 25 | 0 | 0 | 25 | 60 | 58.33 | 0 | 0 | 200 | 119.4 | 119.3 | 80.6 | 80.5 | 0 | 0 | 0 | 0 | 12.8219 | 0 | 0 | 0 | 0.6 | 0.5833 | 0 | 0 | 0 | 0 | 0 | 0 | 0 | 0 | 0 | 0 | 0 | 0 | 0 | 0 | 0 | 0 | 0 | 0 | 0 | 0 | 0 | 0 | 0 | 0 | 0 | 0 | 0 | 0 | 0 | 0 | 0 | 0 | 0 | 0 | 0 | [14 empty] | 0 | 0 | 0 | 0 | 0 | 0 | 0 | 0 | -10 | 0 | 0 | Off | 0 | 0
523.98 | 3.9531 | 112.8683 | 0.0505 | 25 | 25 | 0 | 0 | 25 | 60 | 58.33 | 0 | 0 | 200 | 119.4 | 119.4 | 80.6 | 80.6 | 0 | 0 | 0 | 0 | 12.86187 | 0 | 0 | 0 | 0.6 | 0.5833 | 0 | 0 | 0 | 0 | 0 | 0 | 0 | 0 | 0 | 0 | 0 | 0 | 0 | 0 | 0 | 0 | 0 | 0 | 0 | 0 | 0 | 0 | 0 | 0 | 0 | 0 | 0 | 0 | 0 | 0 | 0 | 0 | 0 | 0 | 0 | [14 empty] | 0 | 0 | 0 | 0 | 0 | 0 | 0 | 0 | -10 | 0 | 0 | Off | 0 | 0
524.98 | 3.9543 | 112.9026 | 0.0441 | 25 | 25 | 0 | 0 | 25 | 60 | 58.33 | 0 | 0 | 200 | 119.4 | 119.4 | 80.6 | 80.6 | 0 | 0 | 0 | 0 | 12.89613 | 0 | 0 | 0 | 0.6 | 0.5833 | 0 | 0 | 0 | 0 | 0 | 0 | 0 | 0 | 0 | 0 | 0 | 0 | 0 | 0 | 0 | 0 | 0 | 0 | 0 | 0 | 0 | 0 | 0 | 0 | 0 | 0 | 0 | 0 | 0 | 0 | 0 | 0 | 0 | 0 | 0 | [14 empty] | 0 | 0 | 0 | 0 | 0 | 0 | 0 | 0 | -10 | 0 | 0 | Off | 0 | 0
525.99 | 3.9554 | 112.934 | 0.039 | 25 | 25 | 0 | 0 | 25 | 60 | 58.33 | 0 | 0 | 200 | 119.4 | 119.4 | 80.6 | 80.6 | 0 | 0 | 0 | 0 | 12.92754 | 0 | 0 | 0 | 0.6 | 0.5833 | 0 | 0 | 0 | 0 | 0 | 0 | 0 | 0 | 0 | 0 | 0 | 0 | 0 | 0 | 0 | 0 | 0 | 0 | 0 | 0 | 0 | 0 | 0 | 0 | 0 | 0 | 0 | 0 | 0 | 0 | 0 | 0 | 0 | 0 | 0 | [14 empty] | 0 | 0 | 0 | 0 | 0 | 0 | 0 | 0 | -10 | 0 | 0 | Off | 0 | 0
526.99 | 3.9564 | 112.9625 | 0.0351 | 25 | 25 | 0 | 0 | 25 | 60 | 58.33 | 0 | 0 | 200 | 119.4 | 119.4 | 80.6 | 80.5 | 0 | 0 | 0 | 0 | 12.95609 | 0 | 0 | 0 | 0.6 | 0.5833 | 0 | 0 | 0 | 0 | 0 | 0 | 0 | 0 | 0 | 0 | 0 | 0 | 0 | 0 | 0 | 0 | 0 | 0 | 0 | 0 | 0 | 0 | 0 | 0 | 0 | 0 | 0 | 0 | 0 | 0 | 0 | 0 | 0 | 0 | 0 | [14 empty] | 0 | 0 | 0 | 0 | 0 | 0 | 0 | 0 | -10 | 0 | 0 | Off | 0 | 0
527.99 | 3.9571 | 112.9825 | 0.0313 | 25 | 25 | 0 | 0 | 25 | 60 | 58.33 | 0 | 0 | 200 | 119.4 | 119.4 | 80.6 | 80.6 | 0 | 0 | 0 | 0 | 12.97607 | 0 | 0 | 0 | 0.6 | 0.5833 | 0 | 0 | 0 | 0 | 0 | 0 | 0 | 0 | 0 | 0 | 0 | 0 | 0 | 0 | 0 | 0 | 0 | 0 | 0 | 0 | 0 | 0 | 0 | 0 | 0 | 0 | 0 | 0 | 0 | 0 | 0 | 0 | 0 | 0 | 0 | [14 empty] | 0 | 0 | 0 | 0 | 0 | 0 | 0 | 0 | -10 | 0 | 0 | Off | 0 | 0
528.99 | 3.9579 | 113.0054 | 0.0276 | 25 | 25 | 0 | 0 | 25 | 60 | 58.33 | 0 | 0 | 200 | 119.4 | 119.4 | 80.6 | 80.5 | 0 | 0 | 0 | 0 | 12.99892 | 0 | 0 | 0 | 0.6 | 0.5833 | 0 | 0 | 0 | 0 | 0 | 0 | 0 | 0 | 0 | 0 | 0 | 0 | 0 | 0 | 0 | 0 | 0 | 0 | 0 | 0 | 0 | 0 | 0 | 0 | 0 | 0 | 0 | 0 | 0 | 0 | 0 | 0 | 0 | 0 | 0 | [14 empty] | 0 | 0 | 0 | 0 | 0 | 0 | 0 | 0 | -10 | 0 | 0 | Off | 0 | 0
529.99 | 3.9585 | 113.0225 | 0.0242 | 25 | 25 | 0 | 0 | 25 | 60 | 58.33 | 0 | 0 | 200 | 119.4 | 119.4 | 80.6 | 80.5 | 0 | 0 | 0 | 0 | 13.01605 | 0 | 0 | 0 | 0.6 | 0.5833 | 0 | 0 | 0 | 0 | 0 | 0 | 0 | 0 | 0 | 0 | 0 | 0 | 0 | 0 | 0 | 0 | 0 | 0 | 0 | 0 | 0 | 0 | 0 | 0 | 0 | 0 | 0 | 0 | 0 | 0 | 0 | 0 | 0 | 0 | 0 | [14 empty] | 0 | 0 | 0 | 0 | 0 | 0 | 0 | 0 | -10 | 0 | 0 | Off | 0 | 0
530.99 | 3.9591 | 113.0396 | 0.0213 | 25 | 25 | 0 | 0 | 25 | 60 | 58.33 | 0 | 0 | 200 | 119.4 | 119.4 | 80.6 | 80.6 | 0 | 0 | 0 | 0 | 13.03318 | 0 | 0 | 0 | 0.6 | 0.5833 | 0 | 0 | 0 | 0 | 0 | 0 | 0 | 0 | 0 | 0 | 0 | 0 | 0 | 0 | 0 | 0 | 0 | 0 | 0 | 0 | 0 | 0 | 0 | 0 | 0 | 0 | 0 | 0 | 0 | 0 | 0 | 0 | 0 | 0 | 0 | [14 empty] | 0 | 0 | 0 | 0 | 0 | 0 | 0 | 0 | -10 | 0 | 0 | Off | 0 | 0
532 | 3.9597 | 113.0568 | 0.0195 | 25 | 25 | 0 | 0 | 25 | 60 | 58.33 | 0 | 0 | 200 | 119.4 | 119.4 | 80.6 | 80.6 | 0 | 0 | 0 | 0 | 13.05031 | 0 | 0 | 0 | 0.6 | 0.5833 | 0 | 0 | 0 | 0 | 0 | 0 | 0 | 0 | 0 | 0 | 0 | 0 | 0 | 0 | 0 | 0 | 0 | 0 | 0 | 0 | 0 | 0 | 0 | 0 | 0 | 0 | 0 | 0 | 0 | 0 | 0 | 0 | 0 | 0 | 0 | [14 empty] | 0 | 0 | 0 | 0 | 0 | 0 | 0 | 0 | -10 | 0 | 0 | Off | 0 | 0
533 | 3.9603 | 113.0739 | 0.0179 | 25 | 25 | 0 | 0 | 25 | 60 | 58.33 | 0 | 0 | 200 | 119.4 | 119.4 | 80.6 | 80.6 | 0 | 0 | 0 | 0 | 13.06744 | 0 | 0 | 0 | 0.6 | 0.5833 | 0 | 0 | 0 | 0 | 0 | 0 | 0 | 0 | 0 | 0 | 0 | 0 | 0 | 0 | 0 | 0 | 0 | 0 | 0 | 0 | 0 | 0 | 0 | 0 | 0 | 0 | 0 | 0 | 0 | 0 | 0 | 0 | 0 | 0 | 0 | [14 empty] | 0 | 0 | 0 | 0 | 0 | 0 | 0 | 0 | -10 | 0 | 0 | Off | 0 | 0
534 | 3.9607 | 113.0853 | 0.0163 | 25 | 25 | 0 | 0 | 25 | 60 | 58.33 | 0 | 0 | 200 | 119.4 | 119.4 | 80.6 | 80.6 | 0 | 0 | 0 | 0 | 13.07886 | 0 | 0 | 0 | 0.6 | 0.5833 | 0 | 0 | 0 | 0 | 0 | 0 | 0 | 0 | 0 | 0 | 0 | 0 | 0 | 0 | 0 | 0 | 0 | 0 | 0 | 0 | 0 | 0 | 0 | 0 | 0 | 0 | 0 | 0 | 0 | 0 | 0 | 0 | 0 | 0 | 0 | [14 empty] | 0 | 0 | 0 | 0 | 0 | 0 | 0 | 0 | -10 | 0 | 0 | Off | 0 | 0
535.01 | 3.9612 | 113.0996 | 0.015 | 25 | 25 | 0 | 0 | 25 | 60 | 58.33 | 0 | 0 | 200 | 119.4 | 119.4 | 80.6 | 80.6 | 0 | 0 | 0 | 0 | 13.09313 | 0 | 0 | 0 | 0.6 | 0.5833 | 0 | 0 | 0 | 0 | 0 | 0 | 0 | 0 | 0 | 0 | 0 | 0 | 0 | 0 | 0 | 0 | 0 | 0 | 0 | 0 | 0 | 0 | 0 | 0 | 0 | 0 | 0 | 0 | 0 | 0 | 0 | 0 | 0 | 0 | 0 | [14 empty] | 0 | 0 | 0 | 0 | 0 | 0 | 0 | 0 | -10 | 0 | 0 | Off | 0 | 0
536.01 | 3.9615 | 113.1082 | 0.0139 | 25 | 25 | 0 | 0 | 25 | 60 | 58.33 | 0 | 0 | 200 | 119.4 | 119.4 | 80.6 | 80.5 | 0 | 0 | 0 | 0 | 13.1017 | 0 | 0 | 0 | 0.6 | 0.5833 | 0 | 0 | 0 | 0 | 0 | 0 | 0 | 0 | 0 | 0 | 0 | 0 | 0 | 0 | 0 | 0 | 0 | 0 | 0 | 0 | 0 | 0 | 0 | 0 | 0 | 0 | 0 | 0 | 0 | 0 | 0 | 0 | 0 | 0 | 0 | [14 empty] | 0 | 0 | 0 | 0 | 0 | 0 | 0 | 0 | -10 | 0 | 0 | Off | 0 | 0
537.01 | 3.9619 | 113.1196 | 0.0128 | 25 | 25 | 0 | 0 | 25 | 60 | 58.33 | 0 | 0 | 200 | 119.4 | 119.4 | 80.6 | 80.6 | 0 | 0 | 0 | 0 | 13.11312 | 0 | 0 | 0 | 0.6 | 0.5833 | 0 | 0 | 0 | 0 | 0 | 0 | 0 | 0 | 0 | 0 | 0 | 0 | 0 | 0 | 0 | 0 | 0 | 0 | 0 | 0 | 0 | 0 | 0 | 0 | 0 | 0 | 0 | 0 | 0 | 0 | 0 | 0 | 0 | 0 | 0 | [14 empty] | 0 | 0 | 0 | 0 | 0 | 0 | 0 | 0 | -10 | 0 | 0 | Off | 0 | 0
538.01 | 3.9622 | 113.1281 | 0.0117 | 25 | 25 | 0 | 0 | 25 | 60 | 58.33 | 0 | 0 | 200 | 119.4 | 119.4 | 80.6 | 80.5 | 0 | 0 | 0 | 0 | 13.12168 | 0 | 0 | 0 | 0.6 | 0.5833 | 0 | 0 | 0 | 0 | 0 | 0 | 0 | 0 | 0 | 0 | 0 | 0 | 0 | 0 | 0 | 0 | 0 | 0 | 0 | 0 | 0 | 0 | 0 | 0 | 0 | 0 | 0 | 0 | 0 | 0 | 0 | 0 | 0 | 0 | 0 | [14 empty] | 0 | 0 | 0 | 0 | 0 | 0 | 0 | 0 | -10 | 0 | 0 | Off | 0 | 0
539.02 | 3.9626 | 113.1396 | 0.0107 | 25 | 25 | 0 | 0 | 25 | 60 | 58.33 | 0 | 0 | 200 | 119.4 | 119.4 | 80.6 | 80.5 | 0 | 0 | 0 | 0 | 13.1331 | 0 | 0 | 0 | 0.6 | 0.5833 | 0 | 0 | 0 | 0 | 0 | 0 | 0 | 0 | 0 | 0 | 0 | 0 | 0 | 0 | 0 | 0 | 0 | 0 | 0 | 0 | 0 | 0 | 0 | 0 | 0 | 0 | 0 | 0 | 0 | 0 | 0 | 0 | 0 | 0 | 0 | [14 empty] | 0 | 0 | 0 | 0 | 0 | 0 | 0 | 0 | -10 | 0 | 0 | Off | 0 | 0
540.02 | 3.9629 | 113.1481 | 0.0099 | 25 | 25 | 0 | 0 | 25 | 60 | 58.33 | 0 | 0 | 200 | 119.4 | 119.4 | 80.6 | 80.6 | 0 | 0 | 0 | 0 | 13.14167 | 0 | 0 | 0 | 0.6 | 0.5833 | 0 | 0 | 0 | 0 | 0 | 0 | 0 | 0 | 0 | 0 | 0 | 0 | 0 | 0 | 0 | 0 | 0 | 0 | 0 | 0 | 0 | 0 | 0 | 0 | 0 | 0 | 0 | 0 | 0 | 0 | 0 | 0 | 0 | 0 | 0 | [14 empty] | 0 | 0 | 0 | 0 | 0 | 0 | 0 | 0 | -10 | 0 | 0 | Off | 0 | 0
541.02 | 3.9631 | 113.1538 | 0.0092 | 25 | 25 | 0 | 0 | 25 | 60 | 58.33 | 0 | 0 | 200 | 119.4 | 119.4 | 80.6 | 80.6 | 0 | 0 | 0 | 0 | 13.14738 | 0 | 0 | 0 | 0.6 | 0.5833 | 0 | 0 | 0 | 0 | 0 | 0 | 0 | 0 | 0 | 0 | 0 | 0 | 0 | 0 | 0 | 0 | 0 | 0 | 0 | 0 | 0 | 0 | 0 | 0 | 0 | 0 | 0 | 0 | 0 | 0 | 0 | 0 | 0 | 0 | 0 | [14 empty] | 0 | 0 | 0 | 0 | 0 | 0 | 0 | 0 | -10 | 0 | 0 | Off | 0 | 0
542.02 | 3.9634 | 113.1624 | 0.0087 | 25 | 25 | 0 | 0 | 25 | 60 | 58.33 | 0 | 0 | 200 | 119.4 | 119.3 | 80.6 | 80.6 | 0 | 0 | 0 | 0 | 13.15594 | 0 | 0 | 0 | 0.6 | 0.5833 | 0 | 0 | 0 | 0 | 0 | 0 | 0 | 0 | 0 | 0 | 0 | 0 | 0 | 0 | 0 | 0 | 0 | 0 | 0 | 0 | 0 | 0 | 0 | 0 | 0 | 0 | 0 | 0 | 0 | 0 | 0 | 0 | 0 | 0 | 0 | [14 empty] | 0 | 0 | 0 | 0 | 0 | 0 | 0 | 0 | -10 | 0 | 0 | Off | 0 | 0
543.03 | 3.9637 | 113.171 | 0.0082 | 25 | 25 | 0 | 0 | 25 | 60 | 58.33 | 0 | 0 | 200 | 119.4 | 119.4 | 80.6 | 80.6 | 0 | 0 | 0 | 0 | 13.16451 | 0 | 0 | 0 | 0.6 | 0.5833 | 0 | 0 | 0 | 0 | 0 | 0 | 0 | 0 | 0 | 0 | 0 | 0 | 0 | 0 | 0 | 0 | 0 | 0 | 0 | 0 | 0 | 0 | 0 | 0 | 0 | 0 | 0 | 0 | 0 | 0 | 0 | 0 | 0 | 0 | 0 | [14 empty] | 0 | 0 | 0 | 0 | 0 | 0 | 0 | 0 | -10 | 0 | 0 | Off | 0 | 0
544.03 | 3.964 | 113.1795 | 0.0078 | 25 | 25 | 0 | 0 | 25 | 60 | 58.31 | 0 | 0 | 200 | 119.4 | 119.3 | 80.6 | 80.6 | 0 | 0 | 0 | 0 | 13.17307 | 0 | 0 | 0 | 0.6 | 0.5831 | 0 | 0 | 0 | 0 | 0 | 0 | 0 | 0 | 0 | 0 | 0 | 0 | 0 | 0 | 0 | 0 | 0 | 0 | 0 | 0 | 0 | 0 | 0 | 0 | 0 | 0 | 0 | 0 | 0 | 0 | 0 | 0 | 0 | 0 | 0 | [14 empty] | 0 | 0 | 0 | 0 | 0 | 0 | 0 | 0 | -10 | 0 | 0 | Off | 0 | 0
545.03 | 3.9642 | 113.1852 | 0.0076 | 25 | 25 | 0 | 0 | 25 | 60 | 58.33 | 0 | 0 | 200 | 119.4 | 119.4 | 80.6 | 80.6 | 0 | 0 | 0 | 0 | 13.17878 | 0 | 0 | 0 | 0.6 | 0.5833 | 0 | 0 | 0 | 0 | 0 | 0 | 0 | 0 | 0 | 0 | 0 | 0 | 0 | 0 | 0 | 0 | 0 | 0 | 0 | 0 | 0 | 0 | 0 | 0 | 0 | 0 | 0 | 0 | 0 | 0 | 0 | 0 | 0 | 0 | 0 | [14 empty] | 0 | 0 | 0 | 0 | 0 | 0 | 0 | 0 | -10 | 0 | 0 | Off | 0 | 0
546.03 | 3.9644 | 113.191 | 0.0074 | 25 | 25 | 0 | 0 | 25 | 60 | 58.33 | 0 | 0 | 200 | 119.4 | 119.4 | 80.6 | 80.6 | 0 | 0 | 0 | 0 | 13.18449 | 0 | 0 | 0 | 0.6 | 0.5833 | 0 | 0 | 0 | 0 | 0 | 0 | 0 | 0 | 0 | 0 | 0 | 0 | 0 | 0 | 0 | 0 | 0 | 0 | 0 | 0 | 0 | 0 | 0 | 0 | 0 | 0 | 0 | 0 | 0 | 0 | 0 | 0 | 0 | 0 | 0 | [14 empty] | 0 | 0 | 0 | 0 | 0 | 0 | 0 | 0 | -10 | 0 | 0 | Off | 0 | 0
547.03 | 3.9646 | 113.1967 | 0.007 | 25 | 25 | 0 | 0 | 25 | 60 | 58.33 | 0 | 0 | 200 | 119.4 | 119.4 | 80.6 | 80.6 | 0 | 0 | 0 | 0 | 13.1902 | 0 | 0 | 0 | 0.6 | 0.5833 | 0 | 0 | 0 | 0 | 0 | 0 | 0 | 0 | 0 | 0 | 0 | 0 | 0 | 0 | 0 | 0 | 0 | 0 | 0 | 0 | 0 | 0 | 0 | 0 | 0 | 0 | 0 | 0 | 0 | 0 | 0 | 0 | 0 | 0 | 0 | [14 empty] | 0 | 0 | 0 | 0 | 0 | 0 | 0 | 0 | -10 | 0 | 0 | Off | 0 | 0
548.03 | 3.9648 | 113.2024 | 0.0067 | 25 | 25 | 0 | 0 | 25 | 60 | 58.33 | 0 | 0 | 200 | 119.4 | 119.3 | 80.6 | 80.6 | 0 | 0 | 0 | 0 | 13.19591 | 0 | 0 | 0 | 0.6 | 0.5833 | 0 | 0 | 0 | 0 | 0 | 0 | 0 | 0 | 0 | 0 | 0 | 0 | 0 | 0 | 0 | 0 | 0 | 0 | 0 | 0 | 0 | 0 | 0 | 0 | 0 | 0 | 0 | 0 | 0 | 0 | 0 | 0 | 0 | 0 | 0 | [14 empty] | 0 | 0 | 0 | 0 | 0 | 0 | 0 | 0 | -10 | 0 | 0 | Off | 0 | 0
549.04 | 3.965 | 113.2081 | 0.006 | 25 | 25 | 0 | 0 | 25 | 60 | 58.29 | 0 | 0 | 200 | 119.4 | 119.4 | 80.6 | 80.6 | 0 | 0 | 0 | 0 | 13.20162 | 0 | 0 | 0 | 0.6 | 0.5829 | 0 | 0 | 0 | 0 | 0 | 0 | 0 | 0 | 0 | 0 | 0 | 0 | 0 | 0 | 0 | 0 | 0 | 0 | 0 | 0 | 0 | 0 | 0 | 0 | 0 | 0 | 0 | 0 | 0 | 0 | 0 | 0 | 0 | 0 | 0 | [14 empty] | 0 | 0 | 0 | 0 | 0 | 0 | 0 | 0 | -10 | 0 | 0 | Off | 0 | 0
550.04 | 3.9651 | 113.2109 | 0.0056 | 25 | 25 | 0 | 0 | 25 | 60 | 58.33 | 0 | 0 | 200 | 119.4 | 119.3 | 80.6 | 80.6 | 0 | 0 | 0 | 0 | 13.20448 | 0 | 0 | 0 | 0.6 | 0.5833 | 0 | 0 | 0 | 0 | 0 | 0 | 0 | 0 | 0 | 0 | 0 | 0 | 0 | 0 | 0 | 0 | 0 | 0 | 0 | 0 | 0 | 0 | 0 | 0 | 0 | 0 | 0 | 0 | 0 | 0 | 0 | 0 | 0 | 0 | 0 | [14 empty] | 0 | 0 | 0 | 0 | 0 | 0 | 0 | 0 | -10 | 0 | 0 | Off | 0 | 0
551.04 | 3.9653 | 113.2167 | 0.0051 | 25 | 25 | 0 | 0 | 25 | 60 | 58.33 | 0 | 0 | 200 | 119.4 | 119.4 | 80.6 | 80.6 | 0 | 0 | 0 | 0 | 13.21019 | 0 | 0 | 0 | 0.6 | 0.5833 | 0 | 0 | 0 | 0 | 0 | 0 | 0 | 0 | 0 | 0 | 0 | 0 | 0 | 0 | 0 | 0 | 0 | 0 | 0 | 0 | 0 | 0 | 0 | 0 | 0 | 0 | 0 | 0 | 0 | 0 | 0 | 0 | 0 | 0 | 0 | [14 empty] | 0 | 0 | 0 | 0 | 0 | 0 | 0 | 0 | -10 | 0 | 0 | Off | 0 | 0
552.04 | 3.9655 | 113.2224 | 0.0047 | 25 | 25 | 0 | 0 | 25 | 60 | 58.32 | 0 | 0 | 200 | 119.4 | 119.4 | 80.6 | 80.5 | 0 | 0 | 0 | 0 | 13.2159 | 0 | 0 | 0 | 0.6 | 0.5832 | 0 | 0 | 0 | 0 | 0 | 0 | 0 | 0 | 0 | 0 | 0 | 0 | 0 | 0 | 0 | 0 | 0 | 0 | 0 | 0 | 0 | 0 | 0 | 0 | 0 | 0 | 0 | 0 | 0 | 0 | 0 | 0 | 0 | 0 | 0 | [14 empty] | 0 | 0 | 0 | 0 | 0 | 0 | 0 | 0 | -10 | 0 | 0 | Off | 0 | 0
553.04 | 3.9656 | 113.2252 | 0.0047 | 25 | 25 | 0 | 0 | 25 | 60 | 58.33 | 0 | 0 | 200 | 119.4 | 119.4 | 80.6 | 80.6 | 0 | 0 | 0 | 0 | 13.21875 | 0 | 0 | 0 | 0.6 | 0.5833 | 0 | 0 | 0 | 0 | 0 | 0 | 0 | 0 | 0 | 0 | 0 | 0 | 0 | 0 | 0 | 0 | 0 | 0 | 0 | 0 | 0 | 0 | 0 | 0 | 0 | 0 | 0 | 0 | 0 | 0 | 0 | 0 | 0 | 0 | 0 | [14 empty] | 0 | 0 | 0 | 0 | 0 | 0 | 0 | 0 | -10 | 0 | 0 | Off | 0 | 0
554.04 | 3.9658 | 113.2309 | 0.0046 | 25 | 25 | 0 | 0 | 25 | 60 | 58.33 | 0 | 0 | 200 | 119.4 | 119.3 | 80.6 | 80.6 | 0 | 0 | 0 | 0 | 13.22446 | 0 | 0 | 0 | 0.6 | 0.5833 | 0 | 0 | 0 | 0 | 0 | 0 | 0 | 0 | 0 | 0 | 0 | 0 | 0 | 0 | 0 | 0 | 0 | 0 | 0 | 0 | 0 | 0 | 0 | 0 | 0 | 0 | 0 | 0 | 0 | 0 | 0 | 0 | 0 | 0 | 0 | [14 empty] | 0 | 0 | 0 | 0 | 0 | 0 | 0 | 0 | -10 | 0 | 0 | Off | 0 | 0
555.04 | 3.9659 | 113.2338 | 0.0047 | 25 | 25 | 0 | 0 | 25 | 60 | 58.33 | 0 | 0 | 200 | 119.4 | 119.4 | 80.6 | 80.5 | 0 | 0 | 0 | 0 | 13.22732 | 0 | 0 | 0 | 0.6 | 0.5833 | 0 | 0 | 0 | 0 | 0 | 0 | 0 | 0 | 0 | 0 | 0 | 0 | 0 | 0 | 0 | 0 | 0 | 0 | 0 | 0 | 0 | 0 | 0 | 0 | 0 | 0 | 0 | 0 | 0 | 0 | 0 | 0 | 0 | 0 | 0 | [14 empty] | 0 | 0 | 0 | 0 | 0 | 0 | 0 | 0 | -10 | 0 | 0 | Off | 0 | 0
556.05 | 3.9661 | 113.2395 | 0.0046 | 25 | 25 | 0 | 0 | 25 | 60 | 58.33 | 0 | 0 | 200 | 119.4 | 119.4 | 80.6 | 80.6 | 0 | 0 | 0 | 0 | 13.23303 | 0 | 0 | 0 | 0.6 | 0.5833 | 0 | 0 | 0 | 0 | 0 | 0 | 0 | 0 | 0 | 0 | 0 | 0 | 0 | 0 | 0 | 0 | 0 | 0 | 0 | 0 | 0 | 0 | 0 | 0 | 0 | 0 | 0 | 0 | 0 | 0 | 0 | 0 | 0 | 0 | 0 | [14 empty] | 0 | 0 | 0 | 0 | 0 | 0 | 0 | 0 | -10 | 0 | 0 | Off | 0 | 0
557.06 | 3.9663 | 113.2452 | 0.0044 | 25 | 25 | 0 | 0 | 25 | 60 | 58.33 | 0 | 0 | 200 | 119.4 | 119.4 | 80.6 | 80.6 | 0 | 0 | 0 | 0 | 13.23874 | 0 | 0 | 0 | 0.6 | 0.5833 | 0 | 0 | 0 | 0 | 0 | 0 | 0 | 0 | 0 | 0 | 0 | 0 | 0 | 0 | 0 | 0 | 0 | 0 | 0 | 0 | 0 | 0 | 0 | 0 | 0 | 0 | 0 | 0 | 0 | 0 | 0 | 0 | 0 | 0 | 0 | [14 empty] | 0 | 0 | 0 | 0 | 0 | 0 | 0 | 0 | -10 | 0 | 0 | Off | 0 | 0
558.06 | 3.9664 | 113.2481 | 0.0043 | 25 | 25 | 0 | 0 | 25 | 60 | 58.33 | 0 | 0 | 200 | 119.4 | 119.4 | 80.6 | 80.7 | 0 | 0 | 0 | 0 | 13.24159 | 0 | 0 | 0 | 0.6 | 0.5833 | 0 | 0 | 0 | 0 | 0 | 0 | 0 | 0 | 0 | 0 | 0 | 0 | 0 | 0 | 0 | 0 | 0 | 0 | 0 | 0 | 0 | 0 | 0 | 0 | 0 | 0 | 0 | 0 | 0 | 0 | 0 | 0 | 0 | 0 | 0 | [14 empty] | 0 | 0 | 0 | 0 | 0 | 0 | 0 | 0 | -10 | 0 | 0 | Off | 0 | 0
559.06 | 3.9665 | 113.2509 | 0.0041 | 25 | 25 | 0 | 0 | 25 | 60 | 58.33 | 0 | 0 | 200 | 119.4 | 119.3 | 80.6 | 80.6 | 0 | 0 | 0 | 0 | 13.24445 | 0 | 0 | 0 | 0.6 | 0.5833 | 0 | 0 | 0 | 0 | 0 | 0 | 0 | 0 | 0 | 0 | 0 | 0 | 0 | 0 | 0 | 0 | 0 | 0 | 0 | 0 | 0 | 0 | 0 | 0 | 0 | 0 | 0 | 0 | 0 | 0 | 0 | 0 | 0 | 0 | 0 | [14 empty] | 0 | 0 | 0 | 0 | 0 | 0 | 0 | 0 | -10 | 0 | 0 | Off | 0 | 0
560.07 | 3.9667 | 113.2566 | 0.0041 | 25 | 25 | 0 | 0 | 25 | 60 | 58.33 | 0 | 0 | 200 | 119.4 | 119.4 | 80.6 | 80.5 | 0 | 0 | 0 | 0 | 13.25016 | 0 | 0 | 0 | 0.6 | 0.5833 | 0 | 0 | 0 | 0 | 0 | 0 | 0 | 0 | 0 | 0 | 0 | 0 | 0 | 0 | 0 | 0 | 0 | 0 | 0 | 0 | 0 | 0 | 0 | 0 | 0 | 0 | 0 | 0 | 0 | 0 | 0 | 0 | 0 | 0 | 0 | [14 empty] | 0 | 0 | 0 | 0 | 0 | 0 | 0 | 0 | -10 | 0 | 0 | Off | 0 | 0
561.07 | 3.9668 | 113.2595 | 0.0041 | 25 | 25 | 0 | 0 | 25 | 60 | 58.33 | 0 | 0 | 200 | 119.4 | 119.3 | 80.6 | 80.5 | 0 | 0 | 0 | 0 | 13.25301 | 0 | 0 | 0 | 0.6 | 0.5833 | 0 | 0 | 0 | 0 | 0 | 0 | 0 | 0 | 0 | 0 | 0 | 0 | 0 | 0 | 0 | 0 | 0 | 0 | 0 | 0 | 0 | 0 | 0 | 0 | 0 | 0 | 0 | 0 | 0 | 0 | 0 | 0 | 0 | 0 | 0 | [14 empty] | 0 | 0 | 0 | 0 | 0 | 0 | 0 | 0 | -10 | 0 | 0 | Off | 0 | 0
562.07 | 3.9669 | 113.2623 | 0.0038 | 25 | 25 | 0 | 0 | 25 | 60 | 58.33 | 0 | 0 | 200 | 119.4 | 119.4 | 80.6 | 80.7 | 0 | 0 | 0 | 0 | 13.25587 | 0 | 0 | 0 | 0.6 | 0.5833 | 0 | 0 | 0 | 0 | 0 | 0 | 0 | 0 | 0 | 0 | 0 | 0 | 0 | 0 | 0 | 0 | 0 | 0 | 0 | 0 | 0 | 0 | 0 | 0 | 0 | 0 | 0 | 0 | 0 | 0 | 0 | 0 | 0 | 0 | 0 | [14 empty] | 0 | 0 | 0 | 0 | 0 | 0 | 0 | 0 | -10 | 0 | 0 | Off | 0 | 0
563.07 | 3.967 | 113.2652 | 0.0036 | 25 | 25 | 0 | 0 | 25 | 60 | 58.3 | 0 | 0 | 200 | 119.4 | 119.4 | 80.6 | 80.7 | 0 | 0 | 0 | 0 | 13.25872 | 0 | 0 | 0 | 0.6 | 0.583 | 0 | 0 | 0 | 0 | 0 | 0 | 0 | 0 | 0 | 0 | 0 | 0 | 0 | 0 | 0 | 0 | 0 | 0 | 0 | 0 | 0 | 0 | 0 | 0 | 0 | 0 | 0 | 0 | 0 | 0 | 0 | 0 | 0 | 0 | 0 | [14 empty] | 0 | 0 | 0 | 0 | 0 | 0 | 0 | 0 | -10 | 0 | 0 | Off | 0 | 0
564.07 | 3.967 | 113.2652 | 0.003 | 25 | 25 | 0 | 0 | 25 | 60 | 58.33 | 0 | 0 | 200 | 119.4 | 119.3 | 80.6 | 80.6 | 0 | 0 | 0 | 0 | 13.25872 | 0 | 0 | 0 | 0.6 | 0.5833 | 0 | 0 | 0 | 0 | 0 | 0 | 0 | 0 | 0 | 0 | 0 | 0 | 0 | 0 | 0 | 0 | 0 | 0 | 0 | 0 | 0 | 0 | 0 | 0 | 0 | 0 | 0 | 0 | 0 | 0 | 0 | 0 | 0 | 0 | 0 | [14 empty] | 0 | 0 | 0 | 0 | 0 | 0 | 0 | 0 | -10 | 0 | 0 | Off | 0 | 0
565.07 | 3.9671 | 113.268 | 0.0022 | 25 | 25 | 0 | 0 | 25 | 60 | 58.33 | 0 | 0 | 200 | 119.4 | 119.4 | 80.6 | 80.6 | 0 | 0 | 0 | 0 | 13.26158 | 0 | 0 | 0 | 0.6 | 0.5833 | 0 | 0 | 0 | 0 | 0 | 0 | 0 | 0 | 0 | 0 | 0 | 0 | 0 | 0 | 0 | 0 | 0 | 0 | 0 | 0 | 0 | 0 | 0 | 0 | 0 | 0 | 0 | 0 | 0 | 0 | 0 | 0 | 0 | 0 | 0 | [14 empty] | 0 | 0 | 0 | 0 | 0 | 0 | 0 | 0 | -10 | 0 | 0 | Off | 0 | 0
566.08 | 3.9671 | 113.268 | 0.0017 | 25 | 25 | 0 | 0 | 25 | 60 | 58.33 | 0 | 0 | 200 | 119.4 | 119.4 | 80.6 | 80.6 | 0 | 0 | 0 | 0 | 13.26158 | 0 | 0 | 0 | 0.6 | 0.5833 | 0 | 0 | 0 | 0 | 0 | 0 | 0 | 0 | 0 | 0 | 0 | 0 | 0 | 0 | 0 | 0 | 0 | 0 | 0 | 0 | 0 | 0 | 0 | 0 | 0 | 0 | 0 | 0 | 0 | 0 | 0 | 0 | 0 | 0 | 0 | [14 empty] | 0 | 0 | 0 | 0 | 0 | 0 | 0 | 0 | -10 | 0 | 0 | Off | 0 | 0
567.09 | 3.9672 | 113.2709 | 0.0011 | 25 | 25 | 0 | 0 | 25 | 60 | 58.33 | 0 | 0 | 200 | 119.4 | 119.4 | 80.6 | 80.5 | 0 | 0 | 0 | 0 | 13.26443 | 0 | 0 | 0 | 0.6 | 0.5833 | 0 | 0 | 0 | 0 | 0 | 0 | 0 | 0 | 0 | 0 | 0 | 0 | 0 | 0 | 0 | 0 | 0 | 0 | 0 | 0 | 0 | 0 | 0 | 0 | 0 | 0 | 0 | 0 | 0 | 0 | 0 | 0 | 0 | 0 | 0 | [14 empty] | 0 | 0 | 0 | 0 | 0 | 0 | 0 | 0 | -10 | 0 | 0 | Off | 0 | 0
568.09 | 3.9672 | 113.2709 | 0.0014 | 25 | 25 | 0 | 0 | 25 | 60 | 58.32 | 0 | 0 | 200 | 119.4 | 119.4 | 80.6 | 80.6 | 0 | 0 | 0 | 0 | 13.26443 | 0 | 0 | 0 | 0.6 | 0.5832 | 0 | 0 | 0 | 0 | 0 | 0 | 0 | 0 | 0 | 0 | 0 | 0 | 0 | 0 | 0 | 0 | 0 | 0 | 0 | 0 | 0 | 0 | 0 | 0 | 0 | 0 | 0 | 0 | 0 | 0 | 0 | 0 | 0 | 0 | 0 | [14 empty] | 0 | 0 | 0 | 0 | 0 | 0 | 0 | 0 | -10 | 0 | 0 | Off | 0 | 0
569.09 | 3.9672 | 113.2709 | 0.0013 | 25 | 25 | 0 | 0 | 25 | 60 | 58.32 | 0 | 0 | 200 | 119.4 | 119.4 | 80.6 | 80.6 | 0 | 0 | 0 | 0 | 13.26443 | 0 | 0 | 0 | 0.6 | 0.5832 | 0 | 0 | 0 | 0 | 0 | 0 | 0 | 0 | 0 | 0 | 0 | 0 | 0 | 0 | 0 | 0 | 0 | 0 | 0 | 0 | 0 | 0 | 0 | 0 | 0 | 0 | 0 | 0 | 0 | 0 | 0 | 0 | 0 | 0 | 0 | [14 empty] | 0 | 0 | 0 | 0 | 0 | 0 | 0 | 0 | -10 | 0 | 0 | Off | 0 | 0
570.09 | 3.9673 | 113.2738 | 0.0013 | 25 | 25 | 0 | 0 | 25 | 60 | 58.3 | 0 | 0 | 200 | 119.4 | 119.3 | 80.6 | 80.6 | 0 | 0 | 0 | 0 | 13.26729 | 0 | 0 | 0 | 0.6 | 0.583 | 0 | 0 | 0 | 0 | 0 | 0 | 0 | 0 | 0 | 0 | 0 | 0 | 0 | 0 | 0 | 0 | 0 | 0 | 0 | 0 | 0 | 0 | 0 | 0 | 0 | 0 | 0 | 0 | 0 | 0 | 0 | 0 | 0 | 0 | 0 | [14 empty] | 0 | 0 | 0 | 0 | 0 | 0 | 0 | 0 | -10 | 0 | 0 | Off | 0 | 0
571.09 | 3.9674 | 113.2766 | 0.0018 | 25 | 25 | 0 | 0 | 25 | 60 | 58.3 | 0 | 0 | 200 | 119.4 | 119.4 | 80.6 | 80.5 | 0 | 0 | 0 | 0 | 13.27014 | 0 | 0 | 0 | 0.6 | 0.583 | 0 | 0 | 0 | 0 | 0 | 0 | 0 | 0 | 0 | 0 | 0 | 0 | 0 | 0 | 0 | 0 | 0 | 0 | 0 | 0 | 0 | 0 | 0 | 0 | 0 | 0 | 0 | 0 | 0 | 0 | 0 | 0 | 0 | 0 | 0 | [14 empty] | 0 | 0 | 0 | 0 | 0 | 0 | 0 | 0 | -10 | 0 | 0 | Off | 0 | 0
572.09 | 3.9675 | 113.2795 | 0.0019 | 25 | 25 | 0 | 0 | 25 | 60 | 58.33 | 0 | 0 | 200 | 119.4 | 119.4 | 80.6 | 80.6 | 0 | 0 | 0 | 0 | 13.273 | 0 | 0 | 0 | 0.6 | 0.5833 | 0 | 0 | 0 | 0 | 0 | 0 | 0 | 0 | 0 | 0 | 0 | 0 | 0 | 0 | 0 | 0 | 0 | 0 | 0 | 0 | 0 | 0 | 0 | 0 | 0 | 0 | 0 | 0 | 0 | 0 | 0 | 0 | 0 | 0 | 0 | [14 empty] | 0 | 0 | 0 | 0 | 0 | 0 | 0 | 0 | -10 | 0 | 0 | Off | 0 | 0
573.09 | 3.9676 | 113.2823 | 0.0024 | 25 | 25 | 0 | 0 | 25 | 60 | 58.33 | 0 | 0 | 200 | 119.4 | 119.4 | 80.6 | 80.6 | 0 | 0 | 0 | 0 | 13.27585 | 0 | 0 | 0 | 0.6 | 0.5833 | 0 | 0 | 0 | 0 | 0 | 0 | 0 | 0 | 0 | 0 | 0 | 0 | 0 | 0 | 0 | 0 | 0 | 0 | 0 | 0 | 0 | 0 | 0 | 0 | 0 | 0 | 0 | 0 | 0 | 0 | 0 | 0 | 0 | 0 | 0 | [14 empty] | 0 | 0 | 0 | 0 | 0 | 0 | 0 | 0 | -10 | 0 | 0 | Off | 0 | 0
574.09 | 3.9677 | 113.2852 | 0.0027 | 25 | 25 | 0 | 0 | 25 | 60 | 58.33 | 0 | 0 | 200 | 119.4 | 119.3 | 80.6 | 80.5 | 0 | 0 | 0 | 0 | 13.27871 | 0 | 0 | 0 | 0.6 | 0.5833 | 0 | 0 | 0 | 0 | 0 | 0 | 0 | 0 | 0 | 0 | 0 | 0 | 0 | 0 | 0 | 0 | 0 | 0 | 0 | 0 | 0 | 0 | 0 | 0 | 0 | 0 | 0 | 0 | 0 | 0 | 0 | 0 | 0 | 0 | 0 | [14 empty] | 0 | 0 | 0 | 0 | 0 | 0 | 0 | 0 | -10 | 0 | 0 | Off | 0 | 0
575.09 | 3.9678 | 113.288 | 0.0028 | 25 | 25 | 0 | 0 | 25 | 60 | 58.33 | 0 | 0 | 200 | 119.4 | 119.4 | 80.6 | 80.5 | 0 | 0 | 0 | 0 | 13.28156 | 0 | 0 | 0 | 0.6 | 0.5833 | 0 | 0 | 0 | 0 | 0 | 0 | 0 | 0 | 0 | 0 | 0 | 0 | 0 | 0 | 0 | 0 | 0 | 0 | 0 | 0 | 0 | 0 | 0 | 0 | 0 | 0 | 0 | 0 | 0 | 0 | 0 | 0 | 0 | 0 | 0 | [14 empty] | 0 | 0 | 0 | 0 | 0 | 0 | 0 | 0 | -10 | 0 | 0 | Off | 0 | 0
576.1 | 3.9679 | 113.2909 | 0.003 | 25 | 25 | 0 | 0 | 25 | 60 | 58.33 | 0 | 0 | 200 | 119.4 | 119.4 | 80.6 | 80.5 | 0 | 0 | 0 | 0 | 13.28442 | 0 | 0 | 0 | 0.6 | 0.5833 | 0 | 0 | 0 | 0 | 0 | 0 | 0 | 0 | 0 | 0 | 0 | 0 | 0 | 0 | 0 | 0 | 0 | 0 | 0 | 0 | 0 | 0 | 0 | 0 | 0 | 0 | 0 | 0 | 0 | 0 | 0 | 0 | 0 | 0 | 0 | [14 empty] | 0 | 0 | 0 | 0 | 0 | 0 | 0 | 0 | -10 | 0 | 0 | Off | 0 | 0
577.1 | 3.968 | 113.2937 | 0.0027 | 25 | 25 | 0 | 0 | 25 | 60 | 58.33 | 0 | 0 | 200 | 119.4 | 119.4 | 80.6 | 80.5 | 0 | 0 | 0 | 0 | 13.28727 | 0 | 0 | 0 | 0.6 | 0.5833 | 0 | 0 | 0 | 0 | 0 | 0 | 0 | 0 | 0 | 0 | 0 | 0 | 0 | 0 | 0 | 0 | 0 | 0 | 0 | 0 | 0 | 0 | 0 | 0 | 0 | 0 | 0 | 0 | 0 | 0 | 0 | 0 | 0 | 0 | 0 | [14 empty] | 0 | 0 | 0 | 0 | 0 | 0 | 0 | 0 | -10 | 0 | 0 | Off | 0 | 0
578.1 | 3.968 | 113.2937 | 0.0024 | 25 | 25 | 0 | 0 | 25 | 60 | 58.35 | 0 | 0 | 200 | 119.4 | 119.4 | 80.6 | 80.6 | 0 | 0 | 0 | 0 | 13.28727 | 0 | 0 | 0 | 0.6 | 0.5835 | 0 | 0 | 0 | 0 | 0 | 0 | 0 | 0 | 0 | 0 | 0 | 0 | 0 | 0 | 0 | 0 | 0 | 0 | 0 | 0 | 0 | 0 | 0 | 0 | 0 | 0 | 0 | 0 | 0 | 0 | 0 | 0 | 0 | 0 | 0 | [14 empty] | 0 | 0 | 0 | 0 | 0 | 0 | 0 | 0 | -10 | 0 | 0 | Off | 0 | 0
579.1 | 3.9681 | 113.2966 | 0.0022 | 25 | 25 | 0 | 0 | 25 | 60 | 58.33 | 0 | 0 | 200 | 119.4 | 119.4 | 80.6 | 80.5 | 0 | 0 | 0 | 0 | 13.29013 | 0 | 0 | 0 | 0.6 | 0.5833 | 0 | 0 | 0 | 0 | 0 | 0 | 0 | 0 | 0 | 0 | 0 | 0 | 0 | 0 | 0 | 0 | 0 | 0 | 0 | 0 | 0 | 0 | 0 | 0 | 0 | 0 | 0 | 0 | 0 | 0 | 0 | 0 | 0 | 0 | 0 | [14 empty] | 0 | 0 | 0 | 0 | 0 | 0 | 0 | 0 | -10 | 0 | 0 | Off | 0 | 0
580.1 | 3.9682 | 113.2995 | 0.0023 | 25 | 25 | 0 | 0 | 25 | 60 | 58.33 | 0 | 0 | 200 | 119.4 | 119.4 | 80.6 | 80.5 | 0 | 0 | 0 | 0 | 13.29298 | 0 | 0 | 0 | 0.6 | 0.5833 | 0 | 0 | 0 | 0 | 0 | 0 | 0 | 0 | 0 | 0 | 0 | 0 | 0 | 0 | 0 | 0 | 0 | 0 | 0 | 0 | 0 | 0 | 0 | 0 | 0 | 0 | 0 | 0 | 0 | 0 | 0 | 0 | 0 | 0 | 0 | [14 empty] | 0 | 0 | 0 | 0 | 0 | 0 | 0 | 0 | -10 | 0 | 0 | Off | 0 | 0
581.1 | 3.9683 | 113.3023 | 0.0024 | 25 | 25 | 0 | 0 | 25 | 60 | 58.33 | 0 | 0 | 200 | 119.4 | 119.4 | 80.6 | 80.5 | 0 | 0 | 0 | 0 | 13.29584 | 0 | 0 | 0 | 0.6 | 0.5833 | 0 | 0 | 0 | 0 | 0 | 0 | 0 | 0 | 0 | 0 | 0 | 0 | 0 | 0 | 0 | 0 | 0 | 0 | 0 | 0 | 0 | 0 | 0 | 0 | 0 | 0 | 0 | 0 | 0 | 0 | 0 | 0 | 0 | 0 | 0 | [14 empty] | 0 | 0 | 0 | 0 | 0 | 0 | 0 | 0 | -10 | 0 | 0 | Off | 0 | 0
582.11 | 3.9683 | 113.3023 | 0.0022 | 25 | 25 | 0 | 0 | 25 | 60 | 58.33 | 0 | 0 | 200 | 119.4 | 119.4 | 80.6 | 80.6 | 0 | 0 | 0 | 0 | 13.29584 | 0 | 0 | 0 | 0.6 | 0.5833 | 0 | 0 | 0 | 0 | 0 | 0 | 0 | 0 | 0 | 0 | 0 | 0 | 0 | 0 | 0 | 0 | 0 | 0 | 0 | 0 | 0 | 0 | 0 | 0 | 0 | 0 | 0 | 0 | 0 | 0 | 0 | 0 | 0 | 0 | 0 | [14 empty] | 0 | 0 | 0 | 0 | 0 | 0 | 0 | 0 | -10 | 0 | 0 | Off | 0 | 0
583.11 | 3.9683 | 113.3023 | 0.0018 | 25 | 25 | 0 | 0 | 25 | 60 | 58.33 | 0 | 0 | 200 | 119.4 | 119.4 | 80.6 | 80.6 | 0 | 0 | 0 | 0 | 13.29584 | 0 | 0 | 0 | 0.6 | 0.5833 | 0 | 0 | 0 | 0 | 0 | 0 | 0 | 0 | 0 | 0 | 0 | 0 | 0 | 0 | 0 | 0 | 0 | 0 | 0 | 0 | 0 | 0 | 0 | 0 | 0 | 0 | 0 | 0 | 0 | 0 | 0 | 0 | 0 | 0 | 0 | [14 empty] | 0 | 0 | 0 | 0 | 0 | 0 | 0 | 0 | -10 | 0 | 0 | Off | 0 | 0
584.11 | 3.9684 | 113.3052 | 0.001 | 25 | 25 | 0 | 0 | 25 | 60 | 58.33 | 0 | 0 | 200 | 119.4 | 119.4 | 80.6 | 80.6 | 0 | 0 | 0 | 0 | 13.29869 | 0 | 0 | 0 | 0.6 | 0.5833 | 0 | 0 | 0 | 0 | 0 | 0 | 0 | 0 | 0 | 0 | 0 | 0 | 0 | 0 | 0 | 0 | 0 | 0 | 0 | 0 | 0 | 0 | 0 | 0 | 0 | 0 | 0 | 0 | 0 | 0 | 0 | 0 | 0 | 0 | 0 | [14 empty] | 0 | 0 | 0 | 0 | 0 | 0 | 0 | 0 | -10 | 0 | 0 | Off | 0 | 0
585.11 | 3.9684 | 113.3052 | 0.0009 | 25 | 25 | 0 | 0 | 25 | 60 | 58.33 | 0 | 0 | 200 | 119.4 | 119.4 | 80.6 | 80.6 | 0 | 0 | 0 | 0 | 13.29869 | 0 | 0 | 0 | 0.6 | 0.5833 | 0 | 0 | 0 | 0 | 0 | 0 | 0 | 0 | 0 | 0 | 0 | 0 | 0 | 0 | 0 | 0 | 0 | 0 | 0 | 0 | 0 | 0 | 0 | 0 | 0 | 0 | 0 | 0 | 0 | 0 | 0 | 0 | 0 | 0 | 0 | [14 empty] | 0 | 0 | 0 | 0 | 0 | 0 | 0 | 0 | -10 | 0 | 0 | Off | 0 | 0
586.11 | 3.9684 | 113.3052 | 0.0008 | 25 | 25 | 0 | 0 | 25 | 60 | 58.33 | 0 | 0 | 200 | 119.4 | 119.4 | 80.6 | 80.6 | 0 | 0 | 0 | 0 | 13.29869 | 0 | 0 | 0 | 0.6 | 0.5833 | 0 | 0 | 0 | 0 | 0 | 0 | 0 | 0 | 0 | 0 | 0 | 0 | 0 | 0 | 0 | 0 | 0 | 0 | 0 | 0 | 0 | 0 | 0 | 0 | 0 | 0 | 0 | 0 | 0 | 0 | 0 | 0 | 0 | 0 | 0 | [14 empty] | 0 | 0 | 0 | 0 | 0 | 0 | 0 | 0 | -10 | 0 | 0 | Off | 0 | 0
587.12 | 3.9684 | 113.3052 | 0.0008 | 25 | 25 | 0 | 0 | 25 | 60 | 58.33 | 0 | 0 | 200 | 119.4 | 119.4 | 80.6 | 80.6 | 0 | 0 | 0 | 0 | 13.29869 | 0 | 0 | 0 | 0.6 | 0.5833 | 0 | 0 | 0 | 0 | 0 | 0 | 0 | 0 | 0 | 0 | 0 | 0 | 0 | 0 | 0 | 0 | 0 | 0 | 0 | 0 | 0 | 0 | 0 | 0 | 0 | 0 | 0 | 0 | 0 | 0 | 0 | 0 | 0 | 0 | 0 | [14 empty] | 0 | 0 | 0 | 0 | 0 | 0 | 0 | 0 | -10 | 0 | 0 | Off | 0 | 0
588.12 | 3.9684 | 113.3052 | 0.0006 | 25 | 25 | 0 | 0 | 25 | 60 | 58.33 | 0 | 0 | 200 | 119.4 | 119.4 | 80.6 | 80.5 | 0 | 0 | 0 | 0 | 13.29869 | 0 | 0 | 0 | 0.6 | 0.5833 | 0 | 0 | 0 | 0 | 0 | 0 | 0 | 0 | 0 | 0 | 0 | 0 | 0 | 0 | 0 | 0 | 0 | 0 | 0 | 0 | 0 | 0 | 0 | 0 | 0 | 0 | 0 | 0 | 0 | 0 | 0 | 0 | 0 | 0 | 0 | [14 empty] | 0 | 0 | 0 | 0 | 0 | 0 | 0 | 0 | -10 | 0 | 0 | Off | 0 | 0
589.12 | 3.9684 | 113.3052 | 0.0001 | 25 | 25 | 0 | 0 | 25 | 60 | 58.31 | 0 | 0 | 200 | 119.4 | 119.4 | 80.6 | 80.5 | 0 | 0 | 0 | 0 | 13.29869 | 0 | 0 | 0 | 0.6 | 0.5831 | 0 | 0 | 0 | 0 | 0 | 0 | 0 | 0 | 0 | 0 | 0 | 0 | 0 | 0 | 0 | 0 | 0 | 0 | 0 | 0 | 0 | 0 | 0 | 0 | 0 | 0 | 0 | 0 | 0 | 0 | 0 | 0 | 0 | 0 | 0 | [14 empty] | 0 | 0 | 0 | 0 | 0 | 0 | 0 | 0 | -10 | 0 | 0 | Off | 0 | 0
590.12 | 3.9684 | 113.3052 | 0 | 25 | 25 | 0 | 0 | 25 | 60 | 58.31 | 0 | 0 | 200 | 119.4 | 119.4 | 80.6 | 80.6 | 0 | 0 | 0 | 0 | 13.29869 | 0 | 0 | 0 | 0.6 | 0.5831 | 0 | 0 | 0 | 0 | 0 | 0 | 0 | 0 | 0 | 0 | 0 | 0 | 0 | 0 | 0 | 0 | 0 | 0 | 0 | 0 | 0 | 0 | 0 | 0 | 0 | 0 | 0 | 0 | 0 | 0 | 0 | 0 | 0 | 0 | 0 | [14 empty] | 0 | 0 | 0 | 0 | 0 | 0 | 0 | 0 | -10 | 0 | 0 | Off | 0 | 0
591.12 | 3.9685 | 113.308 | 0.0002 | 25 | 25 | 0 | 0 | 25 | 60 | 58.31 | 0 | 0 | 200 | 119.4 | 119.4 | 80.6 | 80.5 | 0 | 0 | 0 | 0 | 13.30155 | 0 | 0 | 0 | 0.6 | 0.5831 | 0 | 0 | 0 | 0 | 0 | 0 | 0 | 0 | 0 | 0 | 0 | 0 | 0 | 0 | 0 | 0 | 0 | 0 | 0 | 0 | 0 | 0 | 0 | 0 | 0 | 0 | 0 | 0 | 0 | 0 | 0 | 0 | 0 | 0 | 0 | [14 empty] | 0 | 0 | 0 | 0 | 0 | 0 | 0 | 0 | -10 | 0 | 0 | Off | 0 | 0
592.12 | 3.9685 | 113.308 | 0.0007 | 25 | 25 | 0 | 0 | 25 | 60 | 58.32 | 0 | 0 | 200 | 119.4 | 119.4 | 80.6 | 80.6 | 0 | 0 | 0 | 0 | 13.30155 | 0 | 0 | 0 | 0.6 | 0.5832 | 0 | 0 | 0 | 0 | 0 | 0 | 0 | 0 | 0 | 0 | 0 | 0 | 0 | 0 | 0 | 0 | 0 | 0 | 0 | 0 | 0 | 0 | 0 | 0 | 0 | 0 | 0 | 0 | 0 | 0 | 0 | 0 | 0 | 0 | 0 | [14 empty] | 0 | 0 | 0 | 0 | 0 | 0 | 0 | 0 | -10 | 0 | 0 | Off | 0 | 0
593.12 | 3.9686 | 113.3109 | 0.0009 | 25 | 25 | 0 | 0 | 25 | 70 | 66.62 | 0 | 0 | 200 | 140 | 139.9 | 60 | 60 | 0 | 0 | 0 | 0 | 13.3044 | 0 | 0 | 0 | 0.7 | 0.6662 | 0 | 0 | 0 | 0 | 0 | 0 | 0 | 0 | 0 | 0 | 0 | 0 | 0 | 0 | 0 | 0 | 0 | 0 | 0 | 0 | 0 | 0 | 0 | 0 | 0 | 0 | 0 | 0 | 0 | 0 | 0 | 0 | 0 | 0 | 0 | [14 empty] | 0 | 0 | 0 | 0 | 0 | 0 | 0 | 0 | -10 | 0 | 0 | Off | 0 | 0
594.13 | 3.9752 | 113.4993 | 0.0114 | 25 | 25 | 0 | 0 | 25 | 70 | 68.13 | 0 | 0 | 200 | 140 | 140 | 60 | 60 | 0 | 0 | 0 | 0 | 13.49283 | 0 | 0 | 0 | 0.7 | 0.6813 | 0 | 0 | 0 | 0 | 0 | 0 | 0 | 0 | 0 | 0 | 0 | 0 | 0 | 0 | 0 | 0 | 0 | 0 | 0 | 0 | 0 | 0 | 0 | 0 | 0 | 0 | 0 | 0 | 0 | 0 | 0 | 0 | 0 | 0 | 0 | [14 empty] | 0 | 0 | 0 | 0 | 0 | 0 | 0 | 0 | -10 | 0 | 0 | Off | 0 | 0
595.13 | 3.9978 | 114.1446 | 0.1079 | 25 | 25 | 0 | 0 | 25 | 70 | 68.17 | 0 | 0 | 200 | 140 | 139.9 | 60 | 60 | 0 | 0 | 0 | 0 | 14.13807 | 0 | 0 | 0 | 0.7 | 0.6817 | 0 | 0 | 0 | 0 | 0 | 0 | 0 | 0 | 0 | 0 | 0 | 0 | 0 | 0 | 0 | 0 | 0 | 0 | 0 | 0 | 0 | 0 | 0 | 0 | 0 | 0 | 0 | 0 | 0 | 0 | 0 | 0 | 0 | 0 | 0 | [14 empty] | 0 | 0 | 0 | 0 | 0 | 0 | 0 | 0 | -10 | 0 | 0 | Off | 0 | 0
596.13 | 4.0214 | 114.8184 | 0.286 | 25 | 25 | 0 | 0 | 25 | 70 | 68.19 | 0 | 0 | 200 | 140 | 140 | 60 | 60 | 0 | 0 | 0 | 0 | 14.81185 | 0 | 0 | 0 | 0.7 | 0.6819 | 0 | 0 | 0 | 0 | 0 | 0 | 0 | 0 | 0 | 0 | 0 | 0 | 0 | 0 | 0 | 0 | 0 | 0 | 0 | 0 | 0 | 0 | 0 | 0 | 0 | 0 | 0 | 0 | 0 | 0 | 0 | 0 | 0 | 0 | 0 | [14 empty] | 0 | 0 | 0 | 0 | 0 | 0 | 0 | 0 | -10 | 0 | 0 | Off | 0 | 0
597.13 | 4.0425 | 115.4209 | 0.4747 | 25 | 25 | 0 | 0 | 25 | 70 | 68.2 | 0 | 0 | 200 | 140 | 140 | 60 | 60 | 0 | 0 | 0 | 0 | 15.41426 | 0 | 0 | 0 | 0.7 | 0.682 | 0 | 0 | 0 | 0 | 0 | 0 | 0 | 0 | 0 | 0 | 0 | 0 | 0 | 0 | 0 | 0 | 0 | 0 | 0 | 0 | 0 | 0 | 0 | 0 | 0 | 0 | 0 | 0 | 0 | 0 | 0 | 0 | 0 | 0 | 0 | [14 empty] | 0 | 0 | 0 | 0 | 0 | 0 | 0 | 0 | -10 | 0 | 0 | Off | 0 | 0
598.13 | 4.0611 | 115.9519 | 0.5998 | 25 | 25 | 0 | 0 | 25 | 70 | 68.19 | 0 | 0 | 200 | 140 | 140 | 60 | 60 | 0 | 0 | 0 | 0 | 15.9453 | 0 | 0 | 0 | 0.7 | 0.6819 | 0 | 0 | 0 | 0 | 0 | 0 | 0 | 0 | 0 | 0 | 0 | 0 | 0 | 0 | 0 | 0 | 0 | 0 | 0 | 0 | 0 | 0 | 0 | 0 | 0 | 0 | 0 | 0 | 0 | 0 | 0 | 0 | 0 | 0 | 0 | [14 empty] | 0 | 0 | 0 | 0 | 0 | 0 | 0 | 0 | -10 | 0 | 0 | Off | 0 | 0
599.13 | 4.0765 | 116.3916 | 0.5991 | 25 | 25 | 0 | 0 | 25 | 70 | 68.19 | 0 | 0 | 200 | 140 | 140 | 60 | 60 | 0 | 0 | 0 | 0 | 16.38497 | 0 | 0 | 0 | 0.7 | 0.6819 | 0 | 0 | 0 | 0 | 0 | 0 | 0 | 0 | 0 | 0 | 0 | 0 | 0 | 0 | 0 | 0 | 0 | 0 | 0 | 0 | 0 | 0 | 0 | 0 | 0 | 0 | 0 | 0 | 0 | 0 | 0 | 0 | 0 | 0 | 0 | [14 empty] | 0 | 0 | 0 | 0 | 0 | 0 | 0 | 0 | -10 | 0 | 0 | Off | 0 | 0
600.13 | 4.09 | 116.7771 | 0.5309 | 25 | 25 | 0 | 0 | 25 | 70 | 68.22 | 0 | 0 | 200 | 140 | 140 | 60 | 60 | 0 | 0 | 0 | 0 | 16.7704 | 0 | 0 | 0 | 0.7 | 0.6822 | 0 | 0 | 0 | 0 | 0 | 0 | 0 | 0 | 0 | 0 | 0 | 0 | 0 | 0 | 0 | 0 | 0 | 0 | 0 | 0 | 0 | 0 | 0 | 0 | 0 | 0 | 0 | 0 | 0 | 0 | 0 | 0 | 0 | 0 | 0 | [14 empty] | 0 | 0 | 0 | 0 | 0 | 0 | 0 | 0 | -10 | 0 | 0 | Off | 0 | 0
601.14 | 4.1015 | 117.1054 | 0.459 | 25 | 25 | 0 | 0 | 25 | 70 | 68.22 | 0 | 0 | 200 | 140 | 139.9 | 60 | 60 | 0 | 0 | 0 | 0 | 17.09873 | 0 | 0 | 0 | 0.7 | 0.6822 | 0 | 0 | 0 | 0 | 0 | 0 | 0 | 0 | 0 | 0 | 0 | 0 | 0 | 0 | 0 | 0 | 0 | 0 | 0 | 0 | 0 | 0 | 0 | 0 | 0 | 0 | 0 | 0 | 0 | 0 | 0 | 0 | 0 | 0 | 0 | [14 empty] | 0 | 0 | 0 | 0 | 0 | 0 | 0 | 0 | -10 | 0 | 0 | Off | 0 | 0
602.14 | 4.1115 | 117.3909 | 0.3949 | 25 | 25 | 0 | 0 | 25 | 70 | 68.22 | 0 | 0 | 200 | 140 | 140 | 60 | 60 | 0 | 0 | 0 | 0 | 17.38423 | 0 | 0 | 0 | 0.7 | 0.6822 | 0 | 0 | 0 | 0 | 0 | 0 | 0 | 0 | 0 | 0 | 0 | 0 | 0 | 0 | 0 | 0 | 0 | 0 | 0 | 0 | 0 | 0 | 0 | 0 | 0 | 0 | 0 | 0 | 0 | 0 | 0 | 0 | 0 | 0 | 0 | [14 empty] | 0 | 0 | 0 | 0 | 0 | 0 | 0 | 0 | -10 | 0 | 0 | Off | 0 | 0
603.14 | 4.1202 | 117.6393 | 0.3403 | 25 | 25 | 0 | 0 | 25 | 70 | 68.22 | 0 | 0 | 200 | 140 | 140 | 60 | 60 | 0 | 0 | 0 | 0 | 17.63262 | 0 | 0 | 0 | 0.7 | 0.6822 | 0 | 0 | 0 | 0 | 0 | 0 | 0 | 0 | 0 | 0 | 0 | 0 | 0 | 0 | 0 | 0 | 0 | 0 | 0 | 0 | 0 | 0 | 0 | 0 | 0 | 0 | 0 | 0 | 0 | 0 | 0 | 0 | 0 | 0 | 0 | [14 empty] | 0 | 0 | 0 | 0 | 0 | 0 | 0 | 0 | -10 | 0 | 0 | Off | 0 | 0
604.14 | 4.1277 | 117.8535 | 0.294 | 25 | 25 | 0 | 0 | 25 | 70 | 68.23 | 0 | 0 | 200 | 140 | 140 | 60 | 60 | 0 | 0 | 0 | 0 | 17.84674 | 0 | 0 | 0 | 0.7 | 0.6823 | 0 | 0 | 0 | 0 | 0 | 0 | 0 | 0 | 0 | 0 | 0 | 0 | 0 | 0 | 0 | 0 | 0 | 0 | 0 | 0 | 0 | 0 | 0 | 0 | 0 | 0 | 0 | 0 | 0 | 0 | 0 | 0 | 0 | 0 | 0 | [14 empty] | 0 | 0 | 0 | 0 | 0 | 0 | 0 | 0 | -10 | 0 | 0 | Off | 0 | 0
605.14 | 4.1343 | 118.0419 | 0.2546 | 25 | 25 | 0 | 0 | 25 | 70 | 68.25 | 0 | 0 | 200 | 140 | 140 | 60 | 59.9 | 0 | 0 | 0 | 0 | 18.03517 | 0 | 0 | 0 | 0.7 | 0.6825 | 0 | 0 | 0 | 0 | 0 | 0 | 0 | 0 | 0 | 0 | 0 | 0 | 0 | 0 | 0 | 0 | 0 | 0 | 0 | 0 | 0 | 0 | 0 | 0 | 0 | 0 | 0 | 0 | 0 | 0 | 0 | 0 | 0 | 0 | 0 | [14 empty] | 0 | 0 | 0 | 0 | 0 | 0 | 0 | 0 | -10 | 0 | 0 | Off | 0 | 0
606.14 | 4.1399 | 118.2018 | 0.2214 | 25 | 25 | 0 | 0 | 25 | 70 | 68.22 | 0 | 0 | 200 | 140 | 140 | 60 | 60 | 0 | 0 | 0 | 0 | 18.19506 | 0 | 0 | 0 | 0.7 | 0.6822 | 0 | 0 | 0 | 0 | 0 | 0 | 0 | 0 | 0 | 0 | 0 | 0 | 0 | 0 | 0 | 0 | 0 | 0 | 0 | 0 | 0 | 0 | 0 | 0 | 0 | 0 | 0 | 0 | 0 | 0 | 0 | 0 | 0 | 0 | 0 | [14 empty] | 0 | 0 | 0 | 0 | 0 | 0 | 0 | 0 | -10 | 0 | 0 | Off | 0 | 0
607.14 | 4.1449 | 118.3446 | 0.1919 | 25 | 25 | 0 | 0 | 25 | 70 | 68.22 | 0 | 0 | 200 | 140 | 140 | 60 | 60 | 0 | 0 | 0 | 0 | 18.33781 | 0 | 0 | 0 | 0.7 | 0.6822 | 0 | 0 | 0 | 0 | 0 | 0 | 0 | 0 | 0 | 0 | 0 | 0 | 0 | 0 | 0 | 0 | 0 | 0 | 0 | 0 | 0 | 0 | 0 | 0 | 0 | 0 | 0 | 0 | 0 | 0 | 0 | 0 | 0 | 0 | 0 | [14 empty] | 0 | 0 | 0 | 0 | 0 | 0 | 0 | 0 | -10 | 0 | 0 | Off | 0 | 0
608.14 | 4.149 | 118.4616 | 0.1661 | 25 | 25 | 0 | 0 | 25 | 70 | 68.25 | 0 | 0 | 200 | 140 | 140 | 60 | 60 | 0 | 0 | 0 | 0 | 18.45486 | 0 | 0 | 0 | 0.7 | 0.6825 | 0 | 0 | 0 | 0 | 0 | 0 | 0 | 0 | 0 | 0 | 0 | 0 | 0 | 0 | 0 | 0 | 0 | 0 | 0 | 0 | 0 | 0 | 0 | 0 | 0 | 0 | 0 | 0 | 0 | 0 | 0 | 0 | 0 | 0 | 0 | [14 empty] | 0 | 0 | 0 | 0 | 0 | 0 | 0 | 0 | -10 | 0 | 0 | Off | 0 | 0
609.14 | 4.1526 | 118.5644 | 0.143 | 25 | 25 | 0 | 0 | 25 | 70 | 68.25 | 0 | 0 | 200 | 140 | 139.9 | 60 | 59.9 | 0 | 0 | 0 | 0 | 18.55764 | 0 | 0 | 0 | 0.7 | 0.6825 | 0 | 0 | 0 | 0 | 0 | 0 | 0 | 0 | 0 | 0 | 0 | 0 | 0 | 0 | 0 | 0 | 0 | 0 | 0 | 0 | 0 | 0 | 0 | 0 | 0 | 0 | 0 | 0 | 0 | 0 | 0 | 0 | 0 | 0 | 0 | [14 empty] | 0 | 0 | 0 | 0 | 0 | 0 | 0 | 0 | -10 | 0 | 0 | Off | 0 | 0
610.14 | 4.1559 | 118.6586 | 0.123 | 25 | 25 | 0 | 0 | 25 | 70 | 68.25 | 0 | 0 | 200 | 140 | 139.9 | 60 | 60 | 0 | 0 | 0 | 0 | 18.65186 | 0 | 0 | 0 | 0.7 | 0.6825 | 0 | 0 | 0 | 0 | 0 | 0 | 0 | 0 | 0 | 0 | 0 | 0 | 0 | 0 | 0 | 0 | 0 | 0 | 0 | 0 | 0 | 0 | 0 | 0 | 0 | 0 | 0 | 0 | 0 | 0 | 0 | 0 | 0 | 0 | 0 | [14 empty] | 0 | 0 | 0 | 0 | 0 | 0 | 0 | 0 | -10 | 0 | 0 | Off | 0 | 0
611.15 | 4.1588 | 118.7414 | 0.1071 | 25 | 25 | 0 | 0 | 25 | 70 | 68.24 | 0 | 0 | 200 | 140 | 140 | 60 | 60 | 0 | 0 | 0 | 0 | 18.73465 | 0 | 0 | 0 | 0.7 | 0.6824 | 0 | 0 | 0 | 0 | 0 | 0 | 0 | 0 | 0 | 0 | 0 | 0 | 0 | 0 | 0 | 0 | 0 | 0 | 0 | 0 | 0 | 0 | 0 | 0 | 0 | 0 | 0 | 0 | 0 | 0 | 0 | 0 | 0 | 0 | 0 | [14 empty] | 0 | 0 | 0 | 0 | 0 | 0 | 0 | 0 | -10 | 0 | 0 | Off | 0 | 0
612.15 | 4.1614 | 118.8157 | 0.0947 | 25 | 25 | 0 | 0 | 25 | 70 | 68.22 | 0 | 0 | 200 | 140 | 139.9 | 60 | 59.9 | 0 | 0 | 0 | 0 | 18.80888 | 0 | 0 | 0 | 0.7 | 0.6822 | 0 | 0 | 0 | 0 | 0 | 0 | 0 | 0 | 0 | 0 | 0 | 0 | 0 | 0 | 0 | 0 | 0 | 0 | 0 | 0 | 0 | 0 | 0 | 0 | 0 | 0 | 0 | 0 | 0 | 0 | 0 | 0 | 0 | 0 | 0 | [14 empty] | 0 | 0 | 0 | 0 | 0 | 0 | 0 | 0 | -10 | 0 | 0 | Off | 0 | 0
613.15 | 4.1636 | 118.8785 | 0.0844 | 25 | 25 | 0 | 0 | 25 | 70 | 68.19 | 0 | 0 | 200 | 140 | 139.9 | 60 | 60 | 0 | 0 | 0 | 0 | 18.8717 | 0 | 0 | 0 | 0.7 | 0.6819 | 0 | 0 | 0 | 0 | 0 | 0 | 0 | 0 | 0 | 0 | 0 | 0 | 0 | 0 | 0 | 0 | 0 | 0 | 0 | 0 | 0 | 0 | 0 | 0 | 0 | 0 | 0 | 0 | 0 | 0 | 0 | 0 | 0 | 0 | 0 | [14 empty] | 0 | 0 | 0 | 0 | 0 | 0 | 0 | 0 | -10 | 0 | 0 | Off | 0 | 0
614.15 | 4.1655 | 118.9327 | 0.0745 | 25 | 25 | 0 | 0 | 25 | 70 | 68.19 | 0 | 0 | 200 | 140 | 140 | 60 | 60 | 0 | 0 | 0 | 0 | 18.92594 | 0 | 0 | 0 | 0.7 | 0.6819 | 0 | 0 | 0 | 0 | 0 | 0 | 0 | 0 | 0 | 0 | 0 | 0 | 0 | 0 | 0 | 0 | 0 | 0 | 0 | 0 | 0 | 0 | 0 | 0 | 0 | 0 | 0 | 0 | 0 | 0 | 0 | 0 | 0 | 0 | 0 | [14 empty] | 0 | 0 | 0 | 0 | 0 | 0 | 0 | 0 | -10 | 0 | 0 | Off | 0 | 0
615.16 | 4.1671 | 118.9784 | 0.0648 | 25 | 25 | 0 | 0 | 25 | 70 | 68.19 | 0 | 0 | 200 | 140 | 139.9 | 60 | 60 | 0 | 0 | 0 | 0 | 18.97162 | 0 | 0 | 0 | 0.7 | 0.6819 | 0 | 0 | 0 | 0 | 0 | 0 | 0 | 0 | 0 | 0 | 0 | 0 | 0 | 0 | 0 | 0 | 0 | 0 | 0 | 0 | 0 | 0 | 0 | 0 | 0 | 0 | 0 | 0 | 0 | 0 | 0 | 0 | 0 | 0 | 0 | [14 empty] | 0 | 0 | 0 | 0 | 0 | 0 | 0 | 0 | -10 | 0 | 0 | Off | 0 | 0
616.16 | 4.1685 | 119.0184 | 0.0555 | 25 | 25 | 0 | 0 | 25 | 70 | 68.22 | 0 | 0 | 200 | 140 | 140 | 60 | 60 | 0 | 0 | 0 | 0 | 19.01159 | 0 | 0 | 0 | 0.7 | 0.6822 | 0 | 0 | 0 | 0 | 0 | 0 | 0 | 0 | 0 | 0 | 0 | 0 | 0 | 0 | 0 | 0 | 0 | 0 | 0 | 0 | 0 | 0 | 0 | 0 | 0 | 0 | 0 | 0 | 0 | 0 | 0 | 0 | 0 | 0 | 0 | [14 empty] | 0 | 0 | 0 | 0 | 0 | 0 | 0 | 0 | -10 | 0 | 0 | Off | 0 | 0
617.16 | 4.1697 | 119.0526 | 0.0475 | 25 | 25 | 0 | 0 | 25 | 70 | 68.2 | 0 | 0 | 200 | 140 | 139.9 | 60 | 60 | 0 | 0 | 0 | 0 | 19.04585 | 0 | 0 | 0 | 0.7 | 0.682 | 0 | 0 | 0 | 0 | 0 | 0 | 0 | 0 | 0 | 0 | 0 | 0 | 0 | 0 | 0 | 0 | 0 | 0 | 0 | 0 | 0 | 0 | 0 | 0 | 0 | 0 | 0 | 0 | 0 | 0 | 0 | 0 | 0 | 0 | 0 | [14 empty] | 0 | 0 | 0 | 0 | 0 | 0 | 0 | 0 | -10 | 0 | 0 | Off | 0 | 0
618.16 | 4.1709 | 119.0869 | 0.0416 | 25 | 25 | 0 | 0 | 25 | 70 | 68.19 | 0 | 0 | 200 | 140 | 140 | 60 | 59.9 | 0 | 0 | 0 | 0 | 19.08011 | 0 | 0 | 0 | 0.7 | 0.6819 | 0 | 0 | 0 | 0 | 0 | 0 | 0 | 0 | 0 | 0 | 0 | 0 | 0 | 0 | 0 | 0 | 0 | 0 | 0 | 0 | 0 | 0 | 0 | 0 | 0 | 0 | 0 | 0 | 0 | 0 | 0 | 0 | 0 | 0 | 0 | [14 empty] | 0 | 0 | 0 | 0 | 0 | 0 | 0 | 0 | -10 | 0 | 0 | Off | 0 | 0
619.16 | 4.172 | 119.1183 | 0.0372 | 25 | 25 | 0 | 0 | 25 | 70 | 68.22 | 0 | 0 | 200 | 140 | 140 | 60 | 60 | 0 | 0 | 0 | 0 | 19.11152 | 0 | 0 | 0 | 0.7 | 0.6822 | 0 | 0 | 0 | 0 | 0 | 0 | 0 | 0 | 0 | 0 | 0 | 0 | 0 | 0 | 0 | 0 | 0 | 0 | 0 | 0 | 0 | 0 | 0 | 0 | 0 | 0 | 0 | 0 | 0 | 0 | 0 | 0 | 0 | 0 | 0 | [14 empty] | 0 | 0 | 0 | 0 | 0 | 0 | 0 | 0 | -10 | 0 | 0 | Off | 0 | 0
620.17 | 4.1729 | 119.144 | 0.0336 | 25 | 25 | 0 | 0 | 25 | 70 | 68.25 | 0 | 0 | 200 | 140 | 140 | 60 | 59.9 | 0 | 0 | 0 | 0 | 19.13721 | 0 | 0 | 0 | 0.7 | 0.6825 | 0 | 0 | 0 | 0 | 0 | 0 | 0 | 0 | 0 | 0 | 0 | 0 | 0 | 0 | 0 | 0 | 0 | 0 | 0 | 0 | 0 | 0 | 0 | 0 | 0 | 0 | 0 | 0 | 0 | 0 | 0 | 0 | 0 | 0 | 0 | [14 empty] | 0 | 0 | 0 | 0 | 0 | 0 | 0 | 0 | -10 | 0 | 0 | Off | 0 | 0
621.17 | 4.1736 | 119.164 | 0.0298 | 25 | 25 | 0 | 0 | 25 | 70 | 68.22 | 0 | 0 | 200 | 140 | 139.9 | 60 | 60 | 0 | 0 | 0 | 0 | 19.1572 | 0 | 0 | 0 | 0.7 | 0.6822 | 0 | 0 | 0 | 0 | 0 | 0 | 0 | 0 | 0 | 0 | 0 | 0 | 0 | 0 | 0 | 0 | 0 | 0 | 0 | 0 | 0 | 0 | 0 | 0 | 0 | 0 | 0 | 0 | 0 | 0 | 0 | 0 | 0 | 0 | 0 | [14 empty] | 0 | 0 | 0 | 0 | 0 | 0 | 0 | 0 | -10 | 0 | 0 | Off | 0 | 0
622.17 | 4.1744 | 119.1868 | 0.0261 | 25 | 25 | 0 | 0 | 25 | 70 | 68.21 | 0 | 0 | 200 | 140 | 140 | 60 | 60 | 0 | 0 | 0 | 0 | 19.18004 | 0 | 0 | 0 | 0.7 | 0.6821 | 0 | 0 | 0 | 0 | 0 | 0 | 0 | 0 | 0 | 0 | 0 | 0 | 0 | 0 | 0 | 0 | 0 | 0 | 0 | 0 | 0 | 0 | 0 | 0 | 0 | 0 | 0 | 0 | 0 | 0 | 0 | 0 | 0 | 0 | 0 | [14 empty] | 0 | 0 | 0 | 0 | 0 | 0 | 0 | 0 | -10 | 0 | 0 | Off | 0 | 0
623.18 | 4.175 | 119.204 | 0.0232 | 25 | 25 | 0 | 0 | 25 | 70 | 68.25 | 0 | 0 | 200 | 140 | 140 | 60 | 60 | 0 | 0 | 0 | 0 | 19.19717 | 0 | 0 | 0 | 0.7 | 0.6825 | 0 | 0 | 0 | 0 | 0 | 0 | 0 | 0 | 0 | 0 | 0 | 0 | 0 | 0 | 0 | 0 | 0 | 0 | 0 | 0 | 0 | 0 | 0 | 0 | 0 | 0 | 0 | 0 | 0 | 0 | 0 | 0 | 0 | 0 | 0 | [14 empty] | 0 | 0 | 0 | 0 | 0 | 0 | 0 | 0 | -10 | 0 | 0 | Off | 0 | 0
624.18 | 4.1757 | 119.224 | 0.021 | 25 | 25 | 0 | 0 | 25 | 70 | 68.25 | 0 | 0 | 200 | 140 | 139.9 | 60 | 60.1 | 0 | 0 | 0 | 0 | 19.21715 | 0 | 0 | 0 | 0.7 | 0.6825 | 0 | 0 | 0 | 0 | 0 | 0 | 0 | 0 | 0 | 0 | 0 | 0 | 0 | 0 | 0 | 0 | 0 | 0 | 0 | 0 | 0 | 0 | 0 | 0 | 0 | 0 | 0 | 0 | 0 | 0 | 0 | 0 | 0 | 0 | 0 | [14 empty] | 0 | 0 | 0 | 0 | 0 | 0 | 0 | 0 | -10 | 0 | 0 | Off | 0 | 0
625.18 | 4.1762 | 119.2382 | 0.0195 | 25 | 25 | 0 | 0 | 25 | 70 | 68.25 | 0 | 0 | 200 | 140 | 140 | 60 | 60 | 0 | 0 | 0 | 0 | 19.23143 | 0 | 0 | 0 | 0.7 | 0.6825 | 0 | 0 | 0 | 0 | 0 | 0 | 0 | 0 | 0 | 0 | 0 | 0 | 0 | 0 | 0 | 0 | 0 | 0 | 0 | 0 | 0 | 0 | 0 | 0 | 0 | 0 | 0 | 0 | 0 | 0 | 0 | 0 | 0 | 0 | 0 | [14 empty] | 0 | 0 | 0 | 0 | 0 | 0 | 0 | 0 | -10 | 0 | 0 | Off | 0 | 0
626.18 | 4.1767 | 119.2525 | 0.0177 | 25 | 25 | 0 | 0 | 25 | 70 | 68.25 | 0 | 0 | 200 | 140 | 139.9 | 60 | 60 | 0 | 0 | 0 | 0 | 19.2457 | 0 | 0 | 0 | 0.7 | 0.6825 | 0 | 0 | 0 | 0 | 0 | 0 | 0 | 0 | 0 | 0 | 0 | 0 | 0 | 0 | 0 | 0 | 0 | 0 | 0 | 0 | 0 | 0 | 0 | 0 | 0 | 0 | 0 | 0 | 0 | 0 | 0 | 0 | 0 | 0 | 0 | [14 empty] | 0 | 0 | 0 | 0 | 0 | 0 | 0 | 0 | -10 | 0 | 0 | Off | 0 | 0
627.18 | 4.1772 | 119.2668 | 0.0161 | 25 | 25 | 0 | 0 | 25 | 70 | 68.19 | 0 | 0 | 200 | 140 | 140 | 60 | 60 | 0 | 0 | 0 | 0 | 19.25998 | 0 | 0 | 0 | 0.7 | 0.6819 | 0 | 0 | 0 | 0 | 0 | 0 | 0 | 0 | 0 | 0 | 0 | 0 | 0 | 0 | 0 | 0 | 0 | 0 | 0 | 0 | 0 | 0 | 0 | 0 | 0 | 0 | 0 | 0 | 0 | 0 | 0 | 0 | 0 | 0 | 0 | [14 empty] | 0 | 0 | 0 | 0 | 0 | 0 | 0 | 0 | -10 | 0 | 0 | Off | 0 | 0
628.19 | 4.1777 | 119.2811 | 0.0153 | 25 | 25 | 0 | 0 | 25 | 70 | 68.24 | 0 | 0 | 200 | 140 | 139.9 | 60 | 60 | 0 | 0 | 0 | 0 | 19.27425 | 0 | 0 | 0 | 0.7 | 0.6824 | 0 | 0 | 0 | 0 | 0 | 0 | 0 | 0 | 0 | 0 | 0 | 0 | 0 | 0 | 0 | 0 | 0 | 0 | 0 | 0 | 0 | 0 | 0 | 0 | 0 | 0 | 0 | 0 | 0 | 0 | 0 | 0 | 0 | 0 | 0 | [14 empty] | 0 | 0 | 0 | 0 | 0 | 0 | 0 | 0 | -10 | 0 | 0 | Off | 0 | 0
629.19 | 4.1781 | 119.2925 | 0.0143 | 25 | 25 | 0 | 0 | 25 | 70 | 68.22 | 0 | 0 | 200 | 140 | 140 | 60 | 60 | 0 | 0 | 0 | 0 | 19.28567 | 0 | 0 | 0 | 0.7 | 0.6822 | 0 | 0 | 0 | 0 | 0 | 0 | 0 | 0 | 0 | 0 | 0 | 0 | 0 | 0 | 0 | 0 | 0 | 0 | 0 | 0 | 0 | 0 | 0 | 0 | 0 | 0 | 0 | 0 | 0 | 0 | 0 | 0 | 0 | 0 | 0 | [14 empty] | 0 | 0 | 0 | 0 | 0 | 0 | 0 | 0 | -10 | 0 | 0 | Off | 0 | 0
630.2 | 4.1785 | 119.3039 | 0.0134 | 25 | 25 | 0 | 0 | 25 | 70 | 68.25 | 0 | 0 | 200 | 140 | 140 | 60 | 60 | 0 | 0 | 0 | 0 | 19.29709 | 0 | 0 | 0 | 0.7 | 0.6825 | 0 | 0 | 0 | 0 | 0 | 0 | 0 | 0 | 0 | 0 | 0 | 0 | 0 | 0 | 0 | 0 | 0 | 0 | 0 | 0 | 0 | 0 | 0 | 0 | 0 | 0 | 0 | 0 | 0 | 0 | 0 | 0 | 0 | 0 | 0 | [14 empty] | 0 | 0 | 0 | 0 | 0 | 0 | 0 | 0 | -10 | 0 | 0 | Off | 0 | 0
631.2 | 4.1788 | 119.3125 | 0.0121 | 25 | 25 | 0 | 0 | 25 | 70 | 68.25 | 0 | 0 | 200 | 140 | 140 | 60 | 60 | 0 | 0 | 0 | 0 | 19.30566 | 0 | 0 | 0 | 0.7 | 0.6825 | 0 | 0 | 0 | 0 | 0 | 0 | 0 | 0 | 0 | 0 | 0 | 0 | 0 | 0 | 0 | 0 | 0 | 0 | 0 | 0 | 0 | 0 | 0 | 0 | 0 | 0 | 0 | 0 | 0 | 0 | 0 | 0 | 0 | 0 | 0 | [14 empty] | 0 | 0 | 0 | 0 | 0 | 0 | 0 | 0 | -10 | 0 | 0 | Off | 0 | 0
632.2 | 4.1792 | 119.3239 | 0.0108 | 25 | 25 | 0 | 0 | 25 | 70 | 68.25 | 0 | 0 | 200 | 140 | 139.9 | 60 | 59.9 | 0 | 0 | 0 | 0 | 19.31708 | 0 | 0 | 0 | 0.7 | 0.6825 | 0 | 0 | 0 | 0 | 0 | 0 | 0 | 0 | 0 | 0 | 0 | 0 | 0 | 0 | 0 | 0 | 0 | 0 | 0 | 0 | 0 | 0 | 0 | 0 | 0 | 0 | 0 | 0 | 0 | 0 | 0 | 0 | 0 | 0 | 0 | [14 empty] | 0 | 0 | 0 | 0 | 0 | 0 | 0 | 0 | -10 | 0 | 0 | Off | 0 | 0
633.2 | 4.1796 | 119.3353 | 0.0107 | 25 | 25 | 0 | 0 | 25 | 70 | 68.25 | 0 | 0 | 200 | 140 | 140 | 60 | 60 | 0 | 0 | 0 | 0 | 19.3285 | 0 | 0 | 0 | 0.7 | 0.6825 | 0 | 0 | 0 | 0 | 0 | 0 | 0 | 0 | 0 | 0 | 0 | 0 | 0 | 0 | 0 | 0 | 0 | 0 | 0 | 0 | 0 | 0 | 0 | 0 | 0 | 0 | 0 | 0 | 0 | 0 | 0 | 0 | 0 | 0 | 0 | [14 empty] | 0 | 0 | 0 | 0 | 0 | 0 | 0 | 0 | -10 | 0 | 0 | Off | 0 | 0
634.2 | 4.1799 | 119.3439 | 0.0104 | 25 | 25 | 0 | 0 | 25 | 70 | 68.25 | 0 | 0 | 200 | 140 | 139.9 | 60 | 60 | 0 | 0 | 0 | 0 | 19.33706 | 0 | 0 | 0 | 0.7 | 0.6825 | 0 | 0 | 0 | 0 | 0 | 0 | 0 | 0 | 0 | 0 | 0 | 0 | 0 | 0 | 0 | 0 | 0 | 0 | 0 | 0 | 0 | 0 | 0 | 0 | 0 | 0 | 0 | 0 | 0 | 0 | 0 | 0 | 0 | 0 | 0 | [14 empty] | 0 | 0 | 0 | 0 | 0 | 0 | 0 | 0 | -10 | 0 | 0 | Off | 0 | 0
635.21 | 4.1802 | 119.3524 | 0.0101 | 25 | 25 | 0 | 0 | 25 | 70 | 68.26 | 0 | 0 | 200 | 140 | 139.9 | 60 | 60 | 0 | 0 | 0 | 0 | 19.34563 | 0 | 0 | 0 | 0.7 | 0.6826 | 0 | 0 | 0 | 0 | 0 | 0 | 0 | 0 | 0 | 0 | 0 | 0 | 0 | 0 | 0 | 0 | 0 | 0 | 0 | 0 | 0 | 0 | 0 | 0 | 0 | 0 | 0 | 0 | 0 | 0 | 0 | 0 | 0 | 0 | 0 | [14 empty] | 0 | 0 | 0 | 0 | 0 | 0 | 0 | 0 | -10 | 0 | 0 | Off | 0 | 0
636.21 | 4.1805 | 119.361 | 0.0098 | 25 | 25 | 0 | 0 | 25 | 70 | 68.25 | 0 | 0 | 200 | 140 | 140 | 60 | 60 | 0 | 0 | 0 | 0 | 19.35419 | 0 | 0 | 0 | 0.7 | 0.6825 | 0 | 0 | 0 | 0 | 0 | 0 | 0 | 0 | 0 | 0 | 0 | 0 | 0 | 0 | 0 | 0 | 0 | 0 | 0 | 0 | 0 | 0 | 0 | 0 | 0 | 0 | 0 | 0 | 0 | 0 | 0 | 0 | 0 | 0 | 0 | [14 empty] | 0 | 0 | 0 | 0 | 0 | 0 | 0 | 0 | -10 | 0 | 0 | Off | 0 | 0
637.21 | 4.1808 | 119.3696 | 0.0092 | 25 | 25 | 0 | 0 | 25 | 70 | 68.24 | 0 | 0 | 200 | 140 | 139.9 | 60 | 60 | 0 | 0 | 0 | 0 | 19.36276 | 0 | 0 | 0 | 0.7 | 0.6824 | 0 | 0 | 0 | 0 | 0 | 0 | 0 | 0 | 0 | 0 | 0 | 0 | 0 | 0 | 0 | 0 | 0 | 0 | 0 | 0 | 0 | 0 | 0 | 0 | 0 | 0 | 0 | 0 | 0 | 0 | 0 | 0 | 0 | 0 | 0 | [14 empty] | 0 | 0 | 0 | 0 | 0 | 0 | 0 | 0 | -10 | 0 | 0 | Off | 0 | 0
638.21 | 4.181 | 119.3753 | 0.0089 | 25 | 25 | 0 | 0 | 25 | 70 | 68.24 | 0 | 0 | 200 | 140 | 140 | 60 | 60 | 0 | 0 | 0 | 0 | 19.36847 | 0 | 0 | 0 | 0.7 | 0.6824 | 0 | 0 | 0 | 0 | 0 | 0 | 0 | 0 | 0 | 0 | 0 | 0 | 0 | 0 | 0 | 0 | 0 | 0 | 0 | 0 | 0 | 0 | 0 | 0 | 0 | 0 | 0 | 0 | 0 | 0 | 0 | 0 | 0 | 0 | 0 | [14 empty] | 0 | 0 | 0 | 0 | 0 | 0 | 0 | 0 | -10 | 0 | 0 | Off | 0 | 0
639.21 | 4.1811 | 119.3781 | 0.0076 | 25 | 25 | 0 | 0 | 25 | 70 | 68.25 | 0 | 0 | 200 | 140 | 140 | 60 | 60 | 0 | 0 | 0 | 0 | 19.37132 | 0 | 0 | 0 | 0.7 | 0.6825 | 0 | 0 | 0 | 0 | 0 | 0 | 0 | 0 | 0 | 0 | 0 | 0 | 0 | 0 | 0 | 0 | 0 | 0 | 0 | 0 | 0 | 0 | 0 | 0 | 0 | 0 | 0 | 0 | 0 | 0 | 0 | 0 | 0 | 0 | 0 | [14 empty] | 0 | 0 | 0 | 0 | 0 | 0 | 0 | 0 | -10 | 0 | 0 | Off | 0 | 0
640.21 | 4.1812 | 119.381 | 0.0057 | 25 | 25 | 0 | 0 | 25 | 70 | 68.26 | 0 | 0 | 200 | 140 | 140 | 60 | 59.9 | 0 | 0 | 0 | 0 | 19.37418 | 0 | 0 | 0 | 0.7 | 0.6826 | 0 | 0 | 0 | 0 | 0 | 0 | 0 | 0 | 0 | 0 | 0 | 0 | 0 | 0 | 0 | 0 | 0 | 0 | 0 | 0 | 0 | 0 | 0 | 0 | 0 | 0 | 0 | 0 | 0 | 0 | 0 | 0 | 0 | 0 | 0 | [14 empty] | 0 | 0 | 0 | 0 | 0 | 0 | 0 | 0 | -10 | 0 | 0 | Off | 0 | 0
641.21 | 4.1814 | 119.3867 | 0.0043 | 25 | 25 | 0 | 0 | 25 | 70 | 68.28 | 0 | 0 | 200 | 140 | 140 | 60 | 60 | 0 | 0 | 0 | 0 | 19.37989 | 0 | 0 | 0 | 0.7 | 0.6828 | 0 | 0 | 0 | 0 | 0 | 0 | 0 | 0 | 0 | 0 | 0 | 0 | 0 | 0 | 0 | 0 | 0 | 0 | 0 | 0 | 0 | 0 | 0 | 0 | 0 | 0 | 0 | 0 | 0 | 0 | 0 | 0 | 0 | 0 | 0 | [14 empty] | 0 | 0 | 0 | 0 | 0 | 0 | 0 | 0 | -10 | 0 | 0 | Off | 0 | 0
642.21 | 4.1816 | 119.3924 | 0.0039 | 25 | 25 | 0 | 0 | 25 | 70 | 68.29 | 0 | 0 | 200 | 140 | 140 | 60 | 60 | 0 | 0 | 0 | 0 | 19.3856 | 0 | 0 | 0 | 0.7 | 0.6829 | 0 | 0 | 0 | 0 | 0 | 0 | 0 | 0 | 0 | 0 | 0 | 0 | 0 | 0 | 0 | 0 | 0 | 0 | 0 | 0 | 0 | 0 | 0 | 0 | 0 | 0 | 0 | 0 | 0 | 0 | 0 | 0 | 0 | 0 | 0 | [14 empty] | 0 | 0 | 0 | 0 | 0 | 0 | 0 | 0 | -10 | 0 | 0 | Off | 0 | 0
643.21 | 4.1818 | 119.3981 | 0.0046 | 25 | 25 | 0 | 0 | 25 | 70 | 68.28 | 0 | 0 | 200 | 140 | 140 | 60 | 60 | 0 | 0 | 0 | 0 | 19.39131 | 0 | 0 | 0 | 0.7 | 0.6828 | 0 | 0 | 0 | 0 | 0 | 0 | 0 | 0 | 0 | 0 | 0 | 0 | 0 | 0 | 0 | 0 | 0 | 0 | 0 | 0 | 0 | 0 | 0 | 0 | 0 | 0 | 0 | 0 | 0 | 0 | 0 | 0 | 0 | 0 | 0 | [14 empty] | 0 | 0 | 0 | 0 | 0 | 0 | 0 | 0 | -10 | 0 | 0 | Off | 0 | 0
644.21 | 4.1821 | 119.4067 | 0.0057 | 25 | 25 | 0 | 0 | 25 | 70 | 68.26 | 0 | 0 | 200 | 140 | 139.9 | 60 | 59.9 | 0 | 0 | 0 | 0 | 19.39987 | 0 | 0 | 0 | 0.7 | 0.6826 | 0 | 0 | 0 | 0 | 0 | 0 | 0 | 0 | 0 | 0 | 0 | 0 | 0 | 0 | 0 | 0 | 0 | 0 | 0 | 0 | 0 | 0 | 0 | 0 | 0 | 0 | 0 | 0 | 0 | 0 | 0 | 0 | 0 | 0 | 0 | [14 empty] | 0 | 0 | 0 | 0 | 0 | 0 | 0 | 0 | -10 | 0 | 0 | Off | 0 | 0
645.21 | 4.1822 | 119.4095 | 0.0062 | 25 | 25 | 0 | 0 | 25 | 70 | 68.25 | 0 | 0 | 200 | 140 | 140 | 60 | 60 | 0 | 0 | 0 | 0 | 19.40273 | 0 | 0 | 0 | 0.7 | 0.6825 | 0 | 0 | 0 | 0 | 0 | 0 | 0 | 0 | 0 | 0 | 0 | 0 | 0 | 0 | 0 | 0 | 0 | 0 | 0 | 0 | 0 | 0 | 0 | 0 | 0 | 0 | 0 | 0 | 0 | 0 | 0 | 0 | 0 | 0 | 0 | [14 empty] | 0 | 0 | 0 | 0 | 0 | 0 | 0 | 0 | -10 | 0 | 0 | Off | 0 | 0
646.21 | 4.1823 | 119.4124 | 0.0058 | 25 | 25 | 0 | 0 | 25 | 70 | 68.29 | 0 | 0 | 200 | 140 | 140 | 60 | 60 | 0 | 0 | 0 | 0 | 19.40558 | 0 | 0 | 0 | 0.7 | 0.6829 | 0 | 0 | 0 | 0 | 0 | 0 | 0 | 0 | 0 | 0 | 0 | 0 | 0 | 0 | 0 | 0 | 0 | 0 | 0 | 0 | 0 | 0 | 0 | 0 | 0 | 0 | 0 | 0 | 0 | 0 | 0 | 0 | 0 | 0 | 0 | [14 empty] | 0 | 0 | 0 | 0 | 0 | 0 | 0 | 0 | -10 | 0 | 0 | Off | 0 | 0
647.21 | 4.1824 | 119.4153 | 0.0047 | 25 | 25 | 0 | 0 | 25 | 70 | 68.28 | 0 | 0 | 200 | 140 | 140 | 60 | 60 | 0 | 0 | 0 | 0 | 19.40844 | 0 | 0 | 0 | 0.7 | 0.6828 | 0 | 0 | 0 | 0 | 0 | 0 | 0 | 0 | 0 | 0 | 0 | 0 | 0 | 0 | 0 | 0 | 0 | 0 | 0 | 0 | 0 | 0 | 0 | 0 | 0 | 0 | 0 | 0 | 0 | 0 | 0 | 0 | 0 | 0 | 0 | [14 empty] | 0 | 0 | 0 | 0 | 0 | 0 | 0 | 0 | -10 | 0 | 0 | Off | 0 | 0
648.22 | 4.1827 | 119.4238 | 0.0041 | 25 | 25 | 0 | 0 | 25 | 70 | 68.28 | 0 | 0 | 200 | 140 | 139.9 | 60 | 60 | 0 | 0 | 0 | 0 | 19.417 | 0 | 0 | 0 | 0.7 | 0.6828 | 0 | 0 | 0 | 0 | 0 | 0 | 0 | 0 | 0 | 0 | 0 | 0 | 0 | 0 | 0 | 0 | 0 | 0 | 0 | 0 | 0 | 0 | 0 | 0 | 0 | 0 | 0 | 0 | 0 | 0 | 0 | 0 | 0 | 0 | 0 | [14 empty] | 0 | 0 | 0 | 0 | 0 | 0 | 0 | 0 | -10 | 0 | 0 | Off | 0 | 0
649.22 | 4.1828 | 119.4267 | 0.0042 | 25 | 25 | 0 | 0 | 25 | 70 | 68.25 | 0 | 0 | 200 | 140 | 139.9 | 60 | 59.9 | 0 | 0 | 0 | 0 | 19.41986 | 0 | 0 | 0 | 0.7 | 0.6825 | 0 | 0 | 0 | 0 | 0 | 0 | 0 | 0 | 0 | 0 | 0 | 0 | 0 | 0 | 0 | 0 | 0 | 0 | 0 | 0 | 0 | 0 | 0 | 0 | 0 | 0 | 0 | 0 | 0 | 0 | 0 | 0 | 0 | 0 | 0 | [14 empty] | 0 | 0 | 0 | 0 | 0 | 0 | 0 | 0 | -10 | 0 | 0 | Off | 0 | 0
650.22 | 4.1829 | 119.4295 | 0.0046 | 25 | 25 | 0 | 0 | 25 | 70 | 68.27 | 0 | 0 | 200 | 140 | 140 | 60 | 59.9 | 0 | 0 | 0 | 0 | 19.42271 | 0 | 0 | 0 | 0.7 | 0.6827 | 0 | 0 | 0 | 0 | 0 | 0 | 0 | 0 | 0 | 0 | 0 | 0 | 0 | 0 | 0 | 0 | 0 | 0 | 0 | 0 | 0 | 0 | 0 | 0 | 0 | 0 | 0 | 0 | 0 | 0 | 0 | 0 | 0 | 0 | 0 | [14 empty] | 0 | 0 | 0 | 0 | 0 | 0 | 0 | 0 | -10 | 0 | 0 | Off | 0 | 0
651.23 | 4.1831 | 119.4352 | 0.0049 | 25 | 25 | 0 | 0 | 25 | 70 | 68.25 | 0 | 0 | 200 | 140 | 140 | 60 | 60 | 0 | 0 | 0 | 0 | 19.42842 | 0 | 0 | 0 | 0.7 | 0.6825 | 0 | 0 | 0 | 0 | 0 | 0 | 0 | 0 | 0 | 0 | 0 | 0 | 0 | 0 | 0 | 0 | 0 | 0 | 0 | 0 | 0 | 0 | 0 | 0 | 0 | 0 | 0 | 0 | 0 | 0 | 0 | 0 | 0 | 0 | 0 | [14 empty] | 0 | 0 | 0 | 0 | 0 | 0 | 0 | 0 | -10 | 0 | 0 | Off | 0 | 0
652.23 | 4.1832 | 119.4381 | 0.0043 | 25 | 25 | 0 | 0 | 25 | 70 | 68.28 | 0 | 0 | 200 | 140 | 140 | 60 | 60 | 0 | 0 | 0 | 0 | 19.43128 | 0 | 0 | 0 | 0.7 | 0.6828 | 0 | 0 | 0 | 0 | 0 | 0 | 0 | 0 | 0 | 0 | 0 | 0 | 0 | 0 | 0 | 0 | 0 | 0 | 0 | 0 | 0 | 0 | 0 | 0 | 0 | 0 | 0 | 0 | 0 | 0 | 0 | 0 | 0 | 0 | 0 | [14 empty] | 0 | 0 | 0 | 0 | 0 | 0 | 0 | 0 | -10 | 0 | 0 | Off | 0 | 0
653.23 | 4.1833 | 119.441 | 0.0035 | 25 | 25 | 0 | 0 | 25 | 70 | 68.28 | 0 | 0 | 200 | 140 | 140 | 60 | 60 | 0 | 0 | 0 | 0 | 19.43413 | 0 | 0 | 0 | 0.7 | 0.6828 | 0 | 0 | 0 | 0 | 0 | 0 | 0 | 0 | 0 | 0 | 0 | 0 | 0 | 0 | 0 | 0 | 0 | 0 | 0 | 0 | 0 | 0 | 0 | 0 | 0 | 0 | 0 | 0 | 0 | 0 | 0 | 0 | 0 | 0 | 0 | [14 empty] | 0 | 0 | 0 | 0 | 0 | 0 | 0 | 0 | -10 | 0 | 0 | Off | 0 | 0
654.24 | 4.1834 | 119.4438 | 0.0034 | 25 | 25 | 0 | 0 | 25 | 70 | 68.25 | 0 | 0 | 200 | 140 | 140 | 60 | 60 | 0 | 0 | 0 | 0 | 19.43699 | 0 | 0 | 0 | 0.7 | 0.6825 | 0 | 0 | 0 | 0 | 0 | 0 | 0 | 0 | 0 | 0 | 0 | 0 | 0 | 0 | 0 | 0 | 0 | 0 | 0 | 0 | 0 | 0 | 0 | 0 | 0 | 0 | 0 | 0 | 0 | 0 | 0 | 0 | 0 | 0 | 0 | [14 empty] | 0 | 0 | 0 | 0 | 0 | 0 | 0 | 0 | -10 | 0 | 0 | Off | 0 | 0
655.24 | 4.1835 | 119.4467 | 0.0032 | 25 | 25 | 0 | 0 | 25 | 70 | 68.25 | 0 | 0 | 200 | 140 | 140 | 60 | 60 | 0 | 0 | 0 | 0 | 19.43984 | 0 | 0 | 0 | 0.7 | 0.6825 | 0 | 0 | 0 | 0 | 0 | 0 | 0 | 0 | 0 | 0 | 0 | 0 | 0 | 0 | 0 | 0 | 0 | 0 | 0 | 0 | 0 | 0 | 0 | 0 | 0 | 0 | 0 | 0 | 0 | 0 | 0 | 0 | 0 | 0 | 0 | [14 empty] | 0 | 0 | 0 | 0 | 0 | 0 | 0 | 0 | -10 | 0 | 0 | Off | 0 | 0
656.25 | 4.1835 | 119.4467 | 0.0033 | 25 | 25 | 0 | 0 | 25 | 70 | 68.28 | 0 | 0 | 200 | 140 | 139.9 | 60 | 60 | 0 | 0 | 0 | 0 | 19.43984 | 0 | 0 | 0 | 0.7 | 0.6828 | 0 | 0 | 0 | 0 | 0 | 0 | 0 | 0 | 0 | 0 | 0 | 0 | 0 | 0 | 0 | 0 | 0 | 0 | 0 | 0 | 0 | 0 | 0 | 0 | 0 | 0 | 0 | 0 | 0 | 0 | 0 | 0 | 0 | 0 | 0 | [14 empty] | 0 | 0 | 0 | 0 | 0 | 0 | 0 | 0 | -10 | 0 | 0 | Off | 0 | 0
657.25 | 4.1837 | 119.4524 | 0.0029 | 25 | 25 | 0 | 0 | 25 | 70 | 68.25 | 0 | 0 | 200 | 140 | 140 | 60 | 60 | 0 | 0 | 0 | 0 | 19.44555 | 0 | 0 | 0 | 0.7 | 0.6825 | 0 | 0 | 0 | 0 | 0 | 0 | 0 | 0 | 0 | 0 | 0 | 0 | 0 | 0 | 0 | 0 | 0 | 0 | 0 | 0 | 0 | 0 | 0 | 0 | 0 | 0 | 0 | 0 | 0 | 0 | 0 | 0 | 0 | 0 | 0 | [14 empty] | 0 | 0 | 0 | 0 | 0 | 0 | 0 | 0 | -10 | 0 | 0 | Off | 0 | 0
658.25 | 4.1837 | 119.4524 | 0.0023 | 25 | 25 | 0 | 0 | 25 | 70 | 68.25 | 0 | 0 | 200 | 140 | 140 | 60 | 60 | 0 | 0 | 0 | 0 | 19.44555 | 0 | 0 | 0 | 0.7 | 0.6825 | 0 | 0 | 0 | 0 | 0 | 0 | 0 | 0 | 0 | 0 | 0 | 0 | 0 | 0 | 0 | 0 | 0 | 0 | 0 | 0 | 0 | 0 | 0 | 0 | 0 | 0 | 0 | 0 | 0 | 0 | 0 | 0 | 0 | 0 | 0 | [14 empty] | 0 | 0 | 0 | 0 | 0 | 0 | 0 | 0 | -10 | 0 | 0 | Off | 0 | 0
659.25 | 4.1838 | 119.4552 | 0.0018 | 25 | 25 | 0 | 0 | 25 | 70 | 68.25 | 0 | 0 | 200 | 140 | 140 | 60 | 60 | 0 | 0 | 0 | 0 | 19.44841 | 0 | 0 | 0 | 0.7 | 0.6825 | 0 | 0 | 0 | 0 | 0 | 0 | 0 | 0 | 0 | 0 | 0 | 0 | 0 | 0 | 0 | 0 | 0 | 0 | 0 | 0 | 0 | 0 | 0 | 0 | 0 | 0 | 0 | 0 | 0 | 0 | 0 | 0 | 0 | 0 | 0 | [14 empty] | 0 | 0 | 0 | 0 | 0 | 0 | 0 | 0 | -10 | 0 | 0 | Off | 0 | 0
660.26 | 4.1838 | 119.4552 | 0.0016 | 25 | 25 | 0 | 0 | 25 | 70 | 68.25 | 0 | 0 | 200 | 140 | 140 | 60 | 60 | 0 | 0 | 0 | 0 | 19.44841 | 0 | 0 | 0 | 0.7 | 0.6825 | 0 | 0 | 0 | 0 | 0 | 0 | 0 | 0 | 0 | 0 | 0 | 0 | 0 | 0 | 0 | 0 | 0 | 0 | 0 | 0 | 0 | 0 | 0 | 0 | 0 | 0 | 0 | 0 | 0 | 0 | 0 | 0 | 0 | 0 | 0 | [14 empty] | 0 | 0 | 0 | 0 | 0 | 0 | 0 | 0 | -10 | 0 | 0 | Off | 0 | 0
661.26 | 4.184 | 119.4609 | 0.0021 | 25 | 25 | 0 | 0 | 25 | 70 | 68.25 | 0 | 0 | 200 | 140 | 140 | 60 | 59.9 | 0 | 0 | 0 | 0 | 19.45412 | 0 | 0 | 0 | 0.7 | 0.6825 | 0 | 0 | 0 | 0 | 0 | 0 | 0 | 0 | 0 | 0 | 0 | 0 | 0 | 0 | 0 | 0 | 0 | 0 | 0 | 0 | 0 | 0 | 0 | 0 | 0 | 0 | 0 | 0 | 0 | 0 | 0 | 0 | 0 | 0 | 0 | [14 empty] | 0 | 0 | 0 | 0 | 0 | 0 | 0 | 0 | -10 | 0 | 0 | Off | 0 | 0
662.27 | 4.1841 | 119.4638 | 0.0028 | 25 | 25 | 0 | 0 | 25 | 70 | 68.27 | 0 | 0 | 200 | 140 | 139.9 | 60 | 60 | 0 | 0 | 0 | 0 | 19.45697 | 0 | 0 | 0 | 0.7 | 0.6827 | 0 | 0 | 0 | 0 | 0 | 0 | 0 | 0 | 0 | 0 | 0 | 0 | 0 | 0 | 0 | 0 | 0 | 0 | 0 | 0 | 0 | 0 | 0 | 0 | 0 | 0 | 0 | 0 | 0 | 0 | 0 | 0 | 0 | 0 | 0 | [14 empty] | 0 | 0 | 0 | 0 | 0 | 0 | 0 | 0 | -10 | 0 | 0 | Off | 0 | 0
663.27 | 4.1842 | 119.4667 | 0.0031 | 25 | 25 | 0 | 0 | 25 | 70 | 68.28 | 0 | 0 | 200 | 140 | 140 | 60 | 60 | 0 | 0 | 0 | 0 | 19.45983 | 0 | 0 | 0 | 0.7 | 0.6828 | 0 | 0 | 0 | 0 | 0 | 0 | 0 | 0 | 0 | 0 | 0 | 0 | 0 | 0 | 0 | 0 | 0 | 0 | 0 | 0 | 0 | 0 | 0 | 0 | 0 | 0 | 0 | 0 | 0 | 0 | 0 | 0 | 0 | 0 | 0 | [14 empty] | 0 | 0 | 0 | 0 | 0 | 0 | 0 | 0 | -10 | 0 | 0 | Off | 0 | 0
664.28 | 4.1843 | 119.4695 | 0.0033 | 25 | 25 | 0 | 0 | 25 | 70 | 68.25 | 0 | 0 | 200 | 140 | 139.9 | 60 | 60 | 0 | 0 | 0 | 0 | 19.46268 | 0 | 0 | 0 | 0.7 | 0.6825 | 0 | 0 | 0 | 0 | 0 | 0 | 0 | 0 | 0 | 0 | 0 | 0 | 0 | 0 | 0 | 0 | 0 | 0 | 0 | 0 | 0 | 0 | 0 | 0 | 0 | 0 | 0 | 0 | 0 | 0 | 0 | 0 | 0 | 0 | 0 | [14 empty] | 0 | 0 | 0 | 0 | 0 | 0 | 0 | 0 | -10 | 0 | 0 | Off | 0 | 0
665.28 | 4.1844 | 119.4724 | 0.003 | 25 | 25 | 0 | 0 | 25 | 70 | 68.28 | 0 | 0 | 200 | 140 | 140 | 60 | 60 | 0 | 0 | 0 | 0 | 19.46554 | 0 | 0 | 0 | 0.7 | 0.6828 | 0 | 0 | 0 | 0 | 0 | 0 | 0 | 0 | 0 | 0 | 0 | 0 | 0 | 0 | 0 | 0 | 0 | 0 | 0 | 0 | 0 | 0 | 0 | 0 | 0 | 0 | 0 | 0 | 0 | 0 | 0 | 0 | 0 | 0 | 0 | [14 empty] | 0 | 0 | 0 | 0 | 0 | 0 | 0 | 0 | -10 | 0 | 0 | Off | 0 | 0
666.28 | 4.1844 | 119.4724 | 0.0024 | 25 | 25 | 0 | 0 | 25 | 70 | 68.28 | 0 | 0 | 200 | 140 | 140 | 60 | 59.9 | 0 | 0 | 0 | 0 | 19.46554 | 0 | 0 | 0 | 0.7 | 0.6828 | 0 | 0 | 0 | 0 | 0 | 0 | 0 | 0 | 0 | 0 | 0 | 0 | 0 | 0 | 0 | 0 | 0 | 0 | 0 | 0 | 0 | 0 | 0 | 0 | 0 | 0 | 0 | 0 | 0 | 0 | 0 | 0 | 0 | 0 | 0 | [14 empty] | 0 | 0 | 0 | 0 | 0 | 0 | 0 | 0 | -10 | 0 | 0 | Off | 0 | 0
667.28 | 4.1845 | 119.4752 | 0.0023 | 25 | 25 | 0 | 0 | 25.1 | 70 | 68.25 | 0 | 0 | 200 | 140 | 140 | 60 | 60 | 0 | 0 | 0 | 0 | 19.46839 | 0 | 0 | 0 | 0.7 | 0.6825 | 0 | 0 | 0 | 0 | 0 | 0 | 0 | 0 | 0 | 0 | 0 | 0 | 0 | 0 | 0 | 0 | 0 | 0 | 0 | 0 | 0 | 0 | 0 | 0 | 0 | 0 | 0 | 0 | 0 | 0 | 0 | 0 | 0 | 0 | 0 | [14 empty] | 0 | 0 | 0 | 0 | 0 | 0 | 0 | 0 | -10 | 0 | 0 | Off | 0 | 0
668.28 | 4.1845 | 119.4752 | 0.0018 | 25 | 25 | 0 | 0 | 25 | 70 | 68.28 | 0 | 0 | 200 | 140 | 140 | 60 | 60 | 0 | 0 | 0 | 0 | 19.46839 | 0 | 0 | 0 | 0.7 | 0.6828 | 0 | 0 | 0 | 0 | 0 | 0 | 0 | 0 | 0 | 0 | 0 | 0 | 0 | 0 | 0 | 0 | 0 | 0 | 0 | 0 | 0 | 0 | 0 | 0 | 0 | 0 | 0 | 0 | 0 | 0 | 0 | 0 | 0 | 0 | 0 | [14 empty] | 0 | 0 | 0 | 0 | 0 | 0 | 0 | 0 | -10 | 0 | 0 | Off | 0 | 0
669.28 | 4.1845 | 119.4752 | 0.0012 | 25 | 25 | 0 | 0 | 25 | 70 | 68.28 | 0 | 0 | 200 | 140 | 140 | 60 | 60 | 0 | 0 | 0 | 0 | 19.46839 | 0 | 0 | 0 | 0.7 | 0.6828 | 0 | 0 | 0 | 0 | 0 | 0 | 0 | 0 | 0 | 0 | 0 | 0 | 0 | 0 | 0 | 0 | 0 | 0 | 0 | 0 | 0 | 0 | 0 | 0 | 0 | 0 | 0 | 0 | 0 | 0 | 0 | 0 | 0 | 0 | 0 | [14 empty] | 0 | 0 | 0 | 0 | 0 | 0 | 0 | 0 | -10 | 0 | 0 | Off | 0 | 0
670.28 | 4.1845 | 119.4752 | 0.0006 | 25 | 25 | 0 | 0 | 25 | 70 | 68.29 | 0 | 0 | 200 | 140 | 140 | 60 | 59.9 | 0 | 0 | 0 | 0 | 19.46839 | 0 | 0 | 0 | 0.7 | 0.6829 | 0 | 0 | 0 | 0 | 0 | 0 | 0 | 0 | 0 | 0 | 0 | 0 | 0 | 0 | 0 | 0 | 0 | 0 | 0 | 0 | 0 | 0 | 0 | 0 | 0 | 0 | 0 | 0 | 0 | 0 | 0 | 0 | 0 | 0 | 0 | [14 empty] | 0 | 0 | 0 | 0 | 0 | 0 | 0 | 0 | -10 | 0 | 0 | Off | 0 | 0
671.28 | 4.1845 | 119.4752 | 0.0002 | 25 | 25 | 0 | 0 | 25 | 70 | 68.29 | 0 | 0 | 200 | 140 | 140 | 60 | 60 | 0 | 0 | 0 | 0 | 19.46839 | 0 | 0 | 0 | 0.7 | 0.6829 | 0 | 0 | 0 | 0 | 0 | 0 | 0 | 0 | 0 | 0 | 0 | 0 | 0 | 0 | 0 | 0 | 0 | 0 | 0 | 0 | 0 | 0 | 0 | 0 | 0 | 0 | 0 | 0 | 0 | 0 | 0 | 0 | 0 | 0 | 0 | [14 empty] | 0 | 0 | 0 | 0 | 0 | 0 | 0 | 0 | -10 | 0 | 0 | Off | 0 | 0
672.29 | 4.1845 | 119.4752 | 0 | 25 | 25 | 0 | 0 | 25 | 70 | 68.3 | 0 | 0 | 200 | 140 | 140 | 60 | 60 | 0 | 0 | 0 | 0 | 19.46839 | 0 | 0 | 0 | 0.7 | 0.683 | 0 | 0 | 0 | 0 | 0 | 0 | 0 | 0 | 0 | 0 | 0 | 0 | 0 | 0 | 0 | 0 | 0 | 0 | 0 | 0 | 0 | 0 | 0 | 0 | 0 | 0 | 0 | 0 | 0 | 0 | 0 | 0 | 0 | 0 | 0 | [14 empty] | 0 | 0 | 0 | 0 | 0 | 0 | 0 | 0 | -10 | 0 | 0 | Off | 0 | 0
673.3 | 4.1844 | 119.4724 | 0 | 25 | 25 | 0 | 0 | 25 | 70 | 68.26 | 0 | 0 | 200 | 140 | 140 | 60 | 60 | 0 | 0 | 0 | 0 | 19.46554 | 0 | 0 | 0 | 0.7 | 0.6826 | 0 | 0 | 0 | 0 | 0 | 0 | 0 | 0 | 0 | 0 | 0 | 0 | 0 | 0 | 0 | 0 | 0 | 0 | 0 | 0 | 0 | 0 | 0 | 0 | 0 | 0 | 0 | 0 | 0 | 0 | 0 | 0 | 0 | 0 | 0 | [14 empty] | 0 | 0 | 0 | 0 | 0 | 0 | 0 | 0 | -10 | 0 | 0 | Off | 0 | 0
674.3 | 4.1844 | 119.4724 | -0.0005 | 25 | 25 | 0 | 0 | 25 | 70 | 68.25 | 0 | 0 | 200 | 140 | 140 | 60 | 60 | 0 | 0 | 0 | 0 | 19.46554 | 0 | 0 | 0 | 0.7 | 0.6825 | 0 | 0 | 0 | 0 | 0 | 0 | 0 | 0 | 0 | 0 | 0 | 0 | 0 | 0 | 0 | 0 | 0 | 0 | 0 | 0 | 0 | 0 | 0 | 0 | 0 | 0 | 0 | 0 | 0 | 0 | 0 | 0 | 0 | 0 | 0 | [14 empty] | 0 | 0 | 0 | 0 | 0 | 0 | 0 | 0 | -10 | 0 | 0 | Off | 0 | 0
675.3 | 4.1844 | 119.4724 | -0.0008 | 25 | 25 | 0 | 0 | 25 | 70 | 68.25 | 0 | 0 | 200 | 140 | 140 | 60 | 60 | 0 | 0 | 0 | 0 | 19.46554 | 0 | 0 | 0 | 0.7 | 0.6825 | 0 | 0 | 0 | 0 | 0 | 0 | 0 | 0 | 0 | 0 | 0 | 0 | 0 | 0 | 0 | 0 | 0 | 0 | 0 | 0 | 0 | 0 | 0 | 0 | 0 | 0 | 0 | 0 | 0 | 0 | 0 | 0 | 0 | 0 | 0 | [14 empty] | 0 | 0 | 0 | 0 | 0 | 0 | 0 | 0 | -10 | 0 | 0 | Off | 0 | 0
676.31 | 4.1844 | 119.4724 | -0.0008 | 25 | 25 | 0 | 0 | 25 | 70 | 68.25 | 0 | 0 | 200 | 140 | 139.9 | 60 | 60 | 0 | 0 | 0 | 0 | 19.46554 | 0 | 0 | 0 | 0.7 | 0.6825 | 0 | 0 | 0 | 0 | 0 | 0 | 0 | 0 | 0 | 0 | 0 | 0 | 0 | 0 | 0 | 0 | 0 | 0 | 0 | 0 | 0 | 0 | 0 | 0 | 0 | 0 | 0 | 0 | 0 | 0 | 0 | 0 | 0 | 0 | 0 | [14 empty] | 0 | 0 | 0 | 0 | 0 | 0 | 0 | 0 | -10 | 0 | 0 | Off | 0 | 0
677.31 | 4.1843 | 119.4695 | -0.001 | 25 | 25 | 0 | 0 | 25 | 70 | 68.25 | 0 | 0 | 200 | 140 | 139.9 | 60 | 60 | 0 | 0 | 0 | 0 | 19.46268 | 0 | 0 | 0 | 0.7 | 0.6825 | 0 | 0 | 0 | 0 | 0 | 0 | 0 | 0 | 0 | 0 | 0 | 0 | 0 | 0 | 0 | 0 | 0 | 0 | 0 | 0 | 0 | 0 | 0 | 0 | 0 | 0 | 0 | 0 | 0 | 0 | 0 | 0 | 0 | 0 | 0 | [14 empty] | 0 | 0 | 0 | 0 | 0 | 0 | 0 | 0 | -10 | 0 | 0 | Off | 0 | 0
678.31 | 4.1842 | 119.4667 | -0.0011 | 25 | 25 | 0 | 0 | 25 | 80 | 70.65 | 0 | 0 | 200 | 160.6 | 160.6 | 39.4 | 39.4 | 0 | 0 | 0 | 0 | 19.45983 | 0 | 0 | 0 | 0.8 | 0.7065 | 0 | 0 | 0 | 0 | 0 | 0 | 0 | 0 | 0 | 0 | 0 | 0 | 0 | 0 | 0 | 0 | 0 | 0 | 0 | 0 | 0 | 0 | 0 | 0 | 0 | 0 | 0 | 0 | 0 | 0 | 0 | 0 | 0 | 0 | 0 | [14 empty] | 0 | 0 | 0 | 0 | 0 | 0 | 0 | 0 | -10 | 0 | 0 | Off | 0 | 0
679.31 | 4.1843 | 119.4695 | -0.0015 | 25 | 25 | 0 | 0 | 25 | 80 | 75.12 | 0 | 0 | 200 | 160.6 | 160.6 | 39.4 | 39.4 | 0 | 0 | 0 | 0 | 19.46268 | 0 | 0 | 0 | 0.8 | 0.7512 | 0 | 0 | 0 | 0 | 0 | 0 | 0 | 0 | 0 | 0 | 0 | 0 | 0 | 0 | 0 | 0 | 0 | 0 | 0 | 0 | 0 | 0 | 0 | 0 | 0 | 0 | 0 | 0 | 0 | 0 | 0 | 0 | 0 | 0 | 0 | [14 empty] | 0 | 0 | 0 | 0 | 0 | 0 | 0 | 0 | -10 | 0 | 0 | Off | 0 | 0
680.31 | 4.187 | 119.5466 | 0.0057 | 25 | 25 | 0 | 0 | 25 | 80 | 77.82 | 0 | 0 | 200 | 160.6 | 160.6 | 39.4 | 39.4 | 0 | 0 | 0 | 0 | 19.53977 | 0 | 0 | 0 | 0.8 | 0.7782 | 0 | 0 | 0 | 0 | 0 | 0 | 0 | 0 | 0 | 0 | 0 | 0 | 0 | 0 | 0 | 0 | 0 | 0 | 0 | 0 | 0 | 0 | 0 | 0 | 0 | 0 | 0 | 0 | 0 | 0 | 0 | 0 | 0 | 0 | 0 | [14 empty] | 0 | 0 | 0 | 0 | 0 | 0 | 0 | 0 | -10 | 0 | 0 | Off | 0 | 0
681.31 | 4.1996 | 119.9063 | 0.0469 | 25 | 25 | 0 | 0 | 25 | 80 | 77.99 | 0 | 0 | 200 | 160.6 | 160.6 | 39.4 | 39.4 | 0 | 0 | 0 | 0 | 19.8995 | 0 | 0 | 0 | 0.8 | 0.7799 | 0 | 0 | 0 | 0 | 0 | 0 | 0 | 0 | 0 | 0 | 0 | 0 | 0 | 0 | 0 | 0 | 0 | 0 | 0 | 0 | 0 | 0 | 0 | 0 | 0 | 0 | 0 | 0 | 0 | 0 | 0 | 0 | 0 | 0 | 0 | [14 empty] | 0 | 0 | 0 | 0 | 0 | 0 | 0 | 0 | -10 | 0 | 0 | Off | 0 | 0
682.32 | 4.2257 | 120.6516 | 0.1842 | 25 | 25 | 0 | 0 | 25 | 80 | 77.99 | 0 | 0 | 200 | 160.6 | 160.7 | 39.4 | 39.4 | 0 | 0 | 0 | 0 | 20.64466 | 0 | 0 | 0 | 0.8 | 0.7799 | 0 | 0 | 0 | 0 | 0 | 0 | 0 | 0 | 0 | 0 | 0 | 0 | 0 | 0 | 0 | 0 | 0 | 0 | 0 | 0 | 0 | 0 | 0 | 0 | 0 | 0 | 0 | 0 | 0 | 0 | 0 | 0 | 0 | 0 | 0 | [14 empty] | 0 | 0 | 0 | 0 | 0 | 0 | 0 | 0 | -10 | 0 | 0 | Off | 0 | 0
683.32 | 4.2518 | 121.3968 | 0.3889 | 25 | 25 | 0 | 0 | 25 | 80 | 78.01 | 0 | 0 | 200 | 160.6 | 160.6 | 39.4 | 39.4 | 0 | 0 | 0 | 0 | 21.38982 | 0 | 0 | 0 | 0.8 | 0.7801 | 0 | 0 | 0 | 0 | 0 | 0 | 0 | 0 | 0 | 0 | 0 | 0 | 0 | 0 | 0 | 0 | 0 | 0 | 0 | 0 | 0 | 0 | 0 | 0 | 0 | 0 | 0 | 0 | 0 | 0 | 0 | 0 | 0 | 0 | 0 | [14 empty] | 0 | 0 | 0 | 0 | 0 | 0 | 0 | 0 | -10 | 0 | 0 | Off | 0 | 0
684.32 | 4.2757 | 122.0791 | 0.582 | 25 | 25 | 0 | 0 | 25 | 80 | 78.04 | 0 | 0 | 200 | 160.6 | 160.6 | 39.4 | 39.4 | 0 | 0 | 0 | 0 | 22.07217 | 0 | 0 | 0 | 0.8 | 0.7804 | 0 | 0 | 0 | 0 | 0 | 0 | 0 | 0 | 0 | 0 | 0 | 0 | 0 | 0 | 0 | 0 | 0 | 0 | 0 | 0 | 0 | 0 | 0 | 0 | 0 | 0 | 0 | 0 | 0 | 0 | 0 | 0 | 0 | 0 | 0 | [14 empty] | 0 | 0 | 0 | 0 | 0 | 0 | 0 | 0 | -10 | 0 | 0 | Off | 0 | 0
685.32 | 4.2976 | 122.7044 | 0.6936 | 25 | 25 | 0 | 0 | 25 | 80 | 78.04 | 0 | 0 | 200 | 160.6 | 160.5 | 39.4 | 39.4 | 0 | 0 | 0 | 0 | 22.69742 | 0 | 0 | 0 | 0.8 | 0.7804 | 0 | 0 | 0 | 0 | 0 | 0 | 0 | 0 | 0 | 0 | 0 | 0 | 0 | 0 | 0 | 0 | 0 | 0 | 0 | 0 | 0 | 0 | 0 | 0 | 0 | 0 | 0 | 0 | 0 | 0 | 0 | 0 | 0 | 0 | 0 | [14 empty] | 0 | 0 | 0 | 0 | 0 | 0 | 0 | 0 | -10 | 0 | 0 | Off | 0 | 0
686.33 | 4.3171 | 123.2612 | 0.6866 | 25 | 25 | 0 | 0 | 25 | 80 | 78.08 | 0 | 0 | 200 | 160.6 | 160.6 | 39.4 | 39.4 | 0 | 0 | 0 | 0 | 23.25415 | 0 | 0 | 0 | 0.8 | 0.7808 | 0 | 0 | 0 | 0 | 0 | 0 | 0 | 0 | 0 | 0 | 0 | 0 | 0 | 0 | 0 | 0 | 0 | 0 | 0 | 0 | 0 | 0 | 0 | 0 | 0 | 0 | 0 | 0 | 0 | 0 | 0 | 0 | 0 | 0 | 0 | [14 empty] | 0 | 0 | 0 | 0 | 0 | 0 | 0 | 0 | -10 | 0 | 0 | Off | 0 | 0
687.33 | 4.3347 | 123.7637 | 0.6284 | 25 | 25 | 0 | 0 | 25 | 80 | 78.1 | 0 | 0 | 200 | 160.6 | 160.6 | 39.4 | 39.3 | 0 | 0 | 0 | 0 | 23.75664 | 0 | 0 | 0 | 0.8 | 0.781 | 0 | 0 | 0 | 0 | 0 | 0 | 0 | 0 | 0 | 0 | 0 | 0 | 0 | 0 | 0 | 0 | 0 | 0 | 0 | 0 | 0 | 0 | 0 | 0 | 0 | 0 | 0 | 0 | 0 | 0 | 0 | 0 | 0 | 0 | 0 | [14 empty] | 0 | 0 | 0 | 0 | 0 | 0 | 0 | 0 | -10 | 0 | 0 | Off | 0 | 0
688.33 | 4.3508 | 124.2234 | 0.5674 | 25 | 25 | 0 | 0 | 25 | 80 | 78.06 | 0 | 0 | 200 | 160.6 | 160.6 | 39.4 | 39.4 | 0 | 0 | 0 | 0 | 24.2163 | 0 | 0 | 0 | 0.8 | 0.7806 | 0 | 0 | 0 | 0 | 0 | 0 | 0 | 0 | 0 | 0 | 0 | 0 | 0 | 0 | 0 | 0 | 0 | 0 | 0 | 0 | 0 | 0 | 0 | 0 | 0 | 0 | 0 | 0 | 0 | 0 | 0 | 0 | 0 | 0 | 0 | [14 empty] | 0 | 0 | 0 | 0 | 0 | 0 | 0 | 0 | -10 | 0 | 0 | Off | 0 | 0
689.33 | 4.365 | 124.6288 | 0.5105 | 25 | 25 | 0 | 0 | 25 | 80 | 78.04 | 0 | 0 | 200 | 160.6 | 160.7 | 39.4 | 39.4 | 0 | 0 | 0 | 0 | 24.62171 | 0 | 0 | 0 | 0.8 | 0.7804 | 0 | 0 | 0 | 0 | 0 | 0 | 0 | 0 | 0 | 0 | 0 | 0 | 0 | 0 | 0 | 0 | 0 | 0 | 0 | 0 | 0 | 0 | 0 | 0 | 0 | 0 | 0 | 0 | 0 | 0 | 0 | 0 | 0 | 0 | 0 | [14 empty] | 0 | 0 | 0 | 0 | 0 | 0 | 0 | 0 | -10 | 0 | 0 | Off | 0 | 0
690.33 | 4.3777 | 124.9914 | 0.4602 | 25 | 25 | 0 | 0 | 25 | 80 | 78.06 | 0 | 0 | 200 | 160.6 | 160.6 | 39.4 | 39.4 | 0 | 0 | 0 | 0 | 24.9843 | 0 | 0 | 0 | 0.8 | 0.7806 | 0 | 0 | 0 | 0 | 0 | 0 | 0 | 0 | 0 | 0 | 0 | 0 | 0 | 0 | 0 | 0 | 0 | 0 | 0 | 0 | 0 | 0 | 0 | 0 | 0 | 0 | 0 | 0 | 0 | 0 | 0 | 0 | 0 | 0 | 0 | [14 empty] | 0 | 0 | 0 | 0 | 0 | 0 | 0 | 0 | -10 | 0 | 0 | Off | 0 | 0
691.33 | 4.3893 | 125.3226 | 0.4149 | 25 | 25 | 0 | 0 | 25 | 80 | 78.04 | 0 | 0 | 200 | 160.6 | 160.6 | 39.4 | 39.4 | 0 | 0 | 0 | 0 | 25.31548 | 0 | 0 | 0 | 0.8 | 0.7804 | 0 | 0 | 0 | 0 | 0 | 0 | 0 | 0 | 0 | 0 | 0 | 0 | 0 | 0 | 0 | 0 | 0 | 0 | 0 | 0 | 0 | 0 | 0 | 0 | 0 | 0 | 0 | 0 | 0 | 0 | 0 | 0 | 0 | 0 | 0 | [14 empty] | 0 | 0 | 0 | 0 | 0 | 0 | 0 | 0 | -10 | 0 | 0 | Off | 0 | 0
692.33 | 4.3997 | 125.6196 | 0.3738 | 25 | 25 | 0 | 0 | 25 | 80 | 78.08 | 0 | 0 | 200 | 160.6 | 160.6 | 39.4 | 39.3 | 0 | 0 | 0 | 0 | 25.6124 | 0 | 0 | 0 | 0.8 | 0.7808 | 0 | 0 | 0 | 0 | 0 | 0 | 0 | 0 | 0 | 0 | 0 | 0 | 0 | 0 | 0 | 0 | 0 | 0 | 0 | 0 | 0 | 0 | 0 | 0 | 0 | 0 | 0 | 0 | 0 | 0 | 0 | 0 | 0 | 0 | 0 | [14 empty] | 0 | 0 | 0 | 0 | 0 | 0 | 0 | 0 | -10 | 0 | 0 | Off | 0 | 0
693.34 | 4.4091 | 125.888 | 0.3368 | 25 | 25 | 0 | 0 | 25 | 80 | 78.1 | 0 | 0 | 200 | 160.6 | 160.5 | 39.4 | 39.3 | 0 | 0 | 0 | 0 | 25.88077 | 0 | 0 | 0 | 0.8 | 0.781 | 0 | 0 | 0 | 0 | 0 | 0 | 0 | 0 | 0 | 0 | 0 | 0 | 0 | 0 | 0 | 0 | 0 | 0 | 0 | 0 | 0 | 0 | 0 | 0 | 0 | 0 | 0 | 0 | 0 | 0 | 0 | 0 | 0 | 0 | 0 | [14 empty] | 0 | 0 | 0 | 0 | 0 | 0 | 0 | 0 | -10 | 0 | 0 | Off | 0 | 0
694.34 | 4.4179 | 126.1392 | 0.3047 | 25 | 25 | 0 | 0 | 25 | 80 | 78.05 | 0 | 0 | 200 | 160.6 | 160.6 | 39.4 | 39.4 | 0 | 0 | 0 | 0 | 26.13202 | 0 | 0 | 0 | 0.8 | 0.7805 | 0 | 0 | 0 | 0 | 0 | 0 | 0 | 0 | 0 | 0 | 0 | 0 | 0 | 0 | 0 | 0 | 0 | 0 | 0 | 0 | 0 | 0 | 0 | 0 | 0 | 0 | 0 | 0 | 0 | 0 | 0 | 0 | 0 | 0 | 0 | [14 empty] | 0 | 0 | 0 | 0 | 0 | 0 | 0 | 0 | -10 | 0 | 0 | Off | 0 | 0
695.34 | 4.4258 | 126.3648 | 0.2775 | 25 | 25 | 0 | 0 | 25 | 80 | 78.04 | 0 | 0 | 200 | 160.6 | 160.6 | 39.4 | 39.3 | 0 | 0 | 0 | 0 | 26.35756 | 0 | 0 | 0 | 0.8 | 0.7804 | 0 | 0 | 0 | 0 | 0 | 0 | 0 | 0 | 0 | 0 | 0 | 0 | 0 | 0 | 0 | 0 | 0 | 0 | 0 | 0 | 0 | 0 | 0 | 0 | 0 | 0 | 0 | 0 | 0 | 0 | 0 | 0 | 0 | 0 | 0 | [14 empty] | 0 | 0 | 0 | 0 | 0 | 0 | 0 | 0 | -10 | 0 | 0 | Off | 0 | 0
696.34 | 4.4331 | 126.5732 | 0.2535 | 25 | 25 | 0 | 0 | 25 | 80 | 78.11 | 0 | 0 | 200 | 160.6 | 160.6 | 39.4 | 39.4 | 0 | 0 | 0 | 0 | 26.56598 | 0 | 0 | 0 | 0.8 | 0.7811 | 0 | 0 | 0 | 0 | 0 | 0 | 0 | 0 | 0 | 0 | 0 | 0 | 0 | 0 | 0 | 0 | 0 | 0 | 0 | 0 | 0 | 0 | 0 | 0 | 0 | 0 | 0 | 0 | 0 | 0 | 0 | 0 | 0 | 0 | 0 | [14 empty] | 0 | 0 | 0 | 0 | 0 | 0 | 0 | 0 | -10 | 0 | 0 | Off | 0 | 0
697.34 | 4.4397 | 126.7616 | 0.2313 | 25 | 25 | 0 | 0 | 25 | 80 | 78.16 | 0 | 0 | 200 | 160.6 | 160.6 | 39.4 | 39.4 | 0 | 0 | 0 | 0 | 26.75441 | 0 | 0 | 0 | 0.8 | 0.7816 | 0 | 0 | 0 | 0 | 0 | 0 | 0 | 0 | 0 | 0 | 0 | 0 | 0 | 0 | 0 | 0 | 0 | 0 | 0 | 0 | 0 | 0 | 0 | 0 | 0 | 0 | 0 | 0 | 0 | 0 | 0 | 0 | 0 | 0 | 0 | [14 empty] | 0 | 0 | 0 | 0 | 0 | 0 | 0 | 0 | -10 | 0 | 0 | Off | 0 | 0
698.35 | 4.446 | 126.9415 | 0.2113 | 25 | 25 | 0 | 0 | 25 | 80 | 78.13 | 0 | 0 | 200 | 160.6 | 160.6 | 39.4 | 39.4 | 0 | 0 | 0 | 0 | 26.93428 | 0 | 0 | 0 | 0.8 | 0.7813 | 0 | 0 | 0 | 0 | 0 | 0 | 0 | 0 | 0 | 0 | 0 | 0 | 0 | 0 | 0 | 0 | 0 | 0 | 0 | 0 | 0 | 0 | 0 | 0 | 0 | 0 | 0 | 0 | 0 | 0 | 0 | 0 | 0 | 0 | 0 | [14 empty] | 0 | 0 | 0 | 0 | 0 | 0 | 0 | 0 | -10 | 0 | 0 | Off | 0 | 0
699.35 | 4.4517 | 127.1043 | 0.194 | 25 | 25 | 0 | 0 | 25 | 80 | 78.16 | 0 | 0 | 200 | 160.6 | 160.6 | 39.4 | 39.4 | 0 | 0 | 0 | 0 | 27.09701 | 0 | 0 | 0 | 0.8 | 0.7816 | 0 | 0 | 0 | 0 | 0 | 0 | 0 | 0 | 0 | 0 | 0 | 0 | 0 | 0 | 0 | 0 | 0 | 0 | 0 | 0 | 0 | 0 | 0 | 0 | 0 | 0 | 0 | 0 | 0 | 0 | 0 | 0 | 0 | 0 | 0 | [14 empty] | 0 | 0 | 0 | 0 | 0 | 0 | 0 | 0 | -10 | 0 | 0 | Off | 0 | 0
700.35 | 4.4571 | 127.2585 | 0.1796 | 25 | 25 | 0 | 0 | 25 | 80 | 78.16 | 0 | 0 | 200 | 160.6 | 160.6 | 39.4 | 39.3 | 0 | 0 | 0 | 0 | 27.25118 | 0 | 0 | 0 | 0.8 | 0.7816 | 0 | 0 | 0 | 0 | 0 | 0 | 0 | 0 | 0 | 0 | 0 | 0 | 0 | 0 | 0 | 0 | 0 | 0 | 0 | 0 | 0 | 0 | 0 | 0 | 0 | 0 | 0 | 0 | 0 | 0 | 0 | 0 | 0 | 0 | 0 | [14 empty] | 0 | 0 | 0 | 0 | 0 | 0 | 0 | 0 | -10 | 0 | 0 | Off | 0 | 0
701.35 | 4.4621 | 127.4012 | 0.1674 | 25 | 25 | 0 | 0 | 25.1 | 80 | 78.16 | 0 | 0 | 200 | 160.6 | 160.5 | 39.4 | 39.4 | 0 | 0 | 0 | 0 | 27.39394 | 0 | 0 | 0 | 0.8 | 0.7816 | 0 | 0 | 0 | 0 | 0 | 0 | 0 | 0 | 0 | 0 | 0 | 0 | 0 | 0 | 0 | 0 | 0 | 0 | 0 | 0 | 0 | 0 | 0 | 0 | 0 | 0 | 0 | 0 | 0 | 0 | 0 | 0 | 0 | 0 | 0 | [14 empty] | 0 | 0 | 0 | 0 | 0 | 0 | 0 | 0 | -10 | 0 | 0 | Off | 0 | 0
702.36 | 4.4667 | 127.5325 | 0.1554 | 25 | 25 | 0 | 0 | 25 | 80 | 78.16 | 0 | 0 | 200 | 160.6 | 160.5 | 39.4 | 39.3 | 0 | 0 | 0 | 0 | 27.52527 | 0 | 0 | 0 | 0.8 | 0.7816 | 0 | 0 | 0 | 0 | 0 | 0 | 0 | 0 | 0 | 0 | 0 | 0 | 0 | 0 | 0 | 0 | 0 | 0 | 0 | 0 | 0 | 0 | 0 | 0 | 0 | 0 | 0 | 0 | 0 | 0 | 0 | 0 | 0 | 0 | 0 | [14 empty] | 0 | 0 | 0 | 0 | 0 | 0 | 0 | 0 | -10 | 0 | 0 | Off | 0 | 0
703.37 | 4.471 | 127.6553 | 0.1442 | 25 | 25 | 0 | 0 | 25 | 80 | 78.16 | 0 | 0 | 200 | 160.6 | 160.6 | 39.4 | 39.3 | 0 | 0 | 0 | 0 | 27.64803 | 0 | 0 | 0 | 0.8 | 0.7816 | 0 | 0 | 0 | 0 | 0 | 0 | 0 | 0 | 0 | 0 | 0 | 0 | 0 | 0 | 0 | 0 | 0 | 0 | 0 | 0 | 0 | 0 | 0 | 0 | 0 | 0 | 0 | 0 | 0 | 0 | 0 | 0 | 0 | 0 | 0 | [14 empty] | 0 | 0 | 0 | 0 | 0 | 0 | 0 | 0 | -10 | 0 | 0 | Off | 0 | 0
704.37 | 4.4751 | 127.7724 | 0.1344 | 25 | 25 | 0 | 0 | 25 | 80 | 78.1 | 0 | 0 | 200 | 160.6 | 160.6 | 39.4 | 39.4 | 0 | 0 | 0 | 0 | 27.76509 | 0 | 0 | 0 | 0.8 | 0.781 | 0 | 0 | 0 | 0 | 0 | 0 | 0 | 0 | 0 | 0 | 0 | 0 | 0 | 0 | 0 | 0 | 0 | 0 | 0 | 0 | 0 | 0 | 0 | 0 | 0 | 0 | 0 | 0 | 0 | 0 | 0 | 0 | 0 | 0 | 0 | [14 empty] | 0 | 0 | 0 | 0 | 0 | 0 | 0 | 0 | -10 | 0 | 0 | Off | 0 | 0
705.37 | 4.4787 | 127.8752 | 0.1249 | 25 | 25 | 0 | 0 | 25 | 80 | 78.16 | 0 | 0 | 200 | 160.6 | 160.6 | 39.4 | 39.4 | 0 | 0 | 0 | 0 | 27.86787 | 0 | 0 | 0 | 0.8 | 0.7816 | 0 | 0 | 0 | 0 | 0 | 0 | 0 | 0 | 0 | 0 | 0 | 0 | 0 | 0 | 0 | 0 | 0 | 0 | 0 | 0 | 0 | 0 | 0 | 0 | 0 | 0 | 0 | 0 | 0 | 0 | 0 | 0 | 0 | 0 | 0 | [14 empty] | 0 | 0 | 0 | 0 | 0 | 0 | 0 | 0 | -10 | 0 | 0 | Off | 0 | 0
706.37 | 4.4822 | 127.9751 | 0.1162 | 25 | 25 | 0 | 0 | 25 | 80 | 78.16 | 0 | 0 | 200 | 160.6 | 160.6 | 39.4 | 39.3 | 0 | 0 | 0 | 0 | 27.9678 | 0 | 0 | 0 | 0.8 | 0.7816 | 0 | 0 | 0 | 0 | 0 | 0 | 0 | 0 | 0 | 0 | 0 | 0 | 0 | 0 | 0 | 0 | 0 | 0 | 0 | 0 | 0 | 0 | 0 | 0 | 0 | 0 | 0 | 0 | 0 | 0 | 0 | 0 | 0 | 0 | 0 | [14 empty] | 0 | 0 | 0 | 0 | 0 | 0 | 0 | 0 | -10 | 0 | 0 | Off | 0 | 0
707.37 | 4.4853 | 128.0636 | 0.1073 | 25 | 25 | 0 | 0 | 25 | 80 | 78.16 | 0 | 0 | 200 | 160.6 | 160.6 | 39.4 | 39.4 | 0 | 0 | 0 | 0 | 28.0563 | 0 | 0 | 0 | 0.8 | 0.7816 | 0 | 0 | 0 | 0 | 0 | 0 | 0 | 0 | 0 | 0 | 0 | 0 | 0 | 0 | 0 | 0 | 0 | 0 | 0 | 0 | 0 | 0 | 0 | 0 | 0 | 0 | 0 | 0 | 0 | 0 | 0 | 0 | 0 | 0 | 0 | [14 empty] | 0 | 0 | 0 | 0 | 0 | 0 | 0 | 0 | -10 | 0 | 0 | Off | 0 | 0
708.37 | 4.4883 | 128.1493 | 0.0994 | 25 | 25 | 0 | 0 | 25 | 80 | 78.16 | 0 | 0 | 200 | 160.6 | 160.6 | 39.4 | 39.4 | 0 | 0 | 0 | 0 | 28.14195 | 0 | 0 | 0 | 0.8 | 0.7816 | 0 | 0 | 0 | 0 | 0 | 0 | 0 | 0 | 0 | 0 | 0 | 0 | 0 | 0 | 0 | 0 | 0 | 0 | 0 | 0 | 0 | 0 | 0 | 0 | 0 | 0 | 0 | 0 | 0 | 0 | 0 | 0 | 0 | 0 | 0 | [14 empty] | 0 | 0 | 0 | 0 | 0 | 0 | 0 | 0 | -10 | 0 | 0 | Off | 0 | 0
709.37 | 4.4912 | 128.2321 | 0.0929 | 25 | 25 | 0 | 0 | 25 | 80 | 78.1 | 0 | 0 | 200 | 160.6 | 160.6 | 39.4 | 39.4 | 0 | 0 | 0 | 0 | 28.22475 | 0 | 0 | 0 | 0.8 | 0.781 | 0 | 0 | 0 | 0 | 0 | 0 | 0 | 0 | 0 | 0 | 0 | 0 | 0 | 0 | 0 | 0 | 0 | 0 | 0 | 0 | 0 | 0 | 0 | 0 | 0 | 0 | 0 | 0 | 0 | 0 | 0 | 0 | 0 | 0 | 0 | [14 empty] | 0 | 0 | 0 | 0 | 0 | 0 | 0 | 0 | -10 | 0 | 0 | Off | 0 | 0
710.37 | 4.4939 | 128.3092 | 0.0875 | 25 | 25 | 0 | 0 | 25 | 80 | 78.1 | 0 | 0 | 200 | 160.6 | 160.6 | 39.4 | 39.4 | 0 | 0 | 0 | 0 | 28.30183 | 0 | 0 | 0 | 0.8 | 0.781 | 0 | 0 | 0 | 0 | 0 | 0 | 0 | 0 | 0 | 0 | 0 | 0 | 0 | 0 | 0 | 0 | 0 | 0 | 0 | 0 | 0 | 0 | 0 | 0 | 0 | 0 | 0 | 0 | 0 | 0 | 0 | 0 | 0 | 0 | 0 | [14 empty] | 0 | 0 | 0 | 0 | 0 | 0 | 0 | 0 | -10 | 0 | 0 | Off | 0 | 0
711.37 | 4.4964 | 128.3805 | 0.0826 | 25 | 25 | 0 | 0 | 25 | 80 | 78.1 | 0 | 0 | 200 | 160.6 | 160.6 | 39.4 | 39.4 | 0 | 0 | 0 | 0 | 28.37321 | 0 | 0 | 0 | 0.8 | 0.781 | 0 | 0 | 0 | 0 | 0 | 0 | 0 | 0 | 0 | 0 | 0 | 0 | 0 | 0 | 0 | 0 | 0 | 0 | 0 | 0 | 0 | 0 | 0 | 0 | 0 | 0 | 0 | 0 | 0 | 0 | 0 | 0 | 0 | 0 | 0 | [14 empty] | 0 | 0 | 0 | 0 | 0 | 0 | 0 | 0 | -10 | 0 | 0 | Off | 0 | 0
712.38 | 4.4987 | 128.4462 | 0.0773 | 25 | 25 | 0 | 0 | 25 | 80 | 78.1 | 0 | 0 | 200 | 160.6 | 160.5 | 39.4 | 39.4 | 0 | 0 | 0 | 0 | 28.43887 | 0 | 0 | 0 | 0.8 | 0.781 | 0 | 0 | 0 | 0 | 0 | 0 | 0 | 0 | 0 | 0 | 0 | 0 | 0 | 0 | 0 | 0 | 0 | 0 | 0 | 0 | 0 | 0 | 0 | 0 | 0 | 0 | 0 | 0 | 0 | 0 | 0 | 0 | 0 | 0 | 0 | [14 empty] | 0 | 0 | 0 | 0 | 0 | 0 | 0 | 0 | -10 | 0 | 0 | Off | 0 | 0
713.38 | 4.5009 | 128.509 | 0.0721 | 25 | 25 | 0 | 0 | 25 | 80 | 78.07 | 0 | 0 | 200 | 160.6 | 160.5 | 39.4 | 39.4 | 0 | 0 | 0 | 0 | 28.50168 | 0 | 0 | 0 | 0.8 | 0.7807 | 0 | 0 | 0 | 0 | 0 | 0 | 0 | 0 | 0 | 0 | 0 | 0 | 0 | 0 | 0 | 0 | 0 | 0 | 0 | 0 | 0 | 0 | 0 | 0 | 0 | 0 | 0 | 0 | 0 | 0 | 0 | 0 | 0 | 0 | 0 | [14 empty] | 0 | 0 | 0 | 0 | 0 | 0 | 0 | 0 | -10 | 0 | 0 | Off | 0 | 0
714.38 | 4.503 | 128.569 | 0.0675 | 25 | 25 | 0 | 0 | 25 | 80 | 78.04 | 0 | 0 | 200 | 160.6 | 160.5 | 39.4 | 39.4 | 0 | 0 | 0 | 0 | 28.56164 | 0 | 0 | 0 | 0.8 | 0.7804 | 0 | 0 | 0 | 0 | 0 | 0 | 0 | 0 | 0 | 0 | 0 | 0 | 0 | 0 | 0 | 0 | 0 | 0 | 0 | 0 | 0 | 0 | 0 | 0 | 0 | 0 | 0 | 0 | 0 | 0 | 0 | 0 | 0 | 0 | 0 | [14 empty] | 0 | 0 | 0 | 0 | 0 | 0 | 0 | 0 | -10 | 0 | 0 | Off | 0 | 0
715.38 | 4.5048 | 128.6204 | 0.0631 | 25 | 25 | 0 | 0 | 25 | 80 | 78.04 | 0 | 0 | 200 | 160.6 | 160.6 | 39.4 | 39.4 | 0 | 0 | 0 | 0 | 28.61303 | 0 | 0 | 0 | 0.8 | 0.7804 | 0 | 0 | 0 | 0 | 0 | 0 | 0 | 0 | 0 | 0 | 0 | 0 | 0 | 0 | 0 | 0 | 0 | 0 | 0 | 0 | 0 | 0 | 0 | 0 | 0 | 0 | 0 | 0 | 0 | 0 | 0 | 0 | 0 | 0 | 0 | [14 empty] | 0 | 0 | 0 | 0 | 0 | 0 | 0 | 0 | -10 | 0 | 0 | Off | 0 | 0
716.38 | 4.5065 | 128.6689 | 0.059 | 25 | 25 | 0 | 0 | 25 | 80 | 78.04 | 0 | 0 | 200 | 160.6 | 160.6 | 39.4 | 39.3 | 0 | 0 | 0 | 0 | 28.66157 | 0 | 0 | 0 | 0.8 | 0.7804 | 0 | 0 | 0 | 0 | 0 | 0 | 0 | 0 | 0 | 0 | 0 | 0 | 0 | 0 | 0 | 0 | 0 | 0 | 0 | 0 | 0 | 0 | 0 | 0 | 0 | 0 | 0 | 0 | 0 | 0 | 0 | 0 | 0 | 0 | 0 | [14 empty] | 0 | 0 | 0 | 0 | 0 | 0 | 0 | 0 | -10 | 0 | 0 | Off | 0 | 0
717.38 | 4.508 | 128.7117 | 0.0539 | 25 | 25 | 0 | 0 | 25 | 80 | 78.08 | 0 | 0 | 200 | 160.6 | 160.6 | 39.4 | 39.4 | 0 | 0 | 0 | 0 | 28.70439 | 0 | 0 | 0 | 0.8 | 0.7808 | 0 | 0 | 0 | 0 | 0 | 0 | 0 | 0 | 0 | 0 | 0 | 0 | 0 | 0 | 0 | 0 | 0 | 0 | 0 | 0 | 0 | 0 | 0 | 0 | 0 | 0 | 0 | 0 | 0 | 0 | 0 | 0 | 0 | 0 | 0 | [14 empty] | 0 | 0 | 0 | 0 | 0 | 0 | 0 | 0 | -10 | 0 | 0 | Off | 0 | 0
718.39 | 4.5095 | 128.7546 | 0.0488 | 25 | 25 | 0 | 0 | 25 | 80 | 78.1 | 0 | 0 | 200 | 160.6 | 160.6 | 39.4 | 39.4 | 0 | 0 | 0 | 0 | 28.74722 | 0 | 0 | 0 | 0.8 | 0.781 | 0 | 0 | 0 | 0 | 0 | 0 | 0 | 0 | 0 | 0 | 0 | 0 | 0 | 0 | 0 | 0 | 0 | 0 | 0 | 0 | 0 | 0 | 0 | 0 | 0 | 0 | 0 | 0 | 0 | 0 | 0 | 0 | 0 | 0 | 0 | [14 empty] | 0 | 0 | 0 | 0 | 0 | 0 | 0 | 0 | -10 | 0 | 0 | Off | 0 | 0
719.39 | 4.511 | 128.7974 | 0.0451 | 25 | 25 | 0 | 0 | 25 | 80 | 78.08 | 0 | 0 | 200 | 160.6 | 160.6 | 39.4 | 39.4 | 0 | 0 | 0 | 0 | 28.79004 | 0 | 0 | 0 | 0.8 | 0.7808 | 0 | 0 | 0 | 0 | 0 | 0 | 0 | 0 | 0 | 0 | 0 | 0 | 0 | 0 | 0 | 0 | 0 | 0 | 0 | 0 | 0 | 0 | 0 | 0 | 0 | 0 | 0 | 0 | 0 | 0 | 0 | 0 | 0 | 0 | 0 | [14 empty] | 0 | 0 | 0 | 0 | 0 | 0 | 0 | 0 | -10 | 0 | 0 | Off | 0 | 0
720.4 | 4.5127 | 128.8459 | 0.0438 | 25 | 25 | 0 | 0 | 25 | 80 | 78.06 | 0 | 0 | 200 | 160.6 | 160.6 | 39.4 | 39.4 | 0 | 0 | 0 | 0 | 28.83858 | 0 | 0 | 0 | 0.8 | 0.7806 | 0 | 0 | 0 | 0 | 0 | 0 | 0 | 0 | 0 | 0 | 0 | 0 | 0 | 0 | 0 | 0 | 0 | 0 | 0 | 0 | 0 | 0 | 0 | 0 | 0 | 0 | 0 | 0 | 0 | 0 | 0 | 0 | 0 | 0 | 0 | [14 empty] | 0 | 0 | 0 | 0 | 0 | 0 | 0 | 0 | -10 | 0 | 0 | Off | 0 | 0
721.4 | 4.514 | 128.8831 | 0.0437 | 25 | 25 | 0 | 0 | 25 | 80 | 78.07 | 0 | 0 | 200 | 160.6 | 160.5 | 39.4 | 39.4 | 0 | 0 | 0 | 0 | 28.87569 | 0 | 0 | 0 | 0.8 | 0.7807 | 0 | 0 | 0 | 0 | 0 | 0 | 0 | 0 | 0 | 0 | 0 | 0 | 0 | 0 | 0 | 0 | 0 | 0 | 0 | 0 | 0 | 0 | 0 | 0 | 0 | 0 | 0 | 0 | 0 | 0 | 0 | 0 | 0 | 0 | 0 | [14 empty] | 0 | 0 | 0 | 0 | 0 | 0 | 0 | 0 | -10 | 0 | 0 | Off | 0 | 0
722.4 | 4.5152 | 128.9173 | 0.0427 | 25 | 25 | 0 | 0 | 25 | 80 | 78.1 | 0 | 0 | 200 | 160.6 | 160.6 | 39.4 | 39.4 | 0 | 0 | 0 | 0 | 28.90995 | 0 | 0 | 0 | 0.8 | 0.781 | 0 | 0 | 0 | 0 | 0 | 0 | 0 | 0 | 0 | 0 | 0 | 0 | 0 | 0 | 0 | 0 | 0 | 0 | 0 | 0 | 0 | 0 | 0 | 0 | 0 | 0 | 0 | 0 | 0 | 0 | 0 | 0 | 0 | 0 | 0 | [14 empty] | 0 | 0 | 0 | 0 | 0 | 0 | 0 | 0 | -10 | 0 | 0 | Off | 0 | 0
723.4 | 4.5166 | 128.9573 | 0.0409 | 25 | 25 | 0 | 0 | 25 | 80 | 78.04 | 0 | 0 | 200 | 160.6 | 160.6 | 39.4 | 39.3 | 0 | 0 | 0 | 0 | 28.94992 | 0 | 0 | 0 | 0.8 | 0.7804 | 0 | 0 | 0 | 0 | 0 | 0 | 0 | 0 | 0 | 0 | 0 | 0 | 0 | 0 | 0 | 0 | 0 | 0 | 0 | 0 | 0 | 0 | 0 | 0 | 0 | 0 | 0 | 0 | 0 | 0 | 0 | 0 | 0 | 0 | 0 | [14 empty] | 0 | 0 | 0 | 0 | 0 | 0 | 0 | 0 | -10 | 0 | 0 | Off | 0 | 0
724.4 | 4.5177 | 128.9887 | 0.0385 | 25 | 25 | 0 | 0 | 25 | 80 | 78.03 | 0 | 0 | 200 | 160.6 | 160.6 | 39.4 | 39.3 | 0 | 0 | 0 | 0 | 28.98133 | 0 | 0 | 0 | 0.8 | 0.7803 | 0 | 0 | 0 | 0 | 0 | 0 | 0 | 0 | 0 | 0 | 0 | 0 | 0 | 0 | 0 | 0 | 0 | 0 | 0 | 0 | 0 | 0 | 0 | 0 | 0 | 0 | 0 | 0 | 0 | 0 | 0 | 0 | 0 | 0 | 0 | [14 empty] | 0 | 0 | 0 | 0 | 0 | 0 | 0 | 0 | -10 | 0 | 0 | Off | 0 | 0
725.4 | 4.5187 | 129.0172 | 0.0358 | 25 | 25 | 0 | 0 | 25 | 80 | 78.05 | 0 | 0 | 200 | 160.6 | 160.6 | 39.4 | 39.4 | 0 | 0 | 0 | 0 | 29.00988 | 0 | 0 | 0 | 0.8 | 0.7805 | 0 | 0 | 0 | 0 | 0 | 0 | 0 | 0 | 0 | 0 | 0 | 0 | 0 | 0 | 0 | 0 | 0 | 0 | 0 | 0 | 0 | 0 | 0 | 0 | 0 | 0 | 0 | 0 | 0 | 0 | 0 | 0 | 0 | 0 | 0 | [14 empty] | 0 | 0 | 0 | 0 | 0 | 0 | 0 | 0 | -10 | 0 | 0 | Off | 0 | 0
726.4 | 4.5196 | 129.0429 | 0.033 | 25 | 25 | 0 | 0 | 25 | 80 | 78.07 | 0 | 0 | 200 | 160.6 | 160.6 | 39.4 | 39.3 | 0 | 0 | 0 | 0 | 29.03557 | 0 | 0 | 0 | 0.8 | 0.7807 | 0 | 0 | 0 | 0 | 0 | 0 | 0 | 0 | 0 | 0 | 0 | 0 | 0 | 0 | 0 | 0 | 0 | 0 | 0 | 0 | 0 | 0 | 0 | 0 | 0 | 0 | 0 | 0 | 0 | 0 | 0 | 0 | 0 | 0 | 0 | [14 empty] | 0 | 0 | 0 | 0 | 0 | 0 | 0 | 0 | -10 | 0 | 0 | Off | 0 | 0
727.4 | 4.5206 | 129.0715 | 0.0302 | 25 | 25 | 0 | 0 | 25 | 80 | 78.08 | 0 | 0 | 200 | 160.6 | 160.5 | 39.4 | 39.3 | 0 | 0 | 0 | 0 | 29.06412 | 0 | 0 | 0 | 0.8 | 0.7808 | 0 | 0 | 0 | 0 | 0 | 0 | 0 | 0 | 0 | 0 | 0 | 0 | 0 | 0 | 0 | 0 | 0 | 0 | 0 | 0 | 0 | 0 | 0 | 0 | 0 | 0 | 0 | 0 | 0 | 0 | 0 | 0 | 0 | 0 | 0 | [14 empty] | 0 | 0 | 0 | 0 | 0 | 0 | 0 | 0 | -10 | 0 | 0 | Off | 0 | 0
728.41 | 4.5216 | 129.1 | 0.0285 | 25 | 25 | 0 | 0 | 25 | 80 | 78.04 | 0 | 0 | 200 | 160.6 | 160.5 | 39.4 | 39.4 | 0 | 0 | 0 | 0 | 29.09267 | 0 | 0 | 0 | 0.8 | 0.7804 | 0 | 0 | 0 | 0 | 0 | 0 | 0 | 0 | 0 | 0 | 0 | 0 | 0 | 0 | 0 | 0 | 0 | 0 | 0 | 0 | 0 | 0 | 0 | 0 | 0 | 0 | 0 | 0 | 0 | 0 | 0 | 0 | 0 | 0 | 0 | [14 empty] | 0 | 0 | 0 | 0 | 0 | 0 | 0 | 0 | -10 | 0 | 0 | Off | 0 | 0
729.41 | 4.5225 | 129.1257 | 0.0281 | 25 | 25 | 0 | 0 | 25 | 80 | 78.07 | 0 | 0 | 200 | 160.6 | 160.6 | 39.4 | 39.4 | 0 | 0 | 0 | 0 | 29.11837 | 0 | 0 | 0 | 0.8 | 0.7807 | 0 | 0 | 0 | 0 | 0 | 0 | 0 | 0 | 0 | 0 | 0 | 0 | 0 | 0 | 0 | 0 | 0 | 0 | 0 | 0 | 0 | 0 | 0 | 0 | 0 | 0 | 0 | 0 | 0 | 0 | 0 | 0 | 0 | 0 | 0 | [14 empty] | 0 | 0 | 0 | 0 | 0 | 0 | 0 | 0 | -10 | 0 | 0 | Off | 0 | 0
730.41 | 4.5235 | 129.1543 | 0.028 | 25 | 25 | 0 | 0 | 25 | 80 | 78.06 | 0 | 0 | 200 | 160.6 | 160.6 | 39.4 | 39.4 | 0 | 0 | 0 | 0 | 29.14692 | 0 | 0 | 0 | 0.8 | 0.7806 | 0 | 0 | 0 | 0 | 0 | 0 | 0 | 0 | 0 | 0 | 0 | 0 | 0 | 0 | 0 | 0 | 0 | 0 | 0 | 0 | 0 | 0 | 0 | 0 | 0 | 0 | 0 | 0 | 0 | 0 | 0 | 0 | 0 | 0 | 0 | [14 empty] | 0 | 0 | 0 | 0 | 0 | 0 | 0 | 0 | -10 | 0 | 0 | Off | 0 | 0
731.41 | 4.5244 | 129.18 | 0.0274 | 25 | 25 | 0 | 0 | 25 | 80 | 78.04 | 0 | 0 | 200 | 160.6 | 160.5 | 39.4 | 39.4 | 0 | 0 | 0 | 0 | 29.17261 | 0 | 0 | 0 | 0.8 | 0.7804 | 0 | 0 | 0 | 0 | 0 | 0 | 0 | 0 | 0 | 0 | 0 | 0 | 0 | 0 | 0 | 0 | 0 | 0 | 0 | 0 | 0 | 0 | 0 | 0 | 0 | 0 | 0 | 0 | 0 | 0 | 0 | 0 | 0 | 0 | 0 | [14 empty] | 0 | 0 | 0 | 0 | 0 | 0 | 0 | 0 | -10 | 0 | 0 | Off | 0 | 0
732.42 | 4.5251 | 129.2 | 0.026 | 25 | 25 | 0 | 0 | 25 | 80 | 78.1 | 0 | 0 | 200 | 160.6 | 160.6 | 39.4 | 39.4 | 0 | 0 | 0 | 0 | 29.1926 | 0 | 0 | 0 | 0.8 | 0.781 | 0 | 0 | 0 | 0 | 0 | 0 | 0 | 0 | 0 | 0 | 0 | 0 | 0 | 0 | 0 | 0 | 0 | 0 | 0 | 0 | 0 | 0 | 0 | 0 | 0 | 0 | 0 | 0 | 0 | 0 | 0 | 0 | 0 | 0 | 0 | [14 empty] | 0 | 0 | 0 | 0 | 0 | 0 | 0 | 0 | -10 | 0 | 0 | Off | 0 | 0
733.42 | 4.526 | 129.2257 | 0.0247 | 25 | 25 | 0 | 0 | 25 | 80 | 78.1 | 0 | 0 | 200 | 160.6 | 160.5 | 39.4 | 39.4 | 0 | 0 | 0 | 0 | 29.21829 | 0 | 0 | 0 | 0.8 | 0.781 | 0 | 0 | 0 | 0 | 0 | 0 | 0 | 0 | 0 | 0 | 0 | 0 | 0 | 0 | 0 | 0 | 0 | 0 | 0 | 0 | 0 | 0 | 0 | 0 | 0 | 0 | 0 | 0 | 0 | 0 | 0 | 0 | 0 | 0 | 0 | [14 empty] | 0 | 0 | 0 | 0 | 0 | 0 | 0 | 0 | -10 | 0 | 0 | Off | 0 | 0
734.43 | 4.5267 | 129.2457 | 0.0236 | 25 | 25 | 0 | 0 | 25 | 80 | 78.04 | 0 | 0 | 200 | 160.6 | 160.6 | 39.4 | 39.4 | 0 | 0 | 0 | 0 | 29.23828 | 0 | 0 | 0 | 0.8 | 0.7804 | 0 | 0 | 0 | 0 | 0 | 0 | 0 | 0 | 0 | 0 | 0 | 0 | 0 | 0 | 0 | 0 | 0 | 0 | 0 | 0 | 0 | 0 | 0 | 0 | 0 | 0 | 0 | 0 | 0 | 0 | 0 | 0 | 0 | 0 | 0 | [14 empty] | 0 | 0 | 0 | 0 | 0 | 0 | 0 | 0 | -10 | 0 | 0 | Off | 0 | 0
735.44 | 4.5274 | 129.2656 | 0.0228 | 25 | 25 | 0 | 0 | 25 | 80 | 78.04 | 0 | 0 | 200 | 160.6 | 160.6 | 39.4 | 39.4 | 0 | 0 | 0 | 0 | 29.25827 | 0 | 0 | 0 | 0.8 | 0.7804 | 0 | 0 | 0 | 0 | 0 | 0 | 0 | 0 | 0 | 0 | 0 | 0 | 0 | 0 | 0 | 0 | 0 | 0 | 0 | 0 | 0 | 0 | 0 | 0 | 0 | 0 | 0 | 0 | 0 | 0 | 0 | 0 | 0 | 0 | 0 | [14 empty] | 0 | 0 | 0 | 0 | 0 | 0 | 0 | 0 | -10 | 0 | 0 | Off | 0 | 0
736.44 | 4.5281 | 129.2856 | 0.0217 | 25 | 25 | 0 | 0 | 25 | 80 | 78.1 | 0 | 0 | 200 | 160.6 | 160.6 | 39.4 | 39.4 | 0 | 0 | 0 | 0 | 29.27825 | 0 | 0 | 0 | 0.8 | 0.781 | 0 | 0 | 0 | 0 | 0 | 0 | 0 | 0 | 0 | 0 | 0 | 0 | 0 | 0 | 0 | 0 | 0 | 0 | 0 | 0 | 0 | 0 | 0 | 0 | 0 | 0 | 0 | 0 | 0 | 0 | 0 | 0 | 0 | 0 | 0 | [14 empty] | 0 | 0 | 0 | 0 | 0 | 0 | 0 | 0 | -10 | 0 | 0 | Off | 0 | 0
737.44 | 4.5287 | 129.3028 | 0.0205 | 25 | 25 | 0 | 0 | 25 | 80 | 78.1 | 0 | 0 | 200 | 160.6 | 160.6 | 39.4 | 39.4 | 0 | 0 | 0 | 0 | 29.29538 | 0 | 0 | 0 | 0.8 | 0.781 | 0 | 0 | 0 | 0 | 0 | 0 | 0 | 0 | 0 | 0 | 0 | 0 | 0 | 0 | 0 | 0 | 0 | 0 | 0 | 0 | 0 | 0 | 0 | 0 | 0 | 0 | 0 | 0 | 0 | 0 | 0 | 0 | 0 | 0 | 0 | [14 empty] | 0 | 0 | 0 | 0 | 0 | 0 | 0 | 0 | -10 | 0 | 0 | Off | 0 | 0
738.44 | 4.5295 | 129.3256 | 0.0199 | 25 | 25 | 0 | 0 | 25 | 80 | 78.1 | 0 | 0 | 200 | 160.6 | 160.6 | 39.4 | 39.4 | 0 | 0 | 0 | 0 | 29.31822 | 0 | 0 | 0 | 0.8 | 0.781 | 0 | 0 | 0 | 0 | 0 | 0 | 0 | 0 | 0 | 0 | 0 | 0 | 0 | 0 | 0 | 0 | 0 | 0 | 0 | 0 | 0 | 0 | 0 | 0 | 0 | 0 | 0 | 0 | 0 | 0 | 0 | 0 | 0 | 0 | 0 | [14 empty] | 0 | 0 | 0 | 0 | 0 | 0 | 0 | 0 | -10 | 0 | 0 | Off | 0 | 0
739.45 | 4.5303 | 129.3484 | 0.0203 | 25 | 25 | 0 | 0 | 25 | 80 | 78.01 | 0 | 0 | 200 | 160.6 | 160.5 | 39.4 | 39.4 | 0 | 0 | 0 | 0 | 29.34106 | 0 | 0 | 0 | 0.8 | 0.7801 | 0 | 0 | 0 | 0 | 0 | 0 | 0 | 0 | 0 | 0 | 0 | 0 | 0 | 0 | 0 | 0 | 0 | 0 | 0 | 0 | 0 | 0 | 0 | 0 | 0 | 0 | 0 | 0 | 0 | 0 | 0 | 0 | 0 | 0 | 0 | [14 empty] | 0 | 0 | 0 | 0 | 0 | 0 | 0 | 0 | -10 | 0 | 0 | Off | 0 | 0
740.45 | 4.531 | 129.3684 | 0.0213 | 25 | 25 | 0 | 0 | 25 | 80 | 77.99 | 0 | 0 | 200 | 160.6 | 160.6 | 39.4 | 39.4 | 0 | 0 | 0 | 0 | 29.36105 | 0 | 0 | 0 | 0.8 | 0.7799 | 0 | 0 | 0 | 0 | 0 | 0 | 0 | 0 | 0 | 0 | 0 | 0 | 0 | 0 | 0 | 0 | 0 | 0 | 0 | 0 | 0 | 0 | 0 | 0 | 0 | 0 | 0 | 0 | 0 | 0 | 0 | 0 | 0 | 0 | 0 | [14 empty] | 0 | 0 | 0 | 0 | 0 | 0 | 0 | 0 | -10 | 0 | 0 | Off | 0 | 0
741.45 | 4.5314 | 129.3799 | 0.0206 | 25 | 25 | 0 | 0 | 25 | 80 | 78.04 | 0 | 0 | 200 | 160.6 | 160.5 | 39.4 | 39.4 | 0 | 0 | 0 | 0 | 29.37247 | 0 | 0 | 0 | 0.8 | 0.7804 | 0 | 0 | 0 | 0 | 0 | 0 | 0 | 0 | 0 | 0 | 0 | 0 | 0 | 0 | 0 | 0 | 0 | 0 | 0 | 0 | 0 | 0 | 0 | 0 | 0 | 0 | 0 | 0 | 0 | 0 | 0 | 0 | 0 | 0 | 0 | [14 empty] | 0 | 0 | 0 | 0 | 0 | 0 | 0 | 0 | -10 | 0 | 0 | Off | 0 | 0
742.45 | 4.5318 | 129.3913 | 0.0178 | 25 | 25 | 0 | 0 | 25 | 80 | 78.04 | 0 | 0 | 200 | 160.6 | 160.6 | 39.4 | 39.4 | 0 | 0 | 0 | 0 | 29.38389 | 0 | 0 | 0 | 0.8 | 0.7804 | 0 | 0 | 0 | 0 | 0 | 0 | 0 | 0 | 0 | 0 | 0 | 0 | 0 | 0 | 0 | 0 | 0 | 0 | 0 | 0 | 0 | 0 | 0 | 0 | 0 | 0 | 0 | 0 | 0 | 0 | 0 | 0 | 0 | 0 | 0 | [14 empty] | 0 | 0 | 0 | 0 | 0 | 0 | 0 | 0 | -10 | 0 | 0 | Off | 0 | 0
743.46 | 4.5322 | 129.4027 | 0.0146 | 25 | 25 | 0 | 0 | 25 | 80 | 78.04 | 0 | 0 | 200 | 160.6 | 160.5 | 39.4 | 39.4 | 0 | 0 | 0 | 0 | 29.39531 | 0 | 0 | 0 | 0.8 | 0.7804 | 0 | 0 | 0 | 0 | 0 | 0 | 0 | 0 | 0 | 0 | 0 | 0 | 0 | 0 | 0 | 0 | 0 | 0 | 0 | 0 | 0 | 0 | 0 | 0 | 0 | 0 | 0 | 0 | 0 | 0 | 0 | 0 | 0 | 0 | 0 | [14 empty] | 0 | 0 | 0 | 0 | 0 | 0 | 0 | 0 | -10 | 0 | 0 | Off | 0 | 0
744.46 | 4.5326 | 129.4141 | 0.0124 | 25 | 25 | 0 | 0 | 25 | 80 | 78.05 | 0 | 0 | 200 | 160.6 | 160.6 | 39.4 | 39.4 | 0 | 0 | 0 | 0 | 29.40673 | 0 | 0 | 0 | 0.8 | 0.7805 | 0 | 0 | 0 | 0 | 0 | 0 | 0 | 0 | 0 | 0 | 0 | 0 | 0 | 0 | 0 | 0 | 0 | 0 | 0 | 0 | 0 | 0 | 0 | 0 | 0 | 0 | 0 | 0 | 0 | 0 | 0 | 0 | 0 | 0 | 0 | [14 empty] | 0 | 0 | 0 | 0 | 0 | 0 | 0 | 0 | -10 | 0 | 0 | Off | 0 | 0
745.46 | 4.5331 | 129.4284 | 0.0118 | 25 | 25 | 0 | 0 | 25 | 80 | 78.07 | 0 | 0 | 200 | 160.6 | 160.6 | 39.4 | 39.3 | 0 | 0 | 0 | 0 | 29.421 | 0 | 0 | 0 | 0.8 | 0.7807 | 0 | 0 | 0 | 0 | 0 | 0 | 0 | 0 | 0 | 0 | 0 | 0 | 0 | 0 | 0 | 0 | 0 | 0 | 0 | 0 | 0 | 0 | 0 | 0 | 0 | 0 | 0 | 0 | 0 | 0 | 0 | 0 | 0 | 0 | 0 | [14 empty] | 0 | 0 | 0 | 0 | 0 | 0 | 0 | 0 | -10 | 0 | 0 | Off | 0 | 0
746.46 | 4.5336 | 129.4427 | 0.0127 | 25 | 25 | 0 | 0 | 25 | 80 | 78.06 | 0 | 0 | 200 | 160.6 | 160.6 | 39.4 | 39.4 | 0 | 0 | 0 | 0 | 29.43528 | 0 | 0 | 0 | 0.8 | 0.7806 | 0 | 0 | 0 | 0 | 0 | 0 | 0 | 0 | 0 | 0 | 0 | 0 | 0 | 0 | 0 | 0 | 0 | 0 | 0 | 0 | 0 | 0 | 0 | 0 | 0 | 0 | 0 | 0 | 0 | 0 | 0 | 0 | 0 | 0 | 0 | [14 empty] | 0 | 0 | 0 | 0 | 0 | 0 | 0 | 0 | -10 | 0 | 0 | Off | 0 | 0
747.46 | 4.5341 | 129.4569 | 0.0135 | 25 | 25 | 0 | 0 | 25 | 80 | 78.04 | 0 | 0 | 200 | 160.6 | 160.5 | 39.4 | 39.4 | 0 | 0 | 0 | 0 | 29.44955 | 0 | 0 | 0 | 0.8 | 0.7804 | 0 | 0 | 0 | 0 | 0 | 0 | 0 | 0 | 0 | 0 | 0 | 0 | 0 | 0 | 0 | 0 | 0 | 0 | 0 | 0 | 0 | 0 | 0 | 0 | 0 | 0 | 0 | 0 | 0 | 0 | 0 | 0 | 0 | 0 | 0 | [14 empty] | 0 | 0 | 0 | 0 | 0 | 0 | 0 | 0 | -10 | 0 | 0 | Off | 0 | 0
748.46 | 4.5348 | 129.4769 | 0.0148 | 25 | 25 | 0 | 0 | 25 | 80 | 78.03 | 0 | 0 | 200 | 160.6 | 160.6 | 39.4 | 39.4 | 0 | 0 | 0 | 0 | 29.46954 | 0 | 0 | 0 | 0.8 | 0.7803 | 0 | 0 | 0 | 0 | 0 | 0 | 0 | 0 | 0 | 0 | 0 | 0 | 0 | 0 | 0 | 0 | 0 | 0 | 0 | 0 | 0 | 0 | 0 | 0 | 0 | 0 | 0 | 0 | 0 | 0 | 0 | 0 | 0 | 0 | 0 | [14 empty] | 0 | 0 | 0 | 0 | 0 | 0 | 0 | 0 | -10 | 0 | 0 | Off | 0 | 0
749.46 | 4.5352 | 129.4884 | 0.0157 | 25 | 25 | 0 | 0 | 25 | 80 | 78.02 | 0 | 0 | 200 | 160.6 | 160.6 | 39.4 | 39.4 | 0 | 0 | 0 | 0 | 29.48096 | 0 | 0 | 0 | 0.8 | 0.7802 | 0 | 0 | 0 | 0 | 0 | 0 | 0 | 0 | 0 | 0 | 0 | 0 | 0 | 0 | 0 | 0 | 0 | 0 | 0 | 0 | 0 | 0 | 0 | 0 | 0 | 0 | 0 | 0 | 0 | 0 | 0 | 0 | 0 | 0 | 0 | [14 empty] | 0 | 0 | 0 | 0 | 0 | 0 | 0 | 0 | -10 | 0 | 0 | Off | 0 | 0
750.47 | 4.5356 | 129.4998 | 0.015 | 25 | 25 | 0 | 0 | 25 | 80 | 78.04 | 0 | 0 | 200 | 160.6 | 160.6 | 39.4 | 39.4 | 0 | 0 | 0 | 0 | 29.49238 | 0 | 0 | 0 | 0.8 | 0.7804 | 0 | 0 | 0 | 0 | 0 | 0 | 0 | 0 | 0 | 0 | 0 | 0 | 0 | 0 | 0 | 0 | 0 | 0 | 0 | 0 | 0 | 0 | 0 | 0 | 0 | 0 | 0 | 0 | 0 | 0 | 0 | 0 | 0 | 0 | 0 | [14 empty] | 0 | 0 | 0 | 0 | 0 | 0 | 0 | 0 | -10 | 0 | 0 | Off | 0 | 0
751.47 | 4.536 | 129.5112 | 0.0137 | 25 | 25 | 0 | 0 | 25 | 80 | 77.99 | 0 | 0 | 200 | 160.6 | 160.6 | 39.4 | 39.4 | 0 | 0 | 0 | 0 | 29.5038 | 0 | 0 | 0 | 0.8 | 0.7799 | 0 | 0 | 0 | 0 | 0 | 0 | 0 | 0 | 0 | 0 | 0 | 0 | 0 | 0 | 0 | 0 | 0 | 0 | 0 | 0 | 0 | 0 | 0 | 0 | 0 | 0 | 0 | 0 | 0 | 0 | 0 | 0 | 0 | 0 | 0 | [14 empty] | 0 | 0 | 0 | 0 | 0 | 0 | 0 | 0 | -10 | 0 | 0 | Off | 0 | 0
752.47 | 4.5362 | 129.5169 | 0.0119 | 25 | 25 | 0 | 0 | 25 | 80 | 77.99 | 0 | 0 | 200 | 160.6 | 160.6 | 39.4 | 39.4 | 0 | 0 | 0 | 0 | 29.50951 | 0 | 0 | 0 | 0.8 | 0.7799 | 0 | 0 | 0 | 0 | 0 | 0 | 0 | 0 | 0 | 0 | 0 | 0 | 0 | 0 | 0 | 0 | 0 | 0 | 0 | 0 | 0 | 0 | 0 | 0 | 0 | 0 | 0 | 0 | 0 | 0 | 0 | 0 | 0 | 0 | 0 | [14 empty] | 0 | 0 | 0 | 0 | 0 | 0 | 0 | 0 | -10 | 0 | 0 | Off | 0 | 0
753.48 | 4.5364 | 129.5226 | 0.0098 | 25 | 25 | 0 | 0 | 25 | 80 | 78.04 | 0 | 0 | 200 | 160.6 | 160.6 | 39.4 | 39.3 | 0 | 0 | 0 | 0 | 29.51522 | 0 | 0 | 0 | 0.8 | 0.7804 | 0 | 0 | 0 | 0 | 0 | 0 | 0 | 0 | 0 | 0 | 0 | 0 | 0 | 0 | 0 | 0 | 0 | 0 | 0 | 0 | 0 | 0 | 0 | 0 | 0 | 0 | 0 | 0 | 0 | 0 | 0 | 0 | 0 | 0 | 0 | [14 empty] | 0 | 0 | 0 | 0 | 0 | 0 | 0 | 0 | -10 | 0 | 0 | Off | 0 | 0
754.48 | 4.5366 | 129.5283 | 0.0081 | 25 | 25 | 0 | 0 | 25 | 80 | 78.04 | 0 | 0 | 200 | 160.6 | 160.6 | 39.4 | 39.4 | 0 | 0 | 0 | 0 | 29.52093 | 0 | 0 | 0 | 0.8 | 0.7804 | 0 | 0 | 0 | 0 | 0 | 0 | 0 | 0 | 0 | 0 | 0 | 0 | 0 | 0 | 0 | 0 | 0 | 0 | 0 | 0 | 0 | 0 | 0 | 0 | 0 | 0 | 0 | 0 | 0 | 0 | 0 | 0 | 0 | 0 | 0 | [14 empty] | 0 | 0 | 0 | 0 | 0 | 0 | 0 | 0 | -10 | 0 | 0 | Off | 0 | 0
755.48 | 4.5369 | 129.5369 | 0.0069 | 25 | 25 | 0 | 0 | 25 | 80 | 78.04 | 0 | 0 | 200 | 160.6 | 160.5 | 39.4 | 39.3 | 0 | 0 | 0 | 0 | 29.52949 | 0 | 0 | 0 | 0.8 | 0.7804 | 0 | 0 | 0 | 0 | 0 | 0 | 0 | 0 | 0 | 0 | 0 | 0 | 0 | 0 | 0 | 0 | 0 | 0 | 0 | 0 | 0 | 0 | 0 | 0 | 0 | 0 | 0 | 0 | 0 | 0 | 0 | 0 | 0 | 0 | 0 | [14 empty] | 0 | 0 | 0 | 0 | 0 | 0 | 0 | 0 | -10 | 0 | 0 | Off | 0 | 0
756.48 | 4.5372 | 129.5455 | 0.0067 | 25 | 25 | 0 | 0 | 25 | 80 | 78.04 | 0 | 0 | 200 | 160.6 | 160.6 | 39.4 | 39.3 | 0 | 0 | 0 | 0 | 29.53806 | 0 | 0 | 0 | 0.8 | 0.7804 | 0 | 0 | 0 | 0 | 0 | 0 | 0 | 0 | 0 | 0 | 0 | 0 | 0 | 0 | 0 | 0 | 0 | 0 | 0 | 0 | 0 | 0 | 0 | 0 | 0 | 0 | 0 | 0 | 0 | 0 | 0 | 0 | 0 | 0 | 0 | [14 empty] | 0 | 0 | 0 | 0 | 0 | 0 | 0 | 0 | -10 | 0 | 0 | Off | 0 | 0
757.48 | 4.5375 | 129.554 | 0.0076 | 25 | 25 | 0 | 0 | 25 | 80 | 78.04 | 0 | 0 | 200 | 160.6 | 160.6 | 39.4 | 39.4 | 0 | 0 | 0 | 0 | 29.54662 | 0 | 0 | 0 | 0.8 | 0.7804 | 0 | 0 | 0 | 0 | 0 | 0 | 0 | 0 | 0 | 0 | 0 | 0 | 0 | 0 | 0 | 0 | 0 | 0 | 0 | 0 | 0 | 0 | 0 | 0 | 0 | 0 | 0 | 0 | 0 | 0 | 0 | 0 | 0 | 0 | 0 | [14 empty] | 0 | 0 | 0 | 0 | 0 | 0 | 0 | 0 | -10 | 0 | 0 | Off | 0 | 0
758.49 | 4.5379 | 129.5654 | 0.0085 | 25 | 25 | 0 | 0 | 25 | 80 | 78.04 | 0 | 0 | 200 | 160.6 | 160.5 | 39.4 | 39.4 | 0 | 0 | 0 | 0 | 29.55804 | 0 | 0 | 0 | 0.8 | 0.7804 | 0 | 0 | 0 | 0 | 0 | 0 | 0 | 0 | 0 | 0 | 0 | 0 | 0 | 0 | 0 | 0 | 0 | 0 | 0 | 0 | 0 | 0 | 0 | 0 | 0 | 0 | 0 | 0 | 0 | 0 | 0 | 0 | 0 | 0 | 0 | [14 empty] | 0 | 0 | 0 | 0 | 0 | 0 | 0 | 0 | -10 | 0 | 0 | Off | 0 | 0
759.49 | 4.538 | 129.5683 | 0.0088 | 25 | 25 | 0 | 0 | 25 | 80 | 78.04 | 0 | 0 | 200 | 160.6 | 160.5 | 39.4 | 39.4 | 0 | 0 | 0 | 0 | 29.5609 | 0 | 0 | 0 | 0.8 | 0.7804 | 0 | 0 | 0 | 0 | 0 | 0 | 0 | 0 | 0 | 0 | 0 | 0 | 0 | 0 | 0 | 0 | 0 | 0 | 0 | 0 | 0 | 0 | 0 | 0 | 0 | 0 | 0 | 0 | 0 | 0 | 0 | 0 | 0 | 0 | 0 | [14 empty] | 0 | 0 | 0 | 0 | 0 | 0 | 0 | 0 | -10 | 0 | 0 | Off | 0 | 0
760.49 | 4.5382 | 129.574 | 0.0076 | 25 | 25 | 0 | 0 | 25 | 80 | 78.1 | 0 | 0 | 200 | 160.6 | 160.6 | 39.4 | 39.3 | 0 | 0 | 0 | 0 | 29.56661 | 0 | 0 | 0 | 0.8 | 0.781 | 0 | 0 | 0 | 0 | 0 | 0 | 0 | 0 | 0 | 0 | 0 | 0 | 0 | 0 | 0 | 0 | 0 | 0 | 0 | 0 | 0 | 0 | 0 | 0 | 0 | 0 | 0 | 0 | 0 | 0 | 0 | 0 | 0 | 0 | 0 | [14 empty] | 0 | 0 | 0 | 0 | 0 | 0 | 0 | 0 | -10 | 0 | 0 | Off | 0 | 0
761.5 | 4.5385 | 129.5826 | 0.0066 | 25 | 25 | 0 | 0 | 25 | 80 | 78.1 | 0 | 0 | 200 | 160.6 | 160.6 | 39.4 | 39.3 | 0 | 0 | 0 | 0 | 29.57517 | 0 | 0 | 0 | 0.8 | 0.781 | 0 | 0 | 0 | 0 | 0 | 0 | 0 | 0 | 0 | 0 | 0 | 0 | 0 | 0 | 0 | 0 | 0 | 0 | 0 | 0 | 0 | 0 | 0 | 0 | 0 | 0 | 0 | 0 | 0 | 0 | 0 | 0 | 0 | 0 | 0 | [14 empty] | 0 | 0 | 0 | 0 | 0 | 0 | 0 | 0 | -10 | 0 | 0 | Off | 0 | 0
762.51 | 4.5389 | 129.594 | 0.0067 | 25 | 25 | 0 | 0 | 25 | 80 | 78.09 | 0 | 0 | 200 | 160.6 | 160.6 | 39.4 | 39.3 | 0 | 0 | 0 | 0 | 29.58659 | 0 | 0 | 0 | 0.8 | 0.7809 | 0 | 0 | 0 | 0 | 0 | 0 | 0 | 0 | 0 | 0 | 0 | 0 | 0 | 0 | 0 | 0 | 0 | 0 | 0 | 0 | 0 | 0 | 0 | 0 | 0 | 0 | 0 | 0 | 0 | 0 | 0 | 0 | 0 | 0 | 0 | [14 empty] | 0 | 0 | 0 | 0 | 0 | 0 | 0 | 0 | -10 | 0 | 0 | Off | 0 | 0
763.51 | 4.5392 | 129.6026 | 0.0081 | 25 | 25 | 0 | 0 | 25 | 80 | 78.04 | 0 | 0 | 200 | 160.6 | 160.6 | 39.4 | 39.4 | 0 | 0 | 0 | 0 | 29.59516 | 0 | 0 | 0 | 0.8 | 0.7804 | 0 | 0 | 0 | 0 | 0 | 0 | 0 | 0 | 0 | 0 | 0 | 0 | 0 | 0 | 0 | 0 | 0 | 0 | 0 | 0 | 0 | 0 | 0 | 0 | 0 | 0 | 0 | 0 | 0 | 0 | 0 | 0 | 0 | 0 | 0 | [14 empty] | 0 | 0 | 0 | 0 | 0 | 0 | 0 | 0 | -10 | 0 | 0 | Off | 0 | 0
764.51 | 4.5396 | 129.614 | 0.0098 | 25 | 25 | 0 | 0 | 25 | 80 | 78.06 | 0 | 0 | 200 | 160.6 | 160.5 | 39.4 | 39.4 | 0 | 0 | 0 | 0 | 29.60658 | 0 | 0 | 0 | 0.8 | 0.7806 | 0 | 0 | 0 | 0 | 0 | 0 | 0 | 0 | 0 | 0 | 0 | 0 | 0 | 0 | 0 | 0 | 0 | 0 | 0 | 0 | 0 | 0 | 0 | 0 | 0 | 0 | 0 | 0 | 0 | 0 | 0 | 0 | 0 | 0 | 0 | [14 empty] | 0 | 0 | 0 | 0 | 0 | 0 | 0 | 0 | -10 | 0 | 0 | Off | 0 | 0
765.51 | 4.5399 | 129.6225 | 0.0104 | 25 | 25 | 0 | 0 | 25 | 80 | 78.1 | 0 | 0 | 200 | 160.6 | 160.5 | 39.4 | 39.4 | 0 | 0 | 0 | 0 | 29.61514 | 0 | 0 | 0 | 0.8 | 0.781 | 0 | 0 | 0 | 0 | 0 | 0 | 0 | 0 | 0 | 0 | 0 | 0 | 0 | 0 | 0 | 0 | 0 | 0 | 0 | 0 | 0 | 0 | 0 | 0 | 0 | 0 | 0 | 0 | 0 | 0 | 0 | 0 | 0 | 0 | 0 | [14 empty] | 0 | 0 | 0 | 0 | 0 | 0 | 0 | 0 | -10 | 0 | 0 | Off | 0 | 0
766.52 | 4.5402 | 129.6311 | 0.01 | 25 | 25 | 0 | 0 | 25 | 80 | 78.04 | 0 | 0 | 200 | 160.6 | 160.6 | 39.4 | 39.4 | 0 | 0 | 0 | 0 | 29.62371 | 0 | 0 | 0 | 0.8 | 0.7804 | 0 | 0 | 0 | 0 | 0 | 0 | 0 | 0 | 0 | 0 | 0 | 0 | 0 | 0 | 0 | 0 | 0 | 0 | 0 | 0 | 0 | 0 | 0 | 0 | 0 | 0 | 0 | 0 | 0 | 0 | 0 | 0 | 0 | 0 | 0 | [14 empty] | 0 | 0 | 0 | 0 | 0 | 0 | 0 | 0 | -10 | 0 | 0 | Off | 0 | 0
767.52 | 4.5404 | 129.6368 | 0.0089 | 25 | 25 | 0 | 0 | 25 | 80 | 78.07 | 0 | 0 | 200 | 160.6 | 160.5 | 39.4 | 39.4 | 0 | 0 | 0 | 0 | 29.62942 | 0 | 0 | 0 | 0.8 | 0.7807 | 0 | 0 | 0 | 0 | 0 | 0 | 0 | 0 | 0 | 0 | 0 | 0 | 0 | 0 | 0 | 0 | 0 | 0 | 0 | 0 | 0 | 0 | 0 | 0 | 0 | 0 | 0 | 0 | 0 | 0 | 0 | 0 | 0 | 0 | 0 | [14 empty] | 0 | 0 | 0 | 0 | 0 | 0 | 0 | 0 | -10 | 0 | 0 | Off | 0 | 0
768.52 | 4.5407 | 129.6454 | 0.0083 | 25 | 25 | 0 | 0 | 25 | 80 | 78.04 | 0 | 0 | 200 | 160.6 | 160.5 | 39.4 | 39.4 | 0 | 0 | 0 | 0 | 29.63798 | 0 | 0 | 0 | 0.8 | 0.7804 | 0 | 0 | 0 | 0 | 0 | 0 | 0 | 0 | 0 | 0 | 0 | 0 | 0 | 0 | 0 | 0 | 0 | 0 | 0 | 0 | 0 | 0 | 0 | 0 | 0 | 0 | 0 | 0 | 0 | 0 | 0 | 0 | 0 | 0 | 0 | [14 empty] | 0 | 0 | 0 | 0 | 0 | 0 | 0 | 0 | -10 | 0 | 0 | Off | 0 | 0
769.52 | 4.5409 | 129.6511 | 0.0076 | 25 | 25 | 0 | 0 | 25 | 80 | 78.04 | 0 | 0 | 200 | 160.6 | 160.6 | 39.4 | 39.4 | 0 | 0 | 0 | 0 | 29.64369 | 0 | 0 | 0 | 0.8 | 0.7804 | 0 | 0 | 0 | 0 | 0 | 0 | 0 | 0 | 0 | 0 | 0 | 0 | 0 | 0 | 0 | 0 | 0 | 0 | 0 | 0 | 0 | 0 | 0 | 0 | 0 | 0 | 0 | 0 | 0 | 0 | 0 | 0 | 0 | 0 | 0 | [14 empty] | 0 | 0 | 0 | 0 | 0 | 0 | 0 | 0 | -10 | 0 | 0 | Off | 0 | 0
770.52 | 4.541 | 129.654 | 0.0067 | 25 | 25 | 0 | 0 | 25 | 80 | 78.04 | 0 | 0 | 200 | 160.6 | 160.6 | 39.4 | 39.4 | 0 | 0 | 0 | 0 | 29.64655 | 0 | 0 | 0 | 0.8 | 0.7804 | 0 | 0 | 0 | 0 | 0 | 0 | 0 | 0 | 0 | 0 | 0 | 0 | 0 | 0 | 0 | 0 | 0 | 0 | 0 | 0 | 0 | 0 | 0 | 0 | 0 | 0 | 0 | 0 | 0 | 0 | 0 | 0 | 0 | 0 | 0 | [14 empty] | 0 | 0 | 0 | 0 | 0 | 0 | 0 | 0 | -10 | 0 | 0 | Off | 0 | 0
771.52 | 4.5413 | 129.6625 | 0.006 | 25 | 25 | 0 | 0 | 25 | 80 | 78.02 | 0 | 0 | 200 | 160.6 | 160.6 | 39.4 | 39.3 | 0 | 0 | 0 | 0 | 29.65511 | 0 | 0 | 0 | 0.8 | 0.7802 | 0 | 0 | 0 | 0 | 0 | 0 | 0 | 0 | 0 | 0 | 0 | 0 | 0 | 0 | 0 | 0 | 0 | 0 | 0 | 0 | 0 | 0 | 0 | 0 | 0 | 0 | 0 | 0 | 0 | 0 | 0 | 0 | 0 | 0 | 0 | [14 empty] | 0 | 0 | 0 | 0 | 0 | 0 | 0 | 0 | -10 | 0 | 0 | Off | 0 | 0
772.53 | 4.5414 | 129.6654 | 0.0055 | 25 | 25 | 0 | 0 | 25 | 80 | 78.04 | 0 | 0 | 200 | 160.6 | 160.6 | 39.4 | 39.4 | 0 | 0 | 0 | 0 | 29.65797 | 0 | 0 | 0 | 0.8 | 0.7804 | 0 | 0 | 0 | 0 | 0 | 0 | 0 | 0 | 0 | 0 | 0 | 0 | 0 | 0 | 0 | 0 | 0 | 0 | 0 | 0 | 0 | 0 | 0 | 0 | 0 | 0 | 0 | 0 | 0 | 0 | 0 | 0 | 0 | 0 | 0 | [14 empty] | 0 | 0 | 0 | 0 | 0 | 0 | 0 | 0 | -10 | 0 | 0 | Off | 0 | 0
773.54 | 4.5414 | 129.6654 | 0.0045 | 25 | 25 | 0 | 0 | 25 | 80 | 78.04 | 0 | 0 | 200 | 160.6 | 160.6 | 39.4 | 39.4 | 0 | 0 | 0 | 0 | 29.65797 | 0 | 0 | 0 | 0.8 | 0.7804 | 0 | 0 | 0 | 0 | 0 | 0 | 0 | 0 | 0 | 0 | 0 | 0 | 0 | 0 | 0 | 0 | 0 | 0 | 0 | 0 | 0 | 0 | 0 | 0 | 0 | 0 | 0 | 0 | 0 | 0 | 0 | 0 | 0 | 0 | 0 | [14 empty] | 0 | 0 | 0 | 0 | 0 | 0 | 0 | 0 | -10 | 0 | 0 | Off | 0 | 0
774.54 | 4.5414 | 129.6654 | 0.0033 | 25 | 25 | 0 | 0 | 25 | 80 | 78.09 | 0 | 0 | 200 | 160.6 | 160.6 | 39.4 | 39.3 | 0 | 0 | 0 | 0 | 29.65797 | 0 | 0 | 0 | 0.8 | 0.7809 | 0 | 0 | 0 | 0 | 0 | 0 | 0 | 0 | 0 | 0 | 0 | 0 | 0 | 0 | 0 | 0 | 0 | 0 | 0 | 0 | 0 | 0 | 0 | 0 | 0 | 0 | 0 | 0 | 0 | 0 | 0 | 0 | 0 | 0 | 0 | [14 empty] | 0 | 0 | 0 | 0 | 0 | 0 | 0 | 0 | -10 | 0 | 0 | Off | 0 | 0
775.54 | 4.5416 | 129.6711 | 0.0024 | 25 | 25 | 0 | 0 | 25 | 80 | 78.04 | 0 | 0 | 200 | 160.6 | 160.5 | 39.4 | 39.4 | 0 | 0 | 0 | 0 | 29.66368 | 0 | 0 | 0 | 0.8 | 0.7804 | 0 | 0 | 0 | 0 | 0 | 0 | 0 | 0 | 0 | 0 | 0 | 0 | 0 | 0 | 0 | 0 | 0 | 0 | 0 | 0 | 0 | 0 | 0 | 0 | 0 | 0 | 0 | 0 | 0 | 0 | 0 | 0 | 0 | 0 | 0 | [14 empty] | 0 | 0 | 0 | 0 | 0 | 0 | 0 | 0 | -10 | 0 | 0 | Off | 0 | 0
776.54 | 4.5419 | 129.6796 | 0.0028 | 25 | 25 | 0 | 0 | 25 | 80 | 78.04 | 0 | 0 | 200 | 160.6 | 160.6 | 39.4 | 39.4 | 0 | 0 | 0 | 0 | 29.67224 | 0 | 0 | 0 | 0.8 | 0.7804 | 0 | 0 | 0 | 0 | 0 | 0 | 0 | 0 | 0 | 0 | 0 | 0 | 0 | 0 | 0 | 0 | 0 | 0 | 0 | 0 | 0 | 0 | 0 | 0 | 0 | 0 | 0 | 0 | 0 | 0 | 0 | 0 | 0 | 0 | 0 | [14 empty] | 0 | 0 | 0 | 0 | 0 | 0 | 0 | 0 | -10 | 0 | 0 | Off | 0 | 0
777.54 | 4.5422 | 129.6882 | 0.005 | 25 | 25 | 0 | 0 | 25 | 80 | 78.04 | 0 | 0 | 200 | 160.6 | 160.6 | 39.4 | 39.4 | 0 | 0 | 0 | 0 | 29.68081 | 0 | 0 | 0 | 0.8 | 0.7804 | 0 | 0 | 0 | 0 | 0 | 0 | 0 | 0 | 0 | 0 | 0 | 0 | 0 | 0 | 0 | 0 | 0 | 0 | 0 | 0 | 0 | 0 | 0 | 0 | 0 | 0 | 0 | 0 | 0 | 0 | 0 | 0 | 0 | 0 | 0 | [14 empty] | 0 | 0 | 0 | 0 | 0 | 0 | 0 | 0 | -10 | 0 | 0 | Off | 0 | 0
778.54 | 4.5422 | 129.6882 | 0.0061 | 25 | 25 | 0 | 0 | 25 | 80 | 78.04 | 0 | 0 | 200 | 160.6 | 160.6 | 39.4 | 39.4 | 0 | 0 | 0 | 0 | 29.68081 | 0 | 0 | 0 | 0.8 | 0.7804 | 0 | 0 | 0 | 0 | 0 | 0 | 0 | 0 | 0 | 0 | 0 | 0 | 0 | 0 | 0 | 0 | 0 | 0 | 0 | 0 | 0 | 0 | 0 | 0 | 0 | 0 | 0 | 0 | 0 | 0 | 0 | 0 | 0 | 0 | 0 | [14 empty] | 0 | 0 | 0 | 0 | 0 | 0 | 0 | 0 | -10 | 0 | 0 | Off | 0 | 0
779.54 | 4.5423 | 129.6911 | 0.0057 | 25 | 25 | 0 | 0 | 25 | 80 | 78.04 | 0 | 0 | 200 | 160.6 | 160.6 | 39.4 | 39.3 | 0 | 0 | 0 | 0 | 29.68366 | 0 | 0 | 0 | 0.8 | 0.7804 | 0 | 0 | 0 | 0 | 0 | 0 | 0 | 0 | 0 | 0 | 0 | 0 | 0 | 0 | 0 | 0 | 0 | 0 | 0 | 0 | 0 | 0 | 0 | 0 | 0 | 0 | 0 | 0 | 0 | 0 | 0 | 0 | 0 | 0 | 0 | [14 empty] | 0 | 0 | 0 | 0 | 0 | 0 | 0 | 0 | -10 | 0 | 0 | Off | 0 | 0
780.54 | 4.5423 | 129.6911 | 0.0037 | 25 | 25 | 0 | 0 | 25 | 80 | 78.05 | 0 | 0 | 200 | 160.6 | 160.6 | 39.4 | 39.3 | 0 | 0 | 0 | 0 | 29.68366 | 0 | 0 | 0 | 0.8 | 0.7805 | 0 | 0 | 0 | 0 | 0 | 0 | 0 | 0 | 0 | 0 | 0 | 0 | 0 | 0 | 0 | 0 | 0 | 0 | 0 | 0 | 0 | 0 | 0 | 0 | 0 | 0 | 0 | 0 | 0 | 0 | 0 | 0 | 0 | 0 | 0 | [14 empty] | 0 | 0 | 0 | 0 | 0 | 0 | 0 | 0 | -10 | 0 | 0 | Off | 0 | 0
781.55 | 4.5425 | 129.6968 | 0.0022 | 25 | 25 | 0 | 0 | 25 | 80 | 78.04 | 0 | 0 | 200 | 160.6 | 160.6 | 39.4 | 39.4 | 0 | 0 | 0 | 0 | 29.68937 | 0 | 0 | 0 | 0.8 | 0.7804 | 0 | 0 | 0 | 0 | 0 | 0 | 0 | 0 | 0 | 0 | 0 | 0 | 0 | 0 | 0 | 0 | 0 | 0 | 0 | 0 | 0 | 0 | 0 | 0 | 0 | 0 | 0 | 0 | 0 | 0 | 0 | 0 | 0 | 0 | 0 | [14 empty] | 0 | 0 | 0 | 0 | 0 | 0 | 0 | 0 | -10 | 0 | 0 | Off | 0 | 0
782.55 | 4.5425 | 129.6968 | 0.002 | 25 | 25 | 0 | 0 | 25 | 80 | 78.04 | 0 | 0 | 200 | 160.6 | 160.6 | 39.4 | 39.4 | 0 | 0 | 0 | 0 | 29.68937 | 0 | 0 | 0 | 0.8 | 0.7804 | 0 | 0 | 0 | 0 | 0 | 0 | 0 | 0 | 0 | 0 | 0 | 0 | 0 | 0 | 0 | 0 | 0 | 0 | 0 | 0 | 0 | 0 | 0 | 0 | 0 | 0 | 0 | 0 | 0 | 0 | 0 | 0 | 0 | 0 | 0 | [14 empty] | 0 | 0 | 0 | 0 | 0 | 0 | 0 | 0 | -10 | 0 | 0 | Off | 0 | 0
783.56 | 4.5427 | 129.7025 | 0.0022 | 25 | 25 | 0 | 0 | 25 | 80 | 78.04 | 0 | 0 | 200 | 160.6 | 160.6 | 39.4 | 39.3 | 0 | 0 | 0 | 0 | 29.69508 | 0 | 0 | 0 | 0.8 | 0.7804 | 0 | 0 | 0 | 0 | 0 | 0 | 0 | 0 | 0 | 0 | 0 | 0 | 0 | 0 | 0 | 0 | 0 | 0 | 0 | 0 | 0 | 0 | 0 | 0 | 0 | 0 | 0 | 0 | 0 | 0 | 0 | 0 | 0 | 0 | 0 | [14 empty] | 0 | 0 | 0 | 0 | 0 | 0 | 0 | 0 | -10 | 0 | 0 | Off | 0 | 0
784.56 | 4.5428 | 129.7053 | 0.0029 | 25 | 25 | 0 | 0 | 25 | 80 | 78.04 | 0 | 0 | 200 | 160.6 | 160.6 | 39.4 | 39.4 | 0 | 0 | 0 | 0 | 29.69794 | 0 | 0 | 0 | 0.8 | 0.7804 | 0 | 0 | 0 | 0 | 0 | 0 | 0 | 0 | 0 | 0 | 0 | 0 | 0 | 0 | 0 | 0 | 0 | 0 | 0 | 0 | 0 | 0 | 0 | 0 | 0 | 0 | 0 | 0 | 0 | 0 | 0 | 0 | 0 | 0 | 0 | [14 empty] | 0 | 0 | 0 | 0 | 0 | 0 | 0 | 0 | -10 | 0 | 0 | Off | 0 | 0
785.56 | 4.5431 | 129.7139 | 0.004 | 25 | 25 | 0 | 0 | 25 | 80 | 78.04 | 0 | 0 | 200 | 160.6 | 160.6 | 39.4 | 39.4 | 0 | 0 | 0 | 0 | 29.7065 | 0 | 0 | 0 | 0.8 | 0.7804 | 0 | 0 | 0 | 0 | 0 | 0 | 0 | 0 | 0 | 0 | 0 | 0 | 0 | 0 | 0 | 0 | 0 | 0 | 0 | 0 | 0 | 0 | 0 | 0 | 0 | 0 | 0 | 0 | 0 | 0 | 0 | 0 | 0 | 0 | 0 | [14 empty] | 0 | 0 | 0 | 0 | 0 | 0 | 0 | 0 | -10 | 0 | 0 | Off | 0 | 0
786.56 | 4.5432 | 129.7168 | 0.0049 | 25 | 25 | 0 | 0 | 25 | 80 | 78.04 | 0 | 0 | 200 | 160.6 | 160.6 | 39.4 | 39.4 | 0 | 0 | 0 | 0 | 29.70936 | 0 | 0 | 0 | 0.8 | 0.7804 | 0 | 0 | 0 | 0 | 0 | 0 | 0 | 0 | 0 | 0 | 0 | 0 | 0 | 0 | 0 | 0 | 0 | 0 | 0 | 0 | 0 | 0 | 0 | 0 | 0 | 0 | 0 | 0 | 0 | 0 | 0 | 0 | 0 | 0 | 0 | [14 empty] | 0 | 0 | 0 | 0 | 0 | 0 | 0 | 0 | -10 | 0 | 0 | Off | 0 | 0
787.56 | 4.5432 | 129.7168 | 0.0048 | 25 | 25 | 0 | 0 | 25 | 80 | 78.04 | 0 | 0 | 200 | 160.6 | 160.6 | 39.4 | 39.3 | 0 | 0 | 0 | 0 | 29.70936 | 0 | 0 | 0 | 0.8 | 0.7804 | 0 | 0 | 0 | 0 | 0 | 0 | 0 | 0 | 0 | 0 | 0 | 0 | 0 | 0 | 0 | 0 | 0 | 0 | 0 | 0 | 0 | 0 | 0 | 0 | 0 | 0 | 0 | 0 | 0 | 0 | 0 | 0 | 0 | 0 | 0 | [14 empty] | 0 | 0 | 0 | 0 | 0 | 0 | 0 | 0 | -10 | 0 | 0 | Off | 0 | 0
788.56 | 4.5431 | 129.7139 | 0.0029 | 25 | 25 | 0 | 0 | 25 | 80 | 78.08 | 0 | 0 | 200 | 160.6 | 160.6 | 39.4 | 39.4 | 0 | 0 | 0 | 0 | 29.7065 | 0 | 0 | 0 | 0.8 | 0.7808 | 0 | 0 | 0 | 0 | 0 | 0 | 0 | 0 | 0 | 0 | 0 | 0 | 0 | 0 | 0 | 0 | 0 | 0 | 0 | 0 | 0 | 0 | 0 | 0 | 0 | 0 | 0 | 0 | 0 | 0 | 0 | 0 | 0 | 0 | 0 | [14 empty] | 0 | 0 | 0 | 0 | 0 | 0 | 0 | 0 | -10 | 0 | 0 | Off | 0 | 0
789.56 | 4.5432 | 129.7168 | 0.0007 | 25 | 25 | 0 | 0 | 25 | 80 | 78.1 | 0 | 0 | 200 | 160.6 | 160.6 | 39.4 | 39.4 | 0 | 0 | 0 | 0 | 29.70936 | 0 | 0 | 0 | 0.8 | 0.781 | 0 | 0 | 0 | 0 | 0 | 0 | 0 | 0 | 0 | 0 | 0 | 0 | 0 | 0 | 0 | 0 | 0 | 0 | 0 | 0 | 0 | 0 | 0 | 0 | 0 | 0 | 0 | 0 | 0 | 0 | 0 | 0 | 0 | 0 | 0 | [14 empty] | 0 | 0 | 0 | 0 | 0 | 0 | 0 | 0 | -10 | 0 | 0 | Off | 0 | 0
790.57 | 4.5434 | 129.7225 | 0.0004 | 25 | 25 | 0 | 0 | 25 | 80 | 78.04 | 0 | 0 | 200 | 160.6 | 160.6 | 39.4 | 39.4 | 0 | 0 | 0 | 0 | 29.71507 | 0 | 0 | 0 | 0.8 | 0.7804 | 0 | 0 | 0 | 0 | 0 | 0 | 0 | 0 | 0 | 0 | 0 | 0 | 0 | 0 | 0 | 0 | 0 | 0 | 0 | 0 | 0 | 0 | 0 | 0 | 0 | 0 | 0 | 0 | 0 | 0 | 0 | 0 | 0 | 0 | 0 | [14 empty] | 0 | 0 | 0 | 0 | 0 | 0 | 0 | 0 | -10 | 0 | 0 | Off | 0 | 0
791.57 | 4.5436 | 129.7282 | 0.0019 | 25 | 25 | 0 | 0 | 25 | 80 | 78.04 | 0 | 0 | 200 | 160.6 | 160.6 | 39.4 | 39.4 | 0 | 0 | 0 | 0 | 29.72078 | 0 | 0 | 0 | 0.8 | 0.7804 | 0 | 0 | 0 | 0 | 0 | 0 | 0 | 0 | 0 | 0 | 0 | 0 | 0 | 0 | 0 | 0 | 0 | 0 | 0 | 0 | 0 | 0 | 0 | 0 | 0 | 0 | 0 | 0 | 0 | 0 | 0 | 0 | 0 | 0 | 0 | [14 empty] | 0 | 0 | 0 | 0 | 0 | 0 | 0 | 0 | -10 | 0 | 0 | Off | 0 | 0
792.57 | 4.5437 | 129.731 | 0.004 | 25 | 25 | 0 | 0 | 25 | 80 | 78.04 | 0 | 0 | 200 | 160.6 | 160.6 | 39.4 | 39.3 | 0 | 0 | 0 | 0 | 29.72363 | 0 | 0 | 0 | 0.8 | 0.7804 | 0 | 0 | 0 | 0 | 0 | 0 | 0 | 0 | 0 | 0 | 0 | 0 | 0 | 0 | 0 | 0 | 0 | 0 | 0 | 0 | 0 | 0 | 0 | 0 | 0 | 0 | 0 | 0 | 0 | 0 | 0 | 0 | 0 | 0 | 0 | [14 empty] | 0 | 0 | 0 | 0 | 0 | 0 | 0 | 0 | -10 | 0 | 0 | Off | 0 | 0
793.58 | 4.5438 | 129.7339 | 0.005 | 25 | 25 | 0 | 0 | 25 | 80 | 78.03 | 0 | 0 | 200 | 160.6 | 160.6 | 39.4 | 39.4 | 0 | 0 | 0 | 0 | 29.72649 | 0 | 0 | 0 | 0.8 | 0.7803 | 0 | 0 | 0 | 0 | 0 | 0 | 0 | 0 | 0 | 0 | 0 | 0 | 0 | 0 | 0 | 0 | 0 | 0 | 0 | 0 | 0 | 0 | 0 | 0 | 0 | 0 | 0 | 0 | 0 | 0 | 0 | 0 | 0 | 0 | 0 | [14 empty] | 0 | 0 | 0 | 0 | 0 | 0 | 0 | 0 | -10 | 0 | 0 | Off | 0 | 0
794.58 | 4.5438 | 129.7339 | 0.004 | 25 | 25 | 0 | 0 | 25 | 80 | 78.04 | 0 | 0 | 200 | 160.6 | 160.6 | 39.4 | 39.4 | 0 | 0 | 0 | 0 | 29.72649 | 0 | 0 | 0 | 0.8 | 0.7804 | 0 | 0 | 0 | 0 | 0 | 0 | 0 | 0 | 0 | 0 | 0 | 0 | 0 | 0 | 0 | 0 | 0 | 0 | 0 | 0 | 0 | 0 | 0 | 0 | 0 | 0 | 0 | 0 | 0 | 0 | 0 | 0 | 0 | 0 | 0 | [14 empty] | 0 | 0 | 0 | 0 | 0 | 0 | 0 | 0 | -10 | 0 | 0 | Off | 0 | 0
795.58 | 4.5437 | 129.731 | 0.002 | 25 | 25 | 0 | 0 | 25 | 80 | 78.1 | 0 | 0 | 200 | 160.6 | 160.6 | 39.4 | 39.4 | 0 | 0 | 0 | 0 | 29.72363 | 0 | 0 | 0 | 0.8 | 0.781 | 0 | 0 | 0 | 0 | 0 | 0 | 0 | 0 | 0 | 0 | 0 | 0 | 0 | 0 | 0 | 0 | 0 | 0 | 0 | 0 | 0 | 0 | 0 | 0 | 0 | 0 | 0 | 0 | 0 | 0 | 0 | 0 | 0 | 0 | 0 | [14 empty] | 0 | 0 | 0 | 0 | 0 | 0 | 0 | 0 | -10 | 0 | 0 | Off | 0 | 0
796.59 | 4.5438 | 129.7339 | 0.0005 | 25 | 25 | 0 | 0 | 25 | 80 | 78.04 | 0 | 0 | 200 | 160.6 | 160.6 | 39.4 | 39.4 | 0 | 0 | 0 | 0 | 29.72649 | 0 | 0 | 0 | 0.8 | 0.7804 | 0 | 0 | 0 | 0 | 0 | 0 | 0 | 0 | 0 | 0 | 0 | 0 | 0 | 0 | 0 | 0 | 0 | 0 | 0 | 0 | 0 | 0 | 0 | 0 | 0 | 0 | 0 | 0 | 0 | 0 | 0 | 0 | 0 | 0 | 0 | [14 empty] | 0 | 0 | 0 | 0 | 0 | 0 | 0 | 0 | -10 | 0 | 0 | Off | 0 | 0
797.59 | 4.544 | 129.7396 | 0.0007 | 25 | 25 | 0 | 0 | 25 | 80 | 78.06 | 0 | 0 | 200 | 160.6 | 160.6 | 39.4 | 39.3 | 0 | 0 | 0 | 0 | 29.7322 | 0 | 0 | 0 | 0.8 | 0.7806 | 0 | 0 | 0 | 0 | 0 | 0 | 0 | 0 | 0 | 0 | 0 | 0 | 0 | 0 | 0 | 0 | 0 | 0 | 0 | 0 | 0 | 0 | 0 | 0 | 0 | 0 | 0 | 0 | 0 | 0 | 0 | 0 | 0 | 0 | 0 | [14 empty] | 0 | 0 | 0 | 0 | 0 | 0 | 0 | 0 | -10 | 0 | 0 | Off | 0 | 0
798.59 | 4.5441 | 129.7425 | 0.002 | 25 | 25 | 0 | 0 | 25 | 80 | 78.04 | 0 | 0 | 200 | 160.6 | 160.5 | 39.4 | 39.4 | 0 | 0 | 0 | 0 | 29.73505 | 0 | 0 | 0 | 0.8 | 0.7804 | 0 | 0 | 0 | 0 | 0 | 0 | 0 | 0 | 0 | 0 | 0 | 0 | 0 | 0 | 0 | 0 | 0 | 0 | 0 | 0 | 0 | 0 | 0 | 0 | 0 | 0 | 0 | 0 | 0 | 0 | 0 | 0 | 0 | 0 | 0 | [14 empty] | 0 | 0 | 0 | 0 | 0 | 0 | 0 | 0 | -10 | 0 | 0 | Off | 0 | 0
799.59 | 4.5442 | 129.7453 | 0.0034 | 25 | 25 | 0 | 0 | 25 | 80 | 78.04 | 0 | 0 | 200 | 160.6 | 160.6 | 39.4 | 39.4 | 0 | 0 | 0 | 0 | 29.73791 | 0 | 0 | 0 | 0.8 | 0.7804 | 0 | 0 | 0 | 0 | 0 | 0 | 0 | 0 | 0 | 0 | 0 | 0 | 0 | 0 | 0 | 0 | 0 | 0 | 0 | 0 | 0 | 0 | 0 | 0 | 0 | 0 | 0 | 0 | 0 | 0 | 0 | 0 | 0 | 0 | 0 | [14 empty] | 0 | 0 | 0 | 0 | 0 | 0 | 0 | 0 | -10 | 0 | 0 | Off | 0 | 0
800.6 | 4.5442 | 129.7453 | 0.0034 | 25 | 25 | 0 | 0 | 25 | 80 | 78.08 | 0 | 0 | 200 | 160.6 | 160.6 | 39.4 | 39.4 | 0 | 0 | 0 | 0 | 29.73791 | 0 | 0 | 0 | 0.8 | 0.7808 | 0 | 0 | 0 | 0 | 0 | 0 | 0 | 0 | 0 | 0 | 0 | 0 | 0 | 0 | 0 | 0 | 0 | 0 | 0 | 0 | 0 | 0 | 0 | 0 | 0 | 0 | 0 | 0 | 0 | 0 | 0 | 0 | 0 | 0 | 0 | [14 empty] | 0 | 0 | 0 | 0 | 0 | 0 | 0 | 0 | -10 | 0 | 0 | Off | 0 | 0
801.6 | 4.5442 | 129.7453 | 0.0019 | 25 | 25 | 0 | 0 | 25 | 80 | 78.1 | 0 | 0 | 200 | 160.6 | 160.6 | 39.4 | 39.4 | 0 | 0 | 0 | 0 | 29.73791 | 0 | 0 | 0 | 0.8 | 0.781 | 0 | 0 | 0 | 0 | 0 | 0 | 0 | 0 | 0 | 0 | 0 | 0 | 0 | 0 | 0 | 0 | 0 | 0 | 0 | 0 | 0 | 0 | 0 | 0 | 0 | 0 | 0 | 0 | 0 | 0 | 0 | 0 | 0 | 0 | 0 | [14 empty] | 0 | 0 | 0 | 0 | 0 | 0 | 0 | 0 | -10 | 0 | 0 | Off | 0 | 0
802.6 | 4.5444 | 129.751 | 0.0011 | 25 | 25 | 0 | 0 | 25 | 80 | 78.04 | 0 | 0 | 200 | 160.6 | 160.6 | 39.4 | 39.3 | 0 | 0 | 0 | 0 | 29.74362 | 0 | 0 | 0 | 0.8 | 0.7804 | 0 | 0 | 0 | 0 | 0 | 0 | 0 | 0 | 0 | 0 | 0 | 0 | 0 | 0 | 0 | 0 | 0 | 0 | 0 | 0 | 0 | 0 | 0 | 0 | 0 | 0 | 0 | 0 | 0 | 0 | 0 | 0 | 0 | 0 | 0 | [14 empty] | 0 | 0 | 0 | 0 | 0 | 0 | 0 | 0 | -10 | 0 | 0 | Off | 0 | 0
803.6 | 4.5446 | 129.7567 | 0.002 | 25 | 25 | 0 | 0 | 25 | 80 | 78.04 | 0 | 0 | 200 | 160.6 | 160.6 | 39.4 | 39.4 | 0 | 0 | 0 | 0 | 29.74933 | 0 | 0 | 0 | 0.8 | 0.7804 | 0 | 0 | 0 | 0 | 0 | 0 | 0 | 0 | 0 | 0 | 0 | 0 | 0 | 0 | 0 | 0 | 0 | 0 | 0 | 0 | 0 | 0 | 0 | 0 | 0 | 0 | 0 | 0 | 0 | 0 | 0 | 0 | 0 | 0 | 0 | [14 empty] | 0 | 0 | 0 | 0 | 0 | 0 | 0 | 0 | -10 | 0 | 0 | Off | 0 | 0
804.6 | 4.5446 | 129.7567 | 0.0032 | 25 | 25 | 0 | 0 | 25 | 80 | 78 | 0 | 0 | 200 | 160.6 | 160.6 | 39.4 | 39.4 | 0 | 0 | 0 | 0 | 29.74933 | 0 | 0 | 0 | 0.8 | 0.78 | 0 | 0 | 0 | 0 | 0 | 0 | 0 | 0 | 0 | 0 | 0 | 0 | 0 | 0 | 0 | 0 | 0 | 0 | 0 | 0 | 0 | 0 | 0 | 0 | 0 | 0 | 0 | 0 | 0 | 0 | 0 | 0 | 0 | 0 | 0 | [14 empty] | 0 | 0 | 0 | 0 | 0 | 0 | 0 | 0 | -10 | 0 | 0 | Off | 0 | 0
805.6 | 4.5446 | 129.7567 | 0.0036 | 25 | 25 | 0 | 0 | 25 | 80 | 77.99 | 0 | 0 | 200 | 160.6 | 160.6 | 39.4 | 39.4 | 0 | 0 | 0 | 0 | 29.74933 | 0 | 0 | 0 | 0.8 | 0.7799 | 0 | 0 | 0 | 0 | 0 | 0 | 0 | 0 | 0 | 0 | 0 | 0 | 0 | 0 | 0 | 0 | 0 | 0 | 0 | 0 | 0 | 0 | 0 | 0 | 0 | 0 | 0 | 0 | 0 | 0 | 0 | 0 | 0 | 0 | 0 | [14 empty] | 0 | 0 | 0 | 0 | 0 | 0 | 0 | 0 | -10 | 0 | 0 | Off | 0 | 0
806.6 | 4.5445 | 129.7539 | 0.0021 | 25 | 25 | 0 | 0 | 25 | 80 | 78.04 | 0 | 0 | 200 | 160.6 | 160.7 | 39.4 | 39.4 | 0 | 0 | 0 | 0 | 29.74647 | 0 | 0 | 0 | 0.8 | 0.7804 | 0 | 0 | 0 | 0 | 0 | 0 | 0 | 0 | 0 | 0 | 0 | 0 | 0 | 0 | 0 | 0 | 0 | 0 | 0 | 0 | 0 | 0 | 0 | 0 | 0 | 0 | 0 | 0 | 0 | 0 | 0 | 0 | 0 | 0 | 0 | [14 empty] | 0 | 0 | 0 | 0 | 0 | 0 | 0 | 0 | -10 | 0 | 0 | Off | 0 | 0
807.6 | 4.5444 | 129.751 | -0.0005 | 25 | 25 | 0 | 0 | 25 | 80 | 78.04 | 0 | 0 | 200 | 160.6 | 160.5 | 39.4 | 39.3 | 0 | 0 | 0 | 0 | 29.74362 | 0 | 0 | 0 | 0.8 | 0.7804 | 0 | 0 | 0 | 0 | 0 | 0 | 0 | 0 | 0 | 0 | 0 | 0 | 0 | 0 | 0 | 0 | 0 | 0 | 0 | 0 | 0 | 0 | 0 | 0 | 0 | 0 | 0 | 0 | 0 | 0 | 0 | 0 | 0 | 0 | 0 | [14 empty] | 0 | 0 | 0 | 0 | 0 | 0 | 0 | 0 | -10 | 0 | 0 | Off | 0 | 0
808.6 | 4.5445 | 129.7539 | -0.0016 | 25 | 25 | 0 | 0 | 25 | 80 | 78.04 | 0 | 0 | 200 | 160.6 | 160.6 | 39.4 | 39.3 | 0 | 0 | 0 | 0 | 29.74647 | 0 | 0 | 0 | 0.8 | 0.7804 | 0 | 0 | 0 | 0 | 0 | 0 | 0 | 0 | 0 | 0 | 0 | 0 | 0 | 0 | 0 | 0 | 0 | 0 | 0 | 0 | 0 | 0 | 0 | 0 | 0 | 0 | 0 | 0 | 0 | 0 | 0 | 0 | 0 | 0 | 0 | [14 empty] | 0 | 0 | 0 | 0 | 0 | 0 | 0 | 0 | -10 | 0 | 0 | Off | 0 | 0
809.61 | 4.5446 | 129.7567 | -0.001 | 25 | 25 | 0 | 0 | 25 | 80 | 78.04 | 0 | 0 | 200 | 160.6 | 160.6 | 39.4 | 39.4 | 0 | 0 | 0 | 0 | 29.74933 | 0 | 0 | 0 | 0.8 | 0.7804 | 0 | 0 | 0 | 0 | 0 | 0 | 0 | 0 | 0 | 0 | 0 | 0 | 0 | 0 | 0 | 0 | 0 | 0 | 0 | 0 | 0 | 0 | 0 | 0 | 0 | 0 | 0 | 0 | 0 | 0 | 0 | 0 | 0 | 0 | 0 | [14 empty] | 0 | 0 | 0 | 0 | 0 | 0 | 0 | 0 | -10 | 0 | 0 | Off | 0 | 0
810.61 | 4.5447 | 129.7596 | 0.0006 | 25 | 25 | 0 | 0 | 25 | 80 | 78.02 | 0 | 0 | 200 | 160.6 | 160.5 | 39.4 | 39.4 | 0 | 0 | 0 | 0 | 29.75218 | 0 | 0 | 0 | 0.8 | 0.7802 | 0 | 0 | 0 | 0 | 0 | 0 | 0 | 0 | 0 | 0 | 0 | 0 | 0 | 0 | 0 | 0 | 0 | 0 | 0 | 0 | 0 | 0 | 0 | 0 | 0 | 0 | 0 | 0 | 0 | 0 | 0 | 0 | 0 | 0 | 0 | [14 empty] | 0 | 0 | 0 | 0 | 0 | 0 | 0 | 0 | -10 | 0 | 0 | Off | 0 | 0
811.61 | 4.5447 | 129.7596 | 0.0021 | 25 | 25 | 0 | 0 | 25 | 80 | 78.04 | 0 | 0 | 200 | 160.6 | 160.6 | 39.4 | 39.4 | 0 | 0 | 0 | 0 | 29.75218 | 0 | 0 | 0 | 0.8 | 0.7804 | 0 | 0 | 0 | 0 | 0 | 0 | 0 | 0 | 0 | 0 | 0 | 0 | 0 | 0 | 0 | 0 | 0 | 0 | 0 | 0 | 0 | 0 | 0 | 0 | 0 | 0 | 0 | 0 | 0 | 0 | 0 | 0 | 0 | 0 | 0 | [14 empty] | 0 | 0 | 0 | 0 | 0 | 0 | 0 | 0 | -10 | 0 | 0 | Off | 0 | 0
812.61 | 4.5447 | 129.7596 | 0.0022 | 25 | 25 | 0 | 0 | 25 | 80 | 78.07 | 0 | 0 | 200 | 160.6 | 160.6 | 39.4 | 39.3 | 0 | 0 | 0 | 0 | 29.75218 | 0 | 0 | 0 | 0.8 | 0.7807 | 0 | 0 | 0 | 0 | 0 | 0 | 0 | 0 | 0 | 0 | 0 | 0 | 0 | 0 | 0 | 0 | 0 | 0 | 0 | 0 | 0 | 0 | 0 | 0 | 0 | 0 | 0 | 0 | 0 | 0 | 0 | 0 | 0 | 0 | 0 | [14 empty] | 0 | 0 | 0 | 0 | 0 | 0 | 0 | 0 | -10 | 0 | 0 | Off | 0 | 0
813.61 | 4.5449 | 129.7653 | 0.0019 | 25 | 25 | 0 | 0 | 25 | 80 | 78.04 | 0 | 0 | 200 | 160.6 | 160.6 | 39.4 | 39.3 | 0 | 0 | 0 | 0 | 29.75789 | 0 | 0 | 0 | 0.8 | 0.7804 | 0 | 0 | 0 | 0 | 0 | 0 | 0 | 0 | 0 | 0 | 0 | 0 | 0 | 0 | 0 | 0 | 0 | 0 | 0 | 0 | 0 | 0 | 0 | 0 | 0 | 0 | 0 | 0 | 0 | 0 | 0 | 0 | 0 | 0 | 0 | [14 empty] | 0 | 0 | 0 | 0 | 0 | 0 | 0 | 0 | -10 | 0 | 0 | Off | 0 | 0
814.61 | 4.5451 | 129.771 | 0.0025 | 25 | 25 | 0 | 0 | 25 | 80 | 78.01 | 0 | 0 | 200 | 160.6 | 160.6 | 39.4 | 39.4 | 0 | 0 | 0 | 0 | 29.7636 | 0 | 0 | 0 | 0.8 | 0.7801 | 0 | 0 | 0 | 0 | 0 | 0 | 0 | 0 | 0 | 0 | 0 | 0 | 0 | 0 | 0 | 0 | 0 | 0 | 0 | 0 | 0 | 0 | 0 | 0 | 0 | 0 | 0 | 0 | 0 | 0 | 0 | 0 | 0 | 0 | 0 | [14 empty] | 0 | 0 | 0 | 0 | 0 | 0 | 0 | 0 | -10 | 0 | 0 | Off | 0 | 0
815.61 | 4.5451 | 129.771 | 0.0029 | 25 | 25 | 0 | 0 | 25 | 80 | 77.99 | 0 | 0 | 200 | 160.6 | 160.6 | 39.4 | 39.4 | 0 | 0 | 0 | 0 | 29.7636 | 0 | 0 | 0 | 0.8 | 0.7799 | 0 | 0 | 0 | 0 | 0 | 0 | 0 | 0 | 0 | 0 | 0 | 0 | 0 | 0 | 0 | 0 | 0 | 0 | 0 | 0 | 0 | 0 | 0 | 0 | 0 | 0 | 0 | 0 | 0 | 0 | 0 | 0 | 0 | 0 | 0 | [14 empty] | 0 | 0 | 0 | 0 | 0 | 0 | 0 | 0 | -10 | 0 | 0 | Off | 0 | 0
816.61 | 4.545 | 129.7682 | 0.0025 | 25 | 25 | 0 | 0 | 25.1 | 80 | 77.99 | 0 | 0 | 200 | 160.6 | 160.6 | 39.4 | 39.4 | 0 | 0 | 0 | 0 | 29.76075 | 0 | 0 | 0 | 0.8 | 0.7799 | 0 | 0 | 0 | 0 | 0 | 0 | 0 | 0 | 0 | 0 | 0 | 0 | 0 | 0 | 0 | 0 | 0 | 0 | 0 | 0 | 0 | 0 | 0 | 0 | 0 | 0 | 0 | 0 | 0 | 0 | 0 | 0 | 0 | 0 | 0 | [14 empty] | 0 | 0 | 0 | 0 | 0 | 0 | 0 | 0 | -10 | 0 | 0 | Off | 0 | 0
817.61 | 4.545 | 129.7682 | 0.0016 | 25 | 25 | 0 | 0 | 25 | 80 | 78.02 | 0 | 0 | 200 | 160.6 | 160.6 | 39.4 | 39.4 | 0 | 0 | 0 | 0 | 29.76075 | 0 | 0 | 0 | 0.8 | 0.7802 | 0 | 0 | 0 | 0 | 0 | 0 | 0 | 0 | 0 | 0 | 0 | 0 | 0 | 0 | 0 | 0 | 0 | 0 | 0 | 0 | 0 | 0 | 0 | 0 | 0 | 0 | 0 | 0 | 0 | 0 | 0 | 0 | 0 | 0 | 0 | [14 empty] | 0 | 0 | 0 | 0 | 0 | 0 | 0 | 0 | -10 | 0 | 0 | Off | 0 | 0
818.61 | 4.545 | 129.7682 | 0.0002 | 25 | 25 | 0 | 0 | 25 | 80 | 78.04 | 0 | 0 | 200 | 160.6 | 160.6 | 39.4 | 39.3 | 0 | 0 | 0 | 0 | 29.76075 | 0 | 0 | 0 | 0.8 | 0.7804 | 0 | 0 | 0 | 0 | 0 | 0 | 0 | 0 | 0 | 0 | 0 | 0 | 0 | 0 | 0 | 0 | 0 | 0 | 0 | 0 | 0 | 0 | 0 | 0 | 0 | 0 | 0 | 0 | 0 | 0 | 0 | 0 | 0 | 0 | 0 | [14 empty] | 0 | 0 | 0 | 0 | 0 | 0 | 0 | 0 | -10 | 0 | 0 | Off | 0 | 0
819.61 | 4.5451 | 129.771 | 0 | 25 | 25 | 0 | 0 | 25 | 80 | 78.02 | 0 | 0 | 200 | 160.6 | 160.6 | 39.4 | 39.4 | 0 | 0 | 0 | 0 | 29.7636 | 0 | 0 | 0 | 0.8 | 0.7802 | 0 | 0 | 0 | 0 | 0 | 0 | 0 | 0 | 0 | 0 | 0 | 0 | 0 | 0 | 0 | 0 | 0 | 0 | 0 | 0 | 0 | 0 | 0 | 0 | 0 | 0 | 0 | 0 | 0 | 0 | 0 | 0 | 0 | 0 | 0 | [14 empty] | 0 | 0 | 0 | 0 | 0 | 0 | 0 | 0 | -10 | 0 | 0 | Off | 0 | 0
820.61 | 4.5452 | 129.7739 | 0.001 | 25 | 25 | 0 | 0 | 25 | 80 | 78.04 | 0 | 0 | 200 | 160.6 | 160.5 | 39.4 | 39.4 | 0 | 0 | 0 | 0 | 29.76646 | 0 | 0 | 0 | 0.8 | 0.7804 | 0 | 0 | 0 | 0 | 0 | 0 | 0 | 0 | 0 | 0 | 0 | 0 | 0 | 0 | 0 | 0 | 0 | 0 | 0 | 0 | 0 | 0 | 0 | 0 | 0 | 0 | 0 | 0 | 0 | 0 | 0 | 0 | 0 | 0 | 0 | [14 empty] | 0 | 0 | 0 | 0 | 0 | 0 | 0 | 0 | -10 | 0 | 0 | Off | 0 | 0
821.61 | 4.5452 | 129.7739 | 0.0012 | 25 | 25 | 0 | 0 | 25 | 80 | 77.99 | 0 | 0 | 200 | 160.6 | 160.5 | 39.4 | 39.4 | 0 | 0 | 0 | 0 | 29.76646 | 0 | 0 | 0 | 0.8 | 0.7799 | 0 | 0 | 0 | 0 | 0 | 0 | 0 | 0 | 0 | 0 | 0 | 0 | 0 | 0 | 0 | 0 | 0 | 0 | 0 | 0 | 0 | 0 | 0 | 0 | 0 | 0 | 0 | 0 | 0 | 0 | 0 | 0 | 0 | 0 | 0 | [14 empty] | 0 | 0 | 0 | 0 | 0 | 0 | 0 | 0 | -10 | 0 | 0 | Off | 0 | 0
822.61 | 4.5454 | 129.7796 | 0.002 | 25 | 25 | 0 | 0 | 25 | 80 | 78.04 | 0 | 0 | 200 | 160.6 | 160.6 | 39.4 | 39.4 | 0 | 0 | 0 | 0 | 29.77217 | 0 | 0 | 0 | 0.8 | 0.7804 | 0 | 0 | 0 | 0 | 0 | 0 | 0 | 0 | 0 | 0 | 0 | 0 | 0 | 0 | 0 | 0 | 0 | 0 | 0 | 0 | 0 | 0 | 0 | 0 | 0 | 0 | 0 | 0 | 0 | 0 | 0 | 0 | 0 | 0 | 0 | [14 empty] | 0 | 0 | 0 | 0 | 0 | 0 | 0 | 0 | -10 | 0 | 0 | Off | 0 | 0
823.61 | 4.5454 | 129.7796 | 0.0023 | 25 | 25 | 0 | 0 | 25 | 80 | 77.99 | 0 | 0 | 200 | 160.6 | 160.6 | 39.4 | 39.4 | 0 | 0 | 0 | 0 | 29.77217 | 0 | 0 | 0 | 0.8 | 0.7799 | 0 | 0 | 0 | 0 | 0 | 0 | 0 | 0 | 0 | 0 | 0 | 0 | 0 | 0 | 0 | 0 | 0 | 0 | 0 | 0 | 0 | 0 | 0 | 0 | 0 | 0 | 0 | 0 | 0 | 0 | 0 | 0 | 0 | 0 | 0 | [14 empty] | 0 | 0 | 0 | 0 | 0 | 0 | 0 | 0 | -10 | 0 | 0 | Off | 0 | 0
824.61 | 4.5454 | 129.7796 | 0.0017 | 25 | 25 | 0 | 0 | 25 | 80 | 78.04 | 0 | 0 | 200 | 160.6 | 160.6 | 39.4 | 39.3 | 0 | 0 | 0 | 0 | 29.77217 | 0 | 0 | 0 | 0.8 | 0.7804 | 0 | 0 | 0 | 0 | 0 | 0 | 0 | 0 | 0 | 0 | 0 | 0 | 0 | 0 | 0 | 0 | 0 | 0 | 0 | 0 | 0 | 0 | 0 | 0 | 0 | 0 | 0 | 0 | 0 | 0 | 0 | 0 | 0 | 0 | 0 | [14 empty] | 0 | 0 | 0 | 0 | 0 | 0 | 0 | 0 | -10 | 0 | 0 | Off | 0 | 0
825.62 | 4.5453 | 129.7767 | 0.0012 | 25 | 25 | 0 | 0 | 25 | 80 | 78.04 | 0 | 0 | 200 | 160.6 | 160.6 | 39.4 | 39.4 | 0 | 0 | 0 | 0 | 29.76931 | 0 | 0 | 0 | 0.8 | 0.7804 | 0 | 0 | 0 | 0 | 0 | 0 | 0 | 0 | 0 | 0 | 0 | 0 | 0 | 0 | 0 | 0 | 0 | 0 | 0 | 0 | 0 | 0 | 0 | 0 | 0 | 0 | 0 | 0 | 0 | 0 | 0 | 0 | 0 | 0 | 0 | [14 empty] | 0 | 0 | 0 | 0 | 0 | 0 | 0 | 0 | -10 | 0 | 0 | Off | 0 | 0
826.62 | 4.5454 | 129.7796 | 0.0004 | 25 | 25 | 0 | 0 | 25 | 80 | 78.04 | 0 | 0 | 200 | 160.6 | 160.6 | 39.4 | 39.4 | 0 | 0 | 0 | 0 | 29.77217 | 0 | 0 | 0 | 0.8 | 0.7804 | 0 | 0 | 0 | 0 | 0 | 0 | 0 | 0 | 0 | 0 | 0 | 0 | 0 | 0 | 0 | 0 | 0 | 0 | 0 | 0 | 0 | 0 | 0 | 0 | 0 | 0 | 0 | 0 | 0 | 0 | 0 | 0 | 0 | 0 | 0 | [14 empty] | 0 | 0 | 0 | 0 | 0 | 0 | 0 | 0 | -10 | 0 | 0 | Off | 0 | 0
827.62 | 4.5457 | 129.7881 | 0.0011 | 25 | 25 | 0 | 0 | 25 | 80 | 78.04 | 0 | 0 | 200 | 160.6 | 160.6 | 39.4 | 39.3 | 0 | 0 | 0 | 0 | 29.78073 | 0 | 0 | 0 | 0.8 | 0.7804 | 0 | 0 | 0 | 0 | 0 | 0 | 0 | 0 | 0 | 0 | 0 | 0 | 0 | 0 | 0 | 0 | 0 | 0 | 0 | 0 | 0 | 0 | 0 | 0 | 0 | 0 | 0 | 0 | 0 | 0 | 0 | 0 | 0 | 0 | 0 | [14 empty] | 0 | 0 | 0 | 0 | 0 | 0 | 0 | 0 | -10 | 0 | 0 | Off | 0 | 0
828.63 | 4.5458 | 129.791 | 0.0026 | 25 | 25 | 0 | 0 | 25 | 80 | 78.04 | 0 | 0 | 200 | 160.6 | 160.5 | 39.4 | 39.4 | 0 | 0 | 0 | 0 | 29.78359 | 0 | 0 | 0 | 0.8 | 0.7804 | 0 | 0 | 0 | 0 | 0 | 0 | 0 | 0 | 0 | 0 | 0 | 0 | 0 | 0 | 0 | 0 | 0 | 0 | 0 | 0 | 0 | 0 | 0 | 0 | 0 | 0 | 0 | 0 | 0 | 0 | 0 | 0 | 0 | 0 | 0 | [14 empty] | 0 | 0 | 0 | 0 | 0 | 0 | 0 | 0 | -10 | 0 | 0 | Off | 0 | 0
829.63 | 4.5458 | 129.791 | 0.0036 | 25 | 25 | 0 | 0 | 25 | 80 | 78 | 0 | 0 | 200 | 160.6 | 160.5 | 39.4 | 39.4 | 0 | 0 | 0 | 0 | 29.78359 | 0 | 0 | 0 | 0.8 | 0.78 | 0 | 0 | 0 | 0 | 0 | 0 | 0 | 0 | 0 | 0 | 0 | 0 | 0 | 0 | 0 | 0 | 0 | 0 | 0 | 0 | 0 | 0 | 0 | 0 | 0 | 0 | 0 | 0 | 0 | 0 | 0 | 0 | 0 | 0 | 0 | [14 empty] | 0 | 0 | 0 | 0 | 0 | 0 | 0 | 0 | -10 | 0 | 0 | Off | 0 | 0
830.63 | 4.5457 | 129.7881 | 0.0028 | 25 | 25 | 0 | 0 | 25 | 80 | 78.04 | 0 | 0 | 200 | 160.6 | 160.6 | 39.4 | 39.3 | 0 | 0 | 0 | 0 | 29.78073 | 0 | 0 | 0 | 0.8 | 0.7804 | 0 | 0 | 0 | 0 | 0 | 0 | 0 | 0 | 0 | 0 | 0 | 0 | 0 | 0 | 0 | 0 | 0 | 0 | 0 | 0 | 0 | 0 | 0 | 0 | 0 | 0 | 0 | 0 | 0 | 0 | 0 | 0 | 0 | 0 | 0 | [14 empty] | 0 | 0 | 0 | 0 | 0 | 0 | 0 | 0 | -10 | 0 | 0 | Off | 0 | 0
831.63 | 4.5457 | 129.7881 | 0.001 | 25 | 25 | 0 | 0 | 25 | 80 | 78.04 | 0 | 0 | 200 | 160.6 | 160.6 | 39.4 | 39.3 | 0 | 0 | 0 | 0 | 29.78073 | 0 | 0 | 0 | 0.8 | 0.7804 | 0 | 0 | 0 | 0 | 0 | 0 | 0 | 0 | 0 | 0 | 0 | 0 | 0 | 0 | 0 | 0 | 0 | 0 | 0 | 0 | 0 | 0 | 0 | 0 | 0 | 0 | 0 | 0 | 0 | 0 | 0 | 0 | 0 | 0 | 0 | [14 empty] | 0 | 0 | 0 | 0 | 0 | 0 | 0 | 0 | -10 | 0 | 0 | Off | 0 | 0
832.63 | 4.5457 | 129.7881 | -0.0004 | 25 | 25 | 0 | 0 | 25 | 80 | 78.07 | 0 | 0 | 200 | 160.6 | 160.5 | 39.4 | 39.4 | 0 | 0 | 0 | 0 | 29.78073 | 0 | 0 | 0 | 0.8 | 0.7807 | 0 | 0 | 0 | 0 | 0 | 0 | 0 | 0 | 0 | 0 | 0 | 0 | 0 | 0 | 0 | 0 | 0 | 0 | 0 | 0 | 0 | 0 | 0 | 0 | 0 | 0 | 0 | 0 | 0 | 0 | 0 | 0 | 0 | 0 | 0 | [14 empty] | 0 | 0 | 0 | 0 | 0 | 0 | 0 | 0 | -10 | 0 | 0 | Off | 0 | 0
833.63 | 4.5459 | 129.7939 | -0.0001 | 25 | 25 | 0 | 0 | 25 | 80 | 78.04 | 0 | 0 | 200 | 160.6 | 160.6 | 39.4 | 39.4 | 0 | 0 | 0 | 0 | 29.78644 | 0 | 0 | 0 | 0.8 | 0.7804 | 0 | 0 | 0 | 0 | 0 | 0 | 0 | 0 | 0 | 0 | 0 | 0 | 0 | 0 | 0 | 0 | 0 | 0 | 0 | 0 | 0 | 0 | 0 | 0 | 0 | 0 | 0 | 0 | 0 | 0 | 0 | 0 | 0 | 0 | 0 | [14 empty] | 0 | 0 | 0 | 0 | 0 | 0 | 0 | 0 | -10 | 0 | 0 | Off | 0 | 0
834.64 | 4.546 | 129.7967 | 0.0011 | 25 | 25 | 0 | 0 | 25 | 80 | 78.04 | 0 | 0 | 200 | 160.6 | 160.6 | 39.4 | 39.4 | 0 | 0 | 0 | 0 | 29.7893 | 0 | 0 | 0 | 0.8 | 0.7804 | 0 | 0 | 0 | 0 | 0 | 0 | 0 | 0 | 0 | 0 | 0 | 0 | 0 | 0 | 0 | 0 | 0 | 0 | 0 | 0 | 0 | 0 | 0 | 0 | 0 | 0 | 0 | 0 | 0 | 0 | 0 | 0 | 0 | 0 | 0 | [14 empty] | 0 | 0 | 0 | 0 | 0 | 0 | 0 | 0 | -10 | 0 | 0 | Off | 0 | 0
835.64 | 4.546 | 129.7967 | 0.002 | 25 | 25 | 0 | 0 | 25 | 80 | 78.04 | 0 | 0 | 200 | 160.6 | 160.5 | 39.4 | 39.4 | 0 | 0 | 0 | 0 | 29.7893 | 0 | 0 | 0 | 0.8 | 0.7804 | 0 | 0 | 0 | 0 | 0 | 0 | 0 | 0 | 0 | 0 | 0 | 0 | 0 | 0 | 0 | 0 | 0 | 0 | 0 | 0 | 0 | 0 | 0 | 0 | 0 | 0 | 0 | 0 | 0 | 0 | 0 | 0 | 0 | 0 | 0 | [14 empty] | 0 | 0 | 0 | 0 | 0 | 0 | 0 | 0 | -10 | 0 | 0 | Off | 0 | 0
836.64 | 4.546 | 129.7967 | 0.0022 | 25 | 25 | 0 | 0 | 25 | 80 | 78.04 | 0 | 0 | 200 | 160.6 | 160.6 | 39.4 | 39.4 | 0 | 0 | 0 | 0 | 29.7893 | 0 | 0 | 0 | 0.8 | 0.7804 | 0 | 0 | 0 | 0 | 0 | 0 | 0 | 0 | 0 | 0 | 0 | 0 | 0 | 0 | 0 | 0 | 0 | 0 | 0 | 0 | 0 | 0 | 0 | 0 | 0 | 0 | 0 | 0 | 0 | 0 | 0 | 0 | 0 | 0 | 0 | [14 empty] | 0 | 0 | 0 | 0 | 0 | 0 | 0 | 0 | -10 | 0 | 0 | Off | 0 | 0
837.64 | 4.546 | 129.7967 | 0.0014 | 25 | 25 | 0 | 0 | 25 | 80 | 78.04 | 0 | 0 | 200 | 160.6 | 160.5 | 39.4 | 39.4 | 0 | 0 | 0 | 0 | 29.7893 | 0 | 0 | 0 | 0.8 | 0.7804 | 0 | 0 | 0 | 0 | 0 | 0 | 0 | 0 | 0 | 0 | 0 | 0 | 0 | 0 | 0 | 0 | 0 | 0 | 0 | 0 | 0 | 0 | 0 | 0 | 0 | 0 | 0 | 0 | 0 | 0 | 0 | 0 | 0 | 0 | 0 | [14 empty] | 0 | 0 | 0 | 0 | 0 | 0 | 0 | 0 | -10 | 0 | 0 | Off | 0 | 0
838.64 | 4.546 | 129.7967 | 0.0005 | 25 | 25 | 0 | 0 | 25 | 80 | 78.04 | 0 | 0 | 200 | 160.6 | 160.6 | 39.4 | 39.4 | 0 | 0 | 0 | 0 | 29.7893 | 0 | 0 | 0 | 0.8 | 0.7804 | 0 | 0 | 0 | 0 | 0 | 0 | 0 | 0 | 0 | 0 | 0 | 0 | 0 | 0 | 0 | 0 | 0 | 0 | 0 | 0 | 0 | 0 | 0 | 0 | 0 | 0 | 0 | 0 | 0 | 0 | 0 | 0 | 0 | 0 | 0 | [14 empty] | 0 | 0 | 0 | 0 | 0 | 0 | 0 | 0 | -10 | 0 | 0 | Off | 0 | 0
839.64 | 4.5461 | 129.7996 | 0.0004 | 25 | 25 | 0 | 0 | 25 | 80 | 78.04 | 0 | 0 | 200 | 160.6 | 160.6 | 39.4 | 39.4 | 0 | 0 | 0 | 0 | 29.79215 | 0 | 0 | 0 | 0.8 | 0.7804 | 0 | 0 | 0 | 0 | 0 | 0 | 0 | 0 | 0 | 0 | 0 | 0 | 0 | 0 | 0 | 0 | 0 | 0 | 0 | 0 | 0 | 0 | 0 | 0 | 0 | 0 | 0 | 0 | 0 | 0 | 0 | 0 | 0 | 0 | 0 | [14 empty] | 0 | 0 | 0 | 0 | 0 | 0 | 0 | 0 | -10 | 0 | 0 | Off | 0 | 0
840.64 | 4.5462 | 129.8024 | 0.0009 | 25 | 25 | 0 | 0 | 25 | 80 | 78 | 0 | 0 | 200 | 160.6 | 160.6 | 39.4 | 39.4 | 0 | 0 | 0 | 0 | 29.79501 | 0 | 0 | 0 | 0.8 | 0.78 | 0 | 0 | 0 | 0 | 0 | 0 | 0 | 0 | 0 | 0 | 0 | 0 | 0 | 0 | 0 | 0 | 0 | 0 | 0 | 0 | 0 | 0 | 0 | 0 | 0 | 0 | 0 | 0 | 0 | 0 | 0 | 0 | 0 | 0 | 0 | [14 empty] | 0 | 0 | 0 | 0 | 0 | 0 | 0 | 0 | -10 | 0 | 0 | Off | 0 | 0
841.65 | 4.5462 | 129.8024 | 0.0015 | 25 | 25 | 0 | 0 | 25 | 80 | 78.04 | 0 | 0 | 200 | 160.6 | 160.6 | 39.4 | 39.4 | 0 | 0 | 0 | 0 | 29.79501 | 0 | 0 | 0 | 0.8 | 0.7804 | 0 | 0 | 0 | 0 | 0 | 0 | 0 | 0 | 0 | 0 | 0 | 0 | 0 | 0 | 0 | 0 | 0 | 0 | 0 | 0 | 0 | 0 | 0 | 0 | 0 | 0 | 0 | 0 | 0 | 0 | 0 | 0 | 0 | 0 | 0 | [14 empty] | 0 | 0 | 0 | 0 | 0 | 0 | 0 | 0 | -10 | 0 | 0 | Off | 0 | 0
842.65 | 4.5462 | 129.8024 | 0.0014 | 25 | 25 | 0 | 0 | 25 | 80 | 77.99 | 0 | 0 | 200 | 160.6 | 160.6 | 39.4 | 39.4 | 0 | 0 | 0 | 0 | 29.79501 | 0 | 0 | 0 | 0.8 | 0.7799 | 0 | 0 | 0 | 0 | 0 | 0 | 0 | 0 | 0 | 0 | 0 | 0 | 0 | 0 | 0 | 0 | 0 | 0 | 0 | 0 | 0 | 0 | 0 | 0 | 0 | 0 | 0 | 0 | 0 | 0 | 0 | 0 | 0 | 0 | 0 | [14 empty] | 0 | 0 | 0 | 0 | 0 | 0 | 0 | 0 | -10 | 0 | 0 | Off | 0 | 0
843.65 | 4.5462 | 129.8024 | 0.001 | 25 | 25 | 0 | 0 | 25 | 80 | 78.04 | 0 | 0 | 200 | 160.6 | 160.5 | 39.4 | 39.4 | 0 | 0 | 0 | 0 | 29.79501 | 0 | 0 | 0 | 0.8 | 0.7804 | 0 | 0 | 0 | 0 | 0 | 0 | 0 | 0 | 0 | 0 | 0 | 0 | 0 | 0 | 0 | 0 | 0 | 0 | 0 | 0 | 0 | 0 | 0 | 0 | 0 | 0 | 0 | 0 | 0 | 0 | 0 | 0 | 0 | 0 | 0 | [14 empty] | 0 | 0 | 0 | 0 | 0 | 0 | 0 | 0 | -10 | 0 | 0 | Off | 0 | 0
844.65 | 4.546 | 129.7967 | -0.0002 | 25 | 25 | 0 | 0 | 25 | 80 | 78.05 | 0 | 0 | 200 | 160.6 | 160.6 | 39.4 | 39.4 | 0 | 0 | 0 | 0 | 29.7893 | 0 | 0 | 0 | 0.8 | 0.7805 | 0 | 0 | 0 | 0 | 0 | 0 | 0 | 0 | 0 | 0 | 0 | 0 | 0 | 0 | 0 | 0 | 0 | 0 | 0 | 0 | 0 | 0 | 0 | 0 | 0 | 0 | 0 | 0 | 0 | 0 | 0 | 0 | 0 | 0 | 0 | [14 empty] | 0 | 0 | 0 | 0 | 0 | 0 | 0 | 0 | -10 | 0 | 0 | Off | 0 | 0
845.65 | 4.546 | 129.7967 | -0.0015 | 25 | 25 | 0 | 0 | 25 | 80 | 78.06 | 0 | 0 | 200 | 160.6 | 160.5 | 39.4 | 39.3 | 0 | 0 | 0 | 0 | 29.7893 | 0 | 0 | 0 | 0.8 | 0.7806 | 0 | 0 | 0 | 0 | 0 | 0 | 0 | 0 | 0 | 0 | 0 | 0 | 0 | 0 | 0 | 0 | 0 | 0 | 0 | 0 | 0 | 0 | 0 | 0 | 0 | 0 | 0 | 0 | 0 | 0 | 0 | 0 | 0 | 0 | 0 | [14 empty] | 0 | 0 | 0 | 0 | 0 | 0 | 0 | 0 | -10 | 0 | 0 | Off | 0 | 0
846.65 | 4.546 | 129.7967 | -0.0016 | 25 | 25 | 0 | 0 | 25 | 80 | 78.04 | 0 | 0 | 200 | 160.6 | 160.6 | 39.4 | 39.4 | 0 | 0 | 0 | 0 | 29.7893 | 0 | 0 | 0 | 0.8 | 0.7804 | 0 | 0 | 0 | 0 | 0 | 0 | 0 | 0 | 0 | 0 | 0 | 0 | 0 | 0 | 0 | 0 | 0 | 0 | 0 | 0 | 0 | 0 | 0 | 0 | 0 | 0 | 0 | 0 | 0 | 0 | 0 | 0 | 0 | 0 | 0 | [14 empty] | 0 | 0 | 0 | 0 | 0 | 0 | 0 | 0 | -10 | 0 | 0 | Off | 0 | 0
847.66 | 4.546 | 129.7967 | -0.001 | 25 | 25 | 0 | 0 | 25 | 90 | 81.38 | 0 | 0 | 200 | 181.1 | 181 | 18.9 | 18.9 | 0 | 0 | 0 | 0 | 29.7893 | 0 | 0 | 0 | 0.9 | 0.8138 | 0 | 0 | 0 | 0 | 0 | 0 | 0 | 0 | 0 | 0 | 0 | 0 | 0 | 0 | 0 | 0 | 0 | 0 | 0 | 0 | 0 | 0 | 0 | 0 | 0 | 0 | 0 | 0 | 0 | 0 | 0 | 0 | 0 | 0 | 0 | [14 empty] | 0 | 0 | 0 | 0 | 0 | 0 | 0 | 0 | -10 | 0 | 0 | Off | 0 | 0
848.66 | 4.5463 | 129.8053 | 0.0004 | 25 | 25 | 0 | 0 | 25 | 90 | 85.83 | 0 | 0 | 200 | 181.1 | 181 | 18.9 | 18.9 | 0 | 0 | 0 | 0 | 29.79786 | 0 | 0 | 0 | 0.9 | 0.8583 | 0 | 0 | 0 | 0 | 0 | 0 | 0 | 0 | 0 | 0 | 0 | 0 | 0 | 0 | 0 | 0 | 0 | 0 | 0 | 0 | 0 | 0 | 0 | 0 | 0 | 0 | 0 | 0 | 0 | 0 | 0 | 0 | 0 | 0 | 0 | [14 empty] | 0 | 0 | 0 | 0 | 0 | 0 | 0 | 0 | -10 | 0 | 0 | Off | 0 | 0
849.66 | 4.5515 | 129.9537 | 0.0137 | 25 | 25 | 0 | 0 | 25 | 90 | 86.96 | 0 | 0 | 200 | 181.1 | 181.1 | 18.9 | 18.9 | 0 | 0 | 0 | 0 | 29.94633 | 0 | 0 | 0 | 0.9 | 0.8696 | 0 | 0 | 0 | 0 | 0 | 0 | 0 | 0 | 0 | 0 | 0 | 0 | 0 | 0 | 0 | 0 | 0 | 0 | 0 | 0 | 0 | 0 | 0 | 0 | 0 | 0 | 0 | 0 | 0 | 0 | 0 | 0 | 0 | 0 | 0 | [14 empty] | 0 | 0 | 0 | 0 | 0 | 0 | 0 | 0 | -10 | 0 | 0 | Off | 0 | 0
850.67 | 4.5659 | 130.3649 | 0.0764 | 25 | 25 | 0 | 0 | 25 | 90 | 87.34 | 0 | 0 | 200 | 181.1 | 181.1 | 18.9 | 18.9 | 0 | 0 | 0 | 0 | 30.35745 | 0 | 0 | 0 | 0.9 | 0.8734 | 0 | 0 | 0 | 0 | 0 | 0 | 0 | 0 | 0 | 0 | 0 | 0 | 0 | 0 | 0 | 0 | 0 | 0 | 0 | 0 | 0 | 0 | 0 | 0 | 0 | 0 | 0 | 0 | 0 | 0 | 0 | 0 | 0 | 0 | 0 | [14 empty] | 0 | 0 | 0 | 0 | 0 | 0 | 0 | 0 | -10 | 0 | 0 | Off | 0 | 0
851.67 | 4.5861 | 130.9416 | 0.2038 | 25 | 25 | 0 | 0 | 25 | 90 | 87.44 | 0 | 0 | 200 | 181.1 | 181.1 | 18.9 | 18.9 | 0 | 0 | 0 | 0 | 30.93416 | 0 | 0 | 0 | 0.9 | 0.8744 | 0 | 0 | 0 | 0 | 0 | 0 | 0 | 0 | 0 | 0 | 0 | 0 | 0 | 0 | 0 | 0 | 0 | 0 | 0 | 0 | 0 | 0 | 0 | 0 | 0 | 0 | 0 | 0 | 0 | 0 | 0 | 0 | 0 | 0 | 0 | [14 empty] | 0 | 0 | 0 | 0 | 0 | 0 | 0 | 0 | -10 | 0 | 0 | Off | 0 | 0
852.68 | 4.6096 | 131.6126 | 0.374 | 25 | 25 | 0 | 0 | 25 | 90 | 87.5 | 0 | 0 | 200 | 181.1 | 181.1 | 18.9 | 18.9 | 0 | 0 | 0 | 0 | 31.60509 | 0 | 0 | 0 | 0.9 | 0.875 | 0 | 0 | 0 | 0 | 0 | 0 | 0 | 0 | 0 | 0 | 0 | 0 | 0 | 0 | 0 | 0 | 0 | 0 | 0 | 0 | 0 | 0 | 0 | 0 | 0 | 0 | 0 | 0 | 0 | 0 | 0 | 0 | 0 | 0 | 0 | [14 empty] | 0 | 0 | 0 | 0 | 0 | 0 | 0 | 0 | -10 | 0 | 0 | Off | 0 | 0
853.68 | 4.6339 | 132.3064 | 0.5331 | 25 | 25 | 0 | 0 | 25 | 90 | 87.54 | 0 | 0 | 200 | 181.1 | 181.1 | 18.9 | 18.9 | 0 | 0 | 0 | 0 | 32.29886 | 0 | 0 | 0 | 0.9 | 0.8754 | 0 | 0 | 0 | 0 | 0 | 0 | 0 | 0 | 0 | 0 | 0 | 0 | 0 | 0 | 0 | 0 | 0 | 0 | 0 | 0 | 0 | 0 | 0 | 0 | 0 | 0 | 0 | 0 | 0 | 0 | 0 | 0 | 0 | 0 | 0 | [14 empty] | 0 | 0 | 0 | 0 | 0 | 0 | 0 | 0 | -10 | 0 | 0 | Off | 0 | 0
854.68 | 4.6581 | 132.9974 | 0.6362 | 25 | 25 | 0 | 0 | 25 | 90 | 87.56 | 0 | 0 | 200 | 181.1 | 181.1 | 18.9 | 18.9 | 0 | 0 | 0 | 0 | 32.98978 | 0 | 0 | 0 | 0.9 | 0.8756 | 0 | 0 | 0 | 0 | 0 | 0 | 0 | 0 | 0 | 0 | 0 | 0 | 0 | 0 | 0 | 0 | 0 | 0 | 0 | 0 | 0 | 0 | 0 | 0 | 0 | 0 | 0 | 0 | 0 | 0 | 0 | 0 | 0 | 0 | 0 | [14 empty] | 0 | 0 | 0 | 0 | 0 | 0 | 0 | 0 | -10 | 0 | 0 | Off | 0 | 0
855.69 | 4.682 | 133.6798 | 0.6824 | 25 | 25 | 0 | 0 | 25 | 90 | 87.61 | 0 | 0 | 200 | 181.1 | 181 | 18.9 | 18.9 | 0 | 0 | 0 | 0 | 33.67213 | 0 | 0 | 0 | 0.9 | 0.8761 | 0 | 0 | 0 | 0 | 0 | 0 | 0 | 0 | 0 | 0 | 0 | 0 | 0 | 0 | 0 | 0 | 0 | 0 | 0 | 0 | 0 | 0 | 0 | 0 | 0 | 0 | 0 | 0 | 0 | 0 | 0 | 0 | 0 | 0 | 0 | [14 empty] | 0 | 0 | 0 | 0 | 0 | 0 | 0 | 0 | -10 | 0 | 0 | Off | 0 | 0
856.69 | 4.7057 | 134.3564 | 0.6956 | 25 | 25 | 0 | 0 | 25 | 90 | 87.64 | 0 | 0 | 200 | 181.1 | 181.1 | 18.9 | 18.9 | 0 | 0 | 0 | 0 | 34.34877 | 0 | 0 | 0 | 0.9 | 0.8764 | 0 | 0 | 0 | 0 | 0 | 0 | 0 | 0 | 0 | 0 | 0 | 0 | 0 | 0 | 0 | 0 | 0 | 0 | 0 | 0 | 0 | 0 | 0 | 0 | 0 | 0 | 0 | 0 | 0 | 0 | 0 | 0 | 0 | 0 | 0 | [14 empty] | 0 | 0 | 0 | 0 | 0 | 0 | 0 | 0 | -10 | 0 | 0 | Off | 0 | 0
857.7 | 4.7286 | 135.0103 | 0.6893 | 25 | 25 | 0 | 0 | 25 | 90 | 87.72 | 0 | 0 | 200 | 181.1 | 181.1 | 18.9 | 18.9 | 0 | 0 | 0 | 0 | 35.00257 | 0 | 0 | 0 | 0.9 | 0.8772 | 0 | 0 | 0 | 0 | 0 | 0 | 0 | 0 | 0 | 0 | 0 | 0 | 0 | 0 | 0 | 0 | 0 | 0 | 0 | 0 | 0 | 0 | 0 | 0 | 0 | 0 | 0 | 0 | 0 | 0 | 0 | 0 | 0 | 0 | 0 | [14 empty] | 0 | 0 | 0 | 0 | 0 | 0 | 0 | 0 | -10 | 0 | 0 | Off | 0 | 0
858.7 | 4.7501 | 135.6241 | 0.6732 | 25 | 25 | 0 | 0 | 25 | 90 | 87.67 | 0 | 0 | 200 | 181.1 | 181.1 | 18.9 | 18.9 | 0 | 0 | 0 | 0 | 35.6164 | 0 | 0 | 0 | 0.9 | 0.8767 | 0 | 0 | 0 | 0 | 0 | 0 | 0 | 0 | 0 | 0 | 0 | 0 | 0 | 0 | 0 | 0 | 0 | 0 | 0 | 0 | 0 | 0 | 0 | 0 | 0 | 0 | 0 | 0 | 0 | 0 | 0 | 0 | 0 | 0 | 0 | [14 empty] | 0 | 0 | 0 | 0 | 0 | 0 | 0 | 0 | -10 | 0 | 0 | Off | 0 | 0
859.7 | 4.771 | 136.2209 | 0.6523 | 25 | 25 | 0 | 0 | 25 | 90 | 87.67 | 0 | 0 | 200 | 181.1 | 181.1 | 18.9 | 18.9 | 0 | 0 | 0 | 0 | 36.2131 | 0 | 0 | 0 | 0.9 | 0.8767 | 0 | 0 | 0 | 0 | 0 | 0 | 0 | 0 | 0 | 0 | 0 | 0 | 0 | 0 | 0 | 0 | 0 | 0 | 0 | 0 | 0 | 0 | 0 | 0 | 0 | 0 | 0 | 0 | 0 | 0 | 0 | 0 | 0 | 0 | 0 | [14 empty] | 0 | 0 | 0 | 0 | 0 | 0 | 0 | 0 | -10 | 0 | 0 | Off | 0 | 0
860.7 | 4.7912 | 136.7976 | 0.6285 | 25 | 25 | 0 | 0 | 25 | 90 | 87.62 | 0 | 0 | 200 | 181.1 | 181 | 18.9 | 18.8 | 0 | 0 | 0 | 0 | 36.78981 | 0 | 0 | 0 | 0.9 | 0.8762 | 0 | 0 | 0 | 0 | 0 | 0 | 0 | 0 | 0 | 0 | 0 | 0 | 0 | 0 | 0 | 0 | 0 | 0 | 0 | 0 | 0 | 0 | 0 | 0 | 0 | 0 | 0 | 0 | 0 | 0 | 0 | 0 | 0 | 0 | 0 | [14 empty] | 0 | 0 | 0 | 0 | 0 | 0 | 0 | 0 | -10 | 0 | 0 | Off | 0 | 0
861.7 | 4.8105 | 137.3487 | 0.6046 | 25 | 25 | 0 | 0 | 25 | 90 | 87.61 | 0 | 0 | 200 | 181.1 | 181.1 | 18.9 | 18.9 | 0 | 0 | 0 | 0 | 37.34083 | 0 | 0 | 0 | 0.9 | 0.8761 | 0 | 0 | 0 | 0 | 0 | 0 | 0 | 0 | 0 | 0 | 0 | 0 | 0 | 0 | 0 | 0 | 0 | 0 | 0 | 0 | 0 | 0 | 0 | 0 | 0 | 0 | 0 | 0 | 0 | 0 | 0 | 0 | 0 | 0 | 0 | [14 empty] | 0 | 0 | 0 | 0 | 0 | 0 | 0 | 0 | -10 | 0 | 0 | Off | 0 | 0
862.71 | 4.8291 | 137.8797 | 0.5809 | 25 | 25 | 0 | 0 | 25 | 90 | 87.64 | 0 | 0 | 200 | 181.1 | 181.1 | 18.9 | 18.9 | 0 | 0 | 0 | 0 | 37.87187 | 0 | 0 | 0 | 0.9 | 0.8764 | 0 | 0 | 0 | 0 | 0 | 0 | 0 | 0 | 0 | 0 | 0 | 0 | 0 | 0 | 0 | 0 | 0 | 0 | 0 | 0 | 0 | 0 | 0 | 0 | 0 | 0 | 0 | 0 | 0 | 0 | 0 | 0 | 0 | 0 | 0 | [14 empty] | 0 | 0 | 0 | 0 | 0 | 0 | 0 | 0 | -10 | 0 | 0 | Off | 0 | 0
863.71 | 4.8467 | 138.3823 | 0.5573 | 25 | 25 | 0 | 0 | 25 | 90 | 87.67 | 0 | 0 | 200 | 181.1 | 181 | 18.9 | 18.9 | 0 | 0 | 0 | 0 | 38.37435 | 0 | 0 | 0 | 0.9 | 0.8767 | 0 | 0 | 0 | 0 | 0 | 0 | 0 | 0 | 0 | 0 | 0 | 0 | 0 | 0 | 0 | 0 | 0 | 0 | 0 | 0 | 0 | 0 | 0 | 0 | 0 | 0 | 0 | 0 | 0 | 0 | 0 | 0 | 0 | 0 | 0 | [14 empty] | 0 | 0 | 0 | 0 | 0 | 0 | 0 | 0 | -10 | 0 | 0 | Off | 0 | 0
864.71 | 4.8636 | 138.8648 | 0.5334 | 25 | 25 | 0 | 0 | 25 | 90 | 87.63 | 0 | 0 | 200 | 181.1 | 181 | 18.9 | 18.9 | 0 | 0 | 0 | 0 | 38.85685 | 0 | 0 | 0 | 0.9 | 0.8763 | 0 | 0 | 0 | 0 | 0 | 0 | 0 | 0 | 0 | 0 | 0 | 0 | 0 | 0 | 0 | 0 | 0 | 0 | 0 | 0 | 0 | 0 | 0 | 0 | 0 | 0 | 0 | 0 | 0 | 0 | 0 | 0 | 0 | 0 | 0 | [14 empty] | 0 | 0 | 0 | 0 | 0 | 0 | 0 | 0 | -10 | 0 | 0 | Off | 0 | 0
865.71 | 4.8796 | 139.3216 | 0.5096 | 25 | 25 | 0 | 0 | 25 | 90 | 87.66 | 0 | 0 | 200 | 181.1 | 181.1 | 18.9 | 18.9 | 0 | 0 | 0 | 0 | 39.31365 | 0 | 0 | 0 | 0.9 | 0.8766 | 0 | 0 | 0 | 0 | 0 | 0 | 0 | 0 | 0 | 0 | 0 | 0 | 0 | 0 | 0 | 0 | 0 | 0 | 0 | 0 | 0 | 0 | 0 | 0 | 0 | 0 | 0 | 0 | 0 | 0 | 0 | 0 | 0 | 0 | 0 | [14 empty] | 0 | 0 | 0 | 0 | 0 | 0 | 0 | 0 | -10 | 0 | 0 | Off | 0 | 0
866.71 | 4.895 | 139.7613 | 0.4865 | 25 | 25 | 0 | 0 | 25 | 90 | 87.62 | 0 | 0 | 200 | 181.1 | 181.1 | 18.9 | 18.9 | 0 | 0 | 0 | 0 | 39.75333 | 0 | 0 | 0 | 0.9 | 0.8762 | 0 | 0 | 0 | 0 | 0 | 0 | 0 | 0 | 0 | 0 | 0 | 0 | 0 | 0 | 0 | 0 | 0 | 0 | 0 | 0 | 0 | 0 | 0 | 0 | 0 | 0 | 0 | 0 | 0 | 0 | 0 | 0 | 0 | 0 | 0 | [14 empty] | 0 | 0 | 0 | 0 | 0 | 0 | 0 | 0 | -10 | 0 | 0 | Off | 0 | 0
867.71 | 4.9097 | 140.181 | 0.4655 | 25 | 25 | 0 | 0 | 25 | 90 | 87.62 | 0 | 0 | 200 | 181.1 | 181.1 | 18.9 | 18.9 | 0 | 0 | 0 | 0 | 40.17301 | 0 | 0 | 0 | 0.9 | 0.8762 | 0 | 0 | 0 | 0 | 0 | 0 | 0 | 0 | 0 | 0 | 0 | 0 | 0 | 0 | 0 | 0 | 0 | 0 | 0 | 0 | 0 | 0 | 0 | 0 | 0 | 0 | 0 | 0 | 0 | 0 | 0 | 0 | 0 | 0 | 0 | [14 empty] | 0 | 0 | 0 | 0 | 0 | 0 | 0 | 0 | -10 | 0 | 0 | Off | 0 | 0
868.71 | 4.924 | 140.5893 | 0.4461 | 25 | 25 | 0 | 0 | 25 | 90 | 87.65 | 0 | 0 | 200 | 181.1 | 181 | 18.9 | 18.9 | 0 | 0 | 0 | 0 | 40.58128 | 0 | 0 | 0 | 0.9 | 0.8765 | 0 | 0 | 0 | 0 | 0 | 0 | 0 | 0 | 0 | 0 | 0 | 0 | 0 | 0 | 0 | 0 | 0 | 0 | 0 | 0 | 0 | 0 | 0 | 0 | 0 | 0 | 0 | 0 | 0 | 0 | 0 | 0 | 0 | 0 | 0 | [14 empty] | 0 | 0 | 0 | 0 | 0 | 0 | 0 | 0 | -10 | 0 | 0 | Off | 0 | 0
869.72 | 4.9378 | 140.9833 | 0.429 | 25 | 25 | 0 | 0 | 25 | 90 | 87.64 | 0 | 0 | 200 | 181.1 | 181 | 18.9 | 18.9 | 0 | 0 | 0 | 0 | 40.97528 | 0 | 0 | 0 | 0.9 | 0.8764 | 0 | 0 | 0 | 0 | 0 | 0 | 0 | 0 | 0 | 0 | 0 | 0 | 0 | 0 | 0 | 0 | 0 | 0 | 0 | 0 | 0 | 0 | 0 | 0 | 0 | 0 | 0 | 0 | 0 | 0 | 0 | 0 | 0 | 0 | 0 | [14 empty] | 0 | 0 | 0 | 0 | 0 | 0 | 0 | 0 | -10 | 0 | 0 | Off | 0 | 0
870.72 | 4.9512 | 141.3659 | 0.413 | 25 | 25 | 0 | 0 | 25 | 90 | 87.61 | 0 | 0 | 200 | 181.1 | 181 | 18.9 | 18.9 | 0 | 0 | 0 | 0 | 41.35785 | 0 | 0 | 0 | 0.9 | 0.8761 | 0 | 0 | 0 | 0 | 0 | 0 | 0 | 0 | 0 | 0 | 0 | 0 | 0 | 0 | 0 | 0 | 0 | 0 | 0 | 0 | 0 | 0 | 0 | 0 | 0 | 0 | 0 | 0 | 0 | 0 | 0 | 0 | 0 | 0 | 0 | [14 empty] | 0 | 0 | 0 | 0 | 0 | 0 | 0 | 0 | -10 | 0 | 0 | Off | 0 | 0
871.72 | 4.9637 | 141.7228 | 0.3973 | 25 | 25 | 0 | 0 | 25 | 90 | 87.61 | 0 | 0 | 200 | 181.1 | 181.1 | 18.9 | 18.9 | 0 | 0 | 0 | 0 | 41.71473 | 0 | 0 | 0 | 0.9 | 0.8761 | 0 | 0 | 0 | 0 | 0 | 0 | 0 | 0 | 0 | 0 | 0 | 0 | 0 | 0 | 0 | 0 | 0 | 0 | 0 | 0 | 0 | 0 | 0 | 0 | 0 | 0 | 0 | 0 | 0 | 0 | 0 | 0 | 0 | 0 | 0 | [14 empty] | 0 | 0 | 0 | 0 | 0 | 0 | 0 | 0 | -10 | 0 | 0 | Off | 0 | 0
872.72 | 4.9758 | 142.0683 | 0.3818 | 25 | 25 | 0 | 0 | 25 | 90 | 87.61 | 0 | 0 | 200 | 181.1 | 181.1 | 18.9 | 18.9 | 0 | 0 | 0 | 0 | 42.06018 | 0 | 0 | 0 | 0.9 | 0.8761 | 0 | 0 | 0 | 0 | 0 | 0 | 0 | 0 | 0 | 0 | 0 | 0 | 0 | 0 | 0 | 0 | 0 | 0 | 0 | 0 | 0 | 0 | 0 | 0 | 0 | 0 | 0 | 0 | 0 | 0 | 0 | 0 | 0 | 0 | 0 | [14 empty] | 0 | 0 | 0 | 0 | 0 | 0 | 0 | 0 | -10 | 0 | 0 | Off | 0 | 0
873.72 | 4.9874 | 142.3995 | 0.3658 | 25 | 25 | 0 | 0 | 25 | 90 | 87.68 | 0 | 0 | 200 | 181.1 | 181.1 | 18.9 | 18.9 | 0 | 0 | 0 | 0 | 42.39137 | 0 | 0 | 0 | 0.9 | 0.8768 | 0 | 0 | 0 | 0 | 0 | 0 | 0 | 0 | 0 | 0 | 0 | 0 | 0 | 0 | 0 | 0 | 0 | 0 | 0 | 0 | 0 | 0 | 0 | 0 | 0 | 0 | 0 | 0 | 0 | 0 | 0 | 0 | 0 | 0 | 0 | [14 empty] | 0 | 0 | 0 | 0 | 0 | 0 | 0 | 0 | -10 | 0 | 0 | Off | 0 | 0
874.72 | 4.9987 | 142.7221 | 0.3506 | 25 | 25 | 0 | 0 | 25 | 90 | 87.72 | 0 | 0 | 200 | 181.1 | 181 | 18.9 | 18.9 | 0 | 0 | 0 | 0 | 42.71398 | 0 | 0 | 0 | 0.9 | 0.8772 | 0 | 0 | 0 | 0 | 0 | 0 | 0 | 0 | 0 | 0 | 0 | 0 | 0 | 0 | 0 | 0 | 0 | 0 | 0 | 0 | 0 | 0 | 0 | 0 | 0 | 0 | 0 | 0 | 0 | 0 | 0 | 0 | 0 | 0 | 0 | [14 empty] | 0 | 0 | 0 | 0 | 0 | 0 | 0 | 0 | -10 | 0 | 0 | Off | 0 | 0
875.72 | 5.0097 | 143.0362 | 0.3378 | 25 | 25 | 0 | 0 | 25 | 90 | 87.7 | 0 | 0 | 200 | 181.1 | 181.1 | 18.9 | 18.9 | 0 | 0 | 0 | 0 | 43.02804 | 0 | 0 | 0 | 0.9 | 0.877 | 0 | 0 | 0 | 0 | 0 | 0 | 0 | 0 | 0 | 0 | 0 | 0 | 0 | 0 | 0 | 0 | 0 | 0 | 0 | 0 | 0 | 0 | 0 | 0 | 0 | 0 | 0 | 0 | 0 | 0 | 0 | 0 | 0 | 0 | 0 | [14 empty] | 0 | 0 | 0 | 0 | 0 | 0 | 0 | 0 | -10 | 0 | 0 | Off | 0 | 0
876.72 | 5.0204 | 143.3417 | 0.327 | 25 | 25 | 0 | 0 | 25 | 90 | 87.7 | 0 | 0 | 200 | 181.1 | 181.1 | 18.9 | 18.8 | 0 | 0 | 0 | 0 | 43.33352 | 0 | 0 | 0 | 0.9 | 0.877 | 0 | 0 | 0 | 0 | 0 | 0 | 0 | 0 | 0 | 0 | 0 | 0 | 0 | 0 | 0 | 0 | 0 | 0 | 0 | 0 | 0 | 0 | 0 | 0 | 0 | 0 | 0 | 0 | 0 | 0 | 0 | 0 | 0 | 0 | 0 | [14 empty] | 0 | 0 | 0 | 0 | 0 | 0 | 0 | 0 | -10 | 0 | 0 | Off | 0 | 0
877.72 | 5.0311 | 143.6472 | 0.3191 | 25 | 25 | 0 | 0 | 25 | 90 | 87.7 | 0 | 0 | 200 | 181.1 | 181.1 | 18.9 | 18.8 | 0 | 0 | 0 | 0 | 43.63901 | 0 | 0 | 0 | 0.9 | 0.877 | 0 | 0 | 0 | 0 | 0 | 0 | 0 | 0 | 0 | 0 | 0 | 0 | 0 | 0 | 0 | 0 | 0 | 0 | 0 | 0 | 0 | 0 | 0 | 0 | 0 | 0 | 0 | 0 | 0 | 0 | 0 | 0 | 0 | 0 | 0 | [14 empty] | 0 | 0 | 0 | 0 | 0 | 0 | 0 | 0 | -10 | 0 | 0 | Off | 0 | 0
878.72 | 5.0415 | 143.9442 | 0.3128 | 25 | 25 | 0 | 0 | 25 | 90 | 87.67 | 0 | 0 | 200 | 181.1 | 181.1 | 18.9 | 18.9 | 0 | 0 | 0 | 0 | 43.93593 | 0 | 0 | 0 | 0.9 | 0.8767 | 0 | 0 | 0 | 0 | 0 | 0 | 0 | 0 | 0 | 0 | 0 | 0 | 0 | 0 | 0 | 0 | 0 | 0 | 0 | 0 | 0 | 0 | 0 | 0 | 0 | 0 | 0 | 0 | 0 | 0 | 0 | 0 | 0 | 0 | 0 | [14 empty] | 0 | 0 | 0 | 0 | 0 | 0 | 0 | 0 | -10 | 0 | 0 | Off | 0 | 0
879.73 | 5.0515 | 144.2297 | 0.3057 | 25 | 25 | 0 | 0 | 25.1 | 90 | 87.66 | 0 | 0 | 200 | 181.1 | 181.1 | 18.9 | 18.9 | 0 | 0 | 0 | 0 | 44.22144 | 0 | 0 | 0 | 0.9 | 0.8766 | 0 | 0 | 0 | 0 | 0 | 0 | 0 | 0 | 0 | 0 | 0 | 0 | 0 | 0 | 0 | 0 | 0 | 0 | 0 | 0 | 0 | 0 | 0 | 0 | 0 | 0 | 0 | 0 | 0 | 0 | 0 | 0 | 0 | 0 | 0 | [14 empty] | 0 | 0 | 0 | 0 | 0 | 0 | 0 | 0 | -10 | 0 | 0 | Off | 0 | 0
880.73 | 5.061 | 144.5009 | 0.2975 | 25 | 25 | 0 | 0 | 25 | 90 | 87.67 | 0 | 0 | 200 | 181.1 | 181 | 18.9 | 18.9 | 0 | 0 | 0 | 0 | 44.49266 | 0 | 0 | 0 | 0.9 | 0.8767 | 0 | 0 | 0 | 0 | 0 | 0 | 0 | 0 | 0 | 0 | 0 | 0 | 0 | 0 | 0 | 0 | 0 | 0 | 0 | 0 | 0 | 0 | 0 | 0 | 0 | 0 | 0 | 0 | 0 | 0 | 0 | 0 | 0 | 0 | 0 | [14 empty] | 0 | 0 | 0 | 0 | 0 | 0 | 0 | 0 | -10 | 0 | 0 | Off | 0 | 0
881.73 | 5.0702 | 144.7636 | 0.2875 | 25 | 25 | 0 | 0 | 25 | 90 | 87.67 | 0 | 0 | 200 | 181.1 | 181.1 | 18.9 | 18.9 | 0 | 0 | 0 | 0 | 44.75532 | 0 | 0 | 0 | 0.9 | 0.8767 | 0 | 0 | 0 | 0 | 0 | 0 | 0 | 0 | 0 | 0 | 0 | 0 | 0 | 0 | 0 | 0 | 0 | 0 | 0 | 0 | 0 | 0 | 0 | 0 | 0 | 0 | 0 | 0 | 0 | 0 | 0 | 0 | 0 | 0 | 0 | [14 empty] | 0 | 0 | 0 | 0 | 0 | 0 | 0 | 0 | -10 | 0 | 0 | Off | 0 | 0
882.73 | 5.0791 | 145.0177 | 0.277 | 25 | 25 | 0 | 0 | 25 | 90 | 87.64 | 0 | 0 | 200 | 181.1 | 181.1 | 18.9 | 18.8 | 0 | 0 | 0 | 0 | 45.00942 | 0 | 0 | 0 | 0.9 | 0.8764 | 0 | 0 | 0 | 0 | 0 | 0 | 0 | 0 | 0 | 0 | 0 | 0 | 0 | 0 | 0 | 0 | 0 | 0 | 0 | 0 | 0 | 0 | 0 | 0 | 0 | 0 | 0 | 0 | 0 | 0 | 0 | 0 | 0 | 0 | 0 | [14 empty] | 0 | 0 | 0 | 0 | 0 | 0 | 0 | 0 | -10 | 0 | 0 | Off | 0 | 0
883.73 | 5.0877 | 145.2632 | 0.2666 | 25 | 25 | 0 | 0 | 25 | 90 | 87.68 | 0 | 0 | 200 | 181.1 | 181.1 | 18.9 | 18.9 | 0 | 0 | 0 | 0 | 45.25495 | 0 | 0 | 0 | 0.9 | 0.8768 | 0 | 0 | 0 | 0 | 0 | 0 | 0 | 0 | 0 | 0 | 0 | 0 | 0 | 0 | 0 | 0 | 0 | 0 | 0 | 0 | 0 | 0 | 0 | 0 | 0 | 0 | 0 | 0 | 0 | 0 | 0 | 0 | 0 | 0 | 0 | [14 empty] | 0 | 0 | 0 | 0 | 0 | 0 | 0 | 0 | -10 | 0 | 0 | Off | 0 | 0
884.74 | 5.0959 | 145.4974 | 0.2566 | 25 | 25 | 0 | 0 | 25 | 90 | 87.71 | 0 | 0 | 200 | 181.1 | 181 | 18.9 | 18.8 | 0 | 0 | 0 | 0 | 45.48907 | 0 | 0 | 0 | 0.9 | 0.8771 | 0 | 0 | 0 | 0 | 0 | 0 | 0 | 0 | 0 | 0 | 0 | 0 | 0 | 0 | 0 | 0 | 0 | 0 | 0 | 0 | 0 | 0 | 0 | 0 | 0 | 0 | 0 | 0 | 0 | 0 | 0 | 0 | 0 | 0 | 0 | [14 empty] | 0 | 0 | 0 | 0 | 0 | 0 | 0 | 0 | -10 | 0 | 0 | Off | 0 | 0
885.74 | 5.1039 | 145.7258 | 0.2477 | 25 | 25 | 0 | 0 | 25 | 90 | 87.7 | 0 | 0 | 200 | 181.1 | 181 | 18.9 | 18.9 | 0 | 0 | 0 | 0 | 45.71747 | 0 | 0 | 0 | 0.9 | 0.877 | 0 | 0 | 0 | 0 | 0 | 0 | 0 | 0 | 0 | 0 | 0 | 0 | 0 | 0 | 0 | 0 | 0 | 0 | 0 | 0 | 0 | 0 | 0 | 0 | 0 | 0 | 0 | 0 | 0 | 0 | 0 | 0 | 0 | 0 | 0 | [14 empty] | 0 | 0 | 0 | 0 | 0 | 0 | 0 | 0 | -10 | 0 | 0 | Off | 0 | 0
886.74 | 5.1117 | 145.9485 | 0.2393 | 25 | 25 | 0 | 0 | 25 | 90 | 87.7 | 0 | 0 | 200 | 181.1 | 181.1 | 18.9 | 18.9 | 0 | 0 | 0 | 0 | 45.94016 | 0 | 0 | 0 | 0.9 | 0.877 | 0 | 0 | 0 | 0 | 0 | 0 | 0 | 0 | 0 | 0 | 0 | 0 | 0 | 0 | 0 | 0 | 0 | 0 | 0 | 0 | 0 | 0 | 0 | 0 | 0 | 0 | 0 | 0 | 0 | 0 | 0 | 0 | 0 | 0 | 0 | [14 empty] | 0 | 0 | 0 | 0 | 0 | 0 | 0 | 0 | -10 | 0 | 0 | Off | 0 | 0
887.74 | 5.1195 | 146.1712 | 0.2325 | 25 | 25 | 0 | 0 | 25 | 90 | 87.72 | 0 | 0 | 200 | 181.1 | 181 | 18.9 | 18.8 | 0 | 0 | 0 | 0 | 46.16285 | 0 | 0 | 0 | 0.9 | 0.8772 | 0 | 0 | 0 | 0 | 0 | 0 | 0 | 0 | 0 | 0 | 0 | 0 | 0 | 0 | 0 | 0 | 0 | 0 | 0 | 0 | 0 | 0 | 0 | 0 | 0 | 0 | 0 | 0 | 0 | 0 | 0 | 0 | 0 | 0 | 0 | [14 empty] | 0 | 0 | 0 | 0 | 0 | 0 | 0 | 0 | -10 | 0 | 0 | Off | 0 | 0
888.74 | 5.1271 | 146.3882 | 0.2269 | 25 | 25 | 0 | 0 | 25 | 90 | 87.72 | 0 | 0 | 200 | 181.1 | 181.1 | 18.9 | 18.9 | 0 | 0 | 0 | 0 | 46.37983 | 0 | 0 | 0 | 0.9 | 0.8772 | 0 | 0 | 0 | 0 | 0 | 0 | 0 | 0 | 0 | 0 | 0 | 0 | 0 | 0 | 0 | 0 | 0 | 0 | 0 | 0 | 0 | 0 | 0 | 0 | 0 | 0 | 0 | 0 | 0 | 0 | 0 | 0 | 0 | 0 | 0 | [14 empty] | 0 | 0 | 0 | 0 | 0 | 0 | 0 | 0 | -10 | 0 | 0 | Off | 0 | 0
889.75 | 5.1345 | 146.5995 | 0.2224 | 25 | 25 | 0 | 0 | 25 | 90 | 87.75 | 0 | 0 | 200 | 181.1 | 181 | 18.9 | 18.9 | 0 | 0 | 0 | 0 | 46.5911 | 0 | 0 | 0 | 0.9 | 0.8775 | 0 | 0 | 0 | 0 | 0 | 0 | 0 | 0 | 0 | 0 | 0 | 0 | 0 | 0 | 0 | 0 | 0 | 0 | 0 | 0 | 0 | 0 | 0 | 0 | 0 | 0 | 0 | 0 | 0 | 0 | 0 | 0 | 0 | 0 | 0 | [14 empty] | 0 | 0 | 0 | 0 | 0 | 0 | 0 | 0 | -10 | 0 | 0 | Off | 0 | 0
890.75 | 5.142 | 146.8136 | 0.2192 | 25 | 25 | 0 | 0 | 25 | 90 | 87.74 | 0 | 0 | 200 | 181.1 | 181.1 | 18.9 | 18.9 | 0 | 0 | 0 | 0 | 46.80523 | 0 | 0 | 0 | 0.9 | 0.8774 | 0 | 0 | 0 | 0 | 0 | 0 | 0 | 0 | 0 | 0 | 0 | 0 | 0 | 0 | 0 | 0 | 0 | 0 | 0 | 0 | 0 | 0 | 0 | 0 | 0 | 0 | 0 | 0 | 0 | 0 | 0 | 0 | 0 | 0 | 0 | [14 empty] | 0 | 0 | 0 | 0 | 0 | 0 | 0 | 0 | -10 | 0 | 0 | Off | 0 | 0
891.75 | 5.1491 | 147.0163 | 0.2163 | 25 | 25 | 0 | 0 | 25 | 90 | 87.7 | 0 | 0 | 200 | 181.1 | 181 | 18.9 | 18.9 | 0 | 0 | 0 | 0 | 47.00794 | 0 | 0 | 0 | 0.9 | 0.877 | 0 | 0 | 0 | 0 | 0 | 0 | 0 | 0 | 0 | 0 | 0 | 0 | 0 | 0 | 0 | 0 | 0 | 0 | 0 | 0 | 0 | 0 | 0 | 0 | 0 | 0 | 0 | 0 | 0 | 0 | 0 | 0 | 0 | 0 | 0 | [14 empty] | 0 | 0 | 0 | 0 | 0 | 0 | 0 | 0 | -10 | 0 | 0 | Off | 0 | 0
892.75 | 5.1561 | 147.2162 | 0.2125 | 25 | 25 | 0 | 0 | 25 | 90 | 87.68 | 0 | 0 | 200 | 181.1 | 181.1 | 18.9 | 18.9 | 0 | 0 | 0 | 0 | 47.20779 | 0 | 0 | 0 | 0.9 | 0.8768 | 0 | 0 | 0 | 0 | 0 | 0 | 0 | 0 | 0 | 0 | 0 | 0 | 0 | 0 | 0 | 0 | 0 | 0 | 0 | 0 | 0 | 0 | 0 | 0 | 0 | 0 | 0 | 0 | 0 | 0 | 0 | 0 | 0 | 0 | 0 | [14 empty] | 0 | 0 | 0 | 0 | 0 | 0 | 0 | 0 | -10 | 0 | 0 | Off | 0 | 0
893.75 | 5.1629 | 147.4103 | 0.2073 | 25 | 25 | 0 | 0 | 25 | 90 | 87.61 | 0 | 0 | 200 | 181.1 | 181.1 | 18.9 | 18.9 | 0 | 0 | 0 | 0 | 47.40193 | 0 | 0 | 0 | 0.9 | 0.8761 | 0 | 0 | 0 | 0 | 0 | 0 | 0 | 0 | 0 | 0 | 0 | 0 | 0 | 0 | 0 | 0 | 0 | 0 | 0 | 0 | 0 | 0 | 0 | 0 | 0 | 0 | 0 | 0 | 0 | 0 | 0 | 0 | 0 | 0 | 0 | [14 empty] | 0 | 0 | 0 | 0 | 0 | 0 | 0 | 0 | -10 | 0 | 0 | Off | 0 | 0
894.75 | 5.1693 | 147.5931 | 0.2008 | 25 | 25 | 0 | 0 | 25 | 90 | 87.63 | 0 | 0 | 200 | 181.1 | 181.1 | 18.9 | 18.8 | 0 | 0 | 0 | 0 | 47.58465 | 0 | 0 | 0 | 0.9 | 0.8763 | 0 | 0 | 0 | 0 | 0 | 0 | 0 | 0 | 0 | 0 | 0 | 0 | 0 | 0 | 0 | 0 | 0 | 0 | 0 | 0 | 0 | 0 | 0 | 0 | 0 | 0 | 0 | 0 | 0 | 0 | 0 | 0 | 0 | 0 | 0 | [14 empty] | 0 | 0 | 0 | 0 | 0 | 0 | 0 | 0 | -10 | 0 | 0 | Off | 0 | 0
895.75 | 5.1754 | 147.7672 | 0.193 | 25 | 25 | 0 | 0 | 25 | 90 | 87.67 | 0 | 0 | 200 | 181.1 | 181 | 18.9 | 18.9 | 0 | 0 | 0 | 0 | 47.75881 | 0 | 0 | 0 | 0.9 | 0.8767 | 0 | 0 | 0 | 0 | 0 | 0 | 0 | 0 | 0 | 0 | 0 | 0 | 0 | 0 | 0 | 0 | 0 | 0 | 0 | 0 | 0 | 0 | 0 | 0 | 0 | 0 | 0 | 0 | 0 | 0 | 0 | 0 | 0 | 0 | 0 | [14 empty] | 0 | 0 | 0 | 0 | 0 | 0 | 0 | 0 | -10 | 0 | 0 | Off | 0 | 0
896.76 | 5.1812 | 147.9328 | 0.185 | 25 | 25 | 0 | 0 | 25 | 90 | 87.67 | 0 | 0 | 200 | 181.1 | 181.1 | 18.9 | 18.9 | 0 | 0 | 0 | 0 | 47.9244 | 0 | 0 | 0 | 0.9 | 0.8767 | 0 | 0 | 0 | 0 | 0 | 0 | 0 | 0 | 0 | 0 | 0 | 0 | 0 | 0 | 0 | 0 | 0 | 0 | 0 | 0 | 0 | 0 | 0 | 0 | 0 | 0 | 0 | 0 | 0 | 0 | 0 | 0 | 0 | 0 | 0 | [14 empty] | 0 | 0 | 0 | 0 | 0 | 0 | 0 | 0 | -10 | 0 | 0 | Off | 0 | 0
897.76 | 5.1868 | 148.0927 | 0.1767 | 25 | 25 | 0 | 0 | 25 | 90 | 87.67 | 0 | 0 | 200 | 181.1 | 181.1 | 18.9 | 18.9 | 0 | 0 | 0 | 0 | 48.08428 | 0 | 0 | 0 | 0.9 | 0.8767 | 0 | 0 | 0 | 0 | 0 | 0 | 0 | 0 | 0 | 0 | 0 | 0 | 0 | 0 | 0 | 0 | 0 | 0 | 0 | 0 | 0 | 0 | 0 | 0 | 0 | 0 | 0 | 0 | 0 | 0 | 0 | 0 | 0 | 0 | 0 | [14 empty] | 0 | 0 | 0 | 0 | 0 | 0 | 0 | 0 | -10 | 0 | 0 | Off | 0 | 0
898.76 | 5.1923 | 148.2498 | 0.1697 | 25 | 25 | 0 | 0 | 25 | 90 | 87.72 | 0 | 0 | 200 | 181.1 | 181.1 | 18.9 | 18.9 | 0 | 0 | 0 | 0 | 48.24131 | 0 | 0 | 0 | 0.9 | 0.8772 | 0 | 0 | 0 | 0 | 0 | 0 | 0 | 0 | 0 | 0 | 0 | 0 | 0 | 0 | 0 | 0 | 0 | 0 | 0 | 0 | 0 | 0 | 0 | 0 | 0 | 0 | 0 | 0 | 0 | 0 | 0 | 0 | 0 | 0 | 0 | [14 empty] | 0 | 0 | 0 | 0 | 0 | 0 | 0 | 0 | -10 | 0 | 0 | Off | 0 | 0
899.76 | 5.1977 | 148.404 | 0.1637 | 25 | 25 | 0 | 0 | 25 | 90 | 87.7 | 0 | 0 | 200 | 181.1 | 181.1 | 18.9 | 18.9 | 0 | 0 | 0 | 0 | 48.39548 | 0 | 0 | 0 | 0.9 | 0.877 | 0 | 0 | 0 | 0 | 0 | 0 | 0 | 0 | 0 | 0 | 0 | 0 | 0 | 0 | 0 | 0 | 0 | 0 | 0 | 0 | 0 | 0 | 0 | 0 | 0 | 0 | 0 | 0 | 0 | 0 | 0 | 0 | 0 | 0 | 0 | [14 empty] | 0 | 0 | 0 | 0 | 0 | 0 | 0 | 0 | -10 | 0 | 0 | Off | 0 | 0
900.76 | 5.2029 | 148.5524 | 0.1589 | 25 | 25 | 0 | 0 | 25 | 90 | 87.72 | 0 | 0 | 200 | 181.1 | 181.1 | 18.9 | 18.9 | 0 | 0 | 0 | 0 | 48.54394 | 0 | 0 | 0 | 0.9 | 0.8772 | 0 | 0 | 0 | 0 | 0 | 0 | 0 | 0 | 0 | 0 | 0 | 0 | 0 | 0 | 0 | 0 | 0 | 0 | 0 | 0 | 0 | 0 | 0 | 0 | 0 | 0 | 0 | 0 | 0 | 0 | 0 | 0 | 0 | 0 | 0 | [14 empty] | 0 | 0 | 0 | 0 | 0 | 0 | 0 | 0 | -10 | 0 | 0 | Off | 0 | 0
901.76 | 5.2082 | 148.7037 | 0.1559 | 25 | 25 | 0 | 0 | 25 | 90 | 87.72 | 0 | 0 | 200 | 181.1 | 181.1 | 18.9 | 18.9 | 0 | 0 | 0 | 0 | 48.69525 | 0 | 0 | 0 | 0.9 | 0.8772 | 0 | 0 | 0 | 0 | 0 | 0 | 0 | 0 | 0 | 0 | 0 | 0 | 0 | 0 | 0 | 0 | 0 | 0 | 0 | 0 | 0 | 0 | 0 | 0 | 0 | 0 | 0 | 0 | 0 | 0 | 0 | 0 | 0 | 0 | 0 | [14 empty] | 0 | 0 | 0 | 0 | 0 | 0 | 0 | 0 | -10 | 0 | 0 | Off | 0 | 0
902.76 | 5.2135 | 148.8551 | 0.1539 | 25 | 25 | 0 | 0 | 25 | 90 | 87.72 | 0 | 0 | 200 | 181.1 | 181.1 | 18.9 | 18.9 | 0 | 0 | 0 | 0 | 48.84657 | 0 | 0 | 0 | 0.9 | 0.8772 | 0 | 0 | 0 | 0 | 0 | 0 | 0 | 0 | 0 | 0 | 0 | 0 | 0 | 0 | 0 | 0 | 0 | 0 | 0 | 0 | 0 | 0 | 0 | 0 | 0 | 0 | 0 | 0 | 0 | 0 | 0 | 0 | 0 | 0 | 0 | [14 empty] | 0 | 0 | 0 | 0 | 0 | 0 | 0 | 0 | -10 | 0 | 0 | Off | 0 | 0
903.76 | 5.2189 | 149.0093 | 0.1534 | 25 | 25 | 0 | 0 | 25 | 90 | 87.78 | 0 | 0 | 200 | 181.1 | 181.1 | 18.9 | 18.9 | 0 | 0 | 0 | 0 | 49.00074 | 0 | 0 | 0 | 0.9 | 0.8778 | 0 | 0 | 0 | 0 | 0 | 0 | 0 | 0 | 0 | 0 | 0 | 0 | 0 | 0 | 0 | 0 | 0 | 0 | 0 | 0 | 0 | 0 | 0 | 0 | 0 | 0 | 0 | 0 | 0 | 0 | 0 | 0 | 0 | 0 | 0 | [14 empty] | 0 | 0 | 0 | 0 | 0 | 0 | 0 | 0 | -10 | 0 | 0 | Off | 0 | 0
904.77 | 5.2241 | 149.1577 | 0.1528 | 25 | 25 | 0 | 0 | 25 | 90 | 87.75 | 0 | 0 | 200 | 181.1 | 181 | 18.9 | 18.9 | 0 | 0 | 0 | 0 | 49.1492 | 0 | 0 | 0 | 0.9 | 0.8775 | 0 | 0 | 0 | 0 | 0 | 0 | 0 | 0 | 0 | 0 | 0 | 0 | 0 | 0 | 0 | 0 | 0 | 0 | 0 | 0 | 0 | 0 | 0 | 0 | 0 | 0 | 0 | 0 | 0 | 0 | 0 | 0 | 0 | 0 | 0 | [14 empty] | 0 | 0 | 0 | 0 | 0 | 0 | 0 | 0 | -10 | 0 | 0 | Off | 0 | 0
905.77 | 5.2292 | 149.3033 | 0.1517 | 25 | 25 | 0 | 0 | 25 | 90 | 87.72 | 0 | 0 | 200 | 181.1 | 181.1 | 18.9 | 18.9 | 0 | 0 | 0 | 0 | 49.29481 | 0 | 0 | 0 | 0.9 | 0.8772 | 0 | 0 | 0 | 0 | 0 | 0 | 0 | 0 | 0 | 0 | 0 | 0 | 0 | 0 | 0 | 0 | 0 | 0 | 0 | 0 | 0 | 0 | 0 | 0 | 0 | 0 | 0 | 0 | 0 | 0 | 0 | 0 | 0 | 0 | 0 | [14 empty] | 0 | 0 | 0 | 0 | 0 | 0 | 0 | 0 | -10 | 0 | 0 | Off | 0 | 0
906.77 | 5.234 | 149.4404 | 0.1491 | 25 | 25 | 0 | 0 | 25 | 90 | 87.72 | 0 | 0 | 200 | 181.1 | 181.1 | 18.9 | 18.9 | 0 | 0 | 0 | 0 | 49.43185 | 0 | 0 | 0 | 0.9 | 0.8772 | 0 | 0 | 0 | 0 | 0 | 0 | 0 | 0 | 0 | 0 | 0 | 0 | 0 | 0 | 0 | 0 | 0 | 0 | 0 | 0 | 0 | 0 | 0 | 0 | 0 | 0 | 0 | 0 | 0 | 0 | 0 | 0 | 0 | 0 | 0 | [14 empty] | 0 | 0 | 0 | 0 | 0 | 0 | 0 | 0 | -10 | 0 | 0 | Off | 0 | 0
907.78 | 5.2389 | 149.5803 | 0.1455 | 25 | 25 | 0 | 0 | 25 | 90 | 87.69 | 0 | 0 | 200 | 181.1 | 181.1 | 18.9 | 18.9 | 0 | 0 | 0 | 0 | 49.57175 | 0 | 0 | 0 | 0.9 | 0.8769 | 0 | 0 | 0 | 0 | 0 | 0 | 0 | 0 | 0 | 0 | 0 | 0 | 0 | 0 | 0 | 0 | 0 | 0 | 0 | 0 | 0 | 0 | 0 | 0 | 0 | 0 | 0 | 0 | 0 | 0 | 0 | 0 | 0 | 0 | 0 | [14 empty] | 0 | 0 | 0 | 0 | 0 | 0 | 0 | 0 | -10 | 0 | 0 | Off | 0 | 0
908.78 | 5.2436 | 149.7145 | 0.1421 | 25 | 25 | 0 | 0 | 25 | 90 | 87.67 | 0 | 0 | 200 | 181.1 | 181.1 | 18.9 | 18.9 | 0 | 0 | 0 | 0 | 49.70593 | 0 | 0 | 0 | 0.9 | 0.8767 | 0 | 0 | 0 | 0 | 0 | 0 | 0 | 0 | 0 | 0 | 0 | 0 | 0 | 0 | 0 | 0 | 0 | 0 | 0 | 0 | 0 | 0 | 0 | 0 | 0 | 0 | 0 | 0 | 0 | 0 | 0 | 0 | 0 | 0 | 0 | [14 empty] | 0 | 0 | 0 | 0 | 0 | 0 | 0 | 0 | -10 | 0 | 0 | Off | 0 | 0
909.78 | 5.2481 | 149.843 | 0.1387 | 25 | 25 | 0 | 0 | 25 | 90 | 87.67 | 0 | 0 | 200 | 181.1 | 181 | 18.9 | 18.9 | 0 | 0 | 0 | 0 | 49.83441 | 0 | 0 | 0 | 0.9 | 0.8767 | 0 | 0 | 0 | 0 | 0 | 0 | 0 | 0 | 0 | 0 | 0 | 0 | 0 | 0 | 0 | 0 | 0 | 0 | 0 | 0 | 0 | 0 | 0 | 0 | 0 | 0 | 0 | 0 | 0 | 0 | 0 | 0 | 0 | 0 | 0 | [14 empty] | 0 | 0 | 0 | 0 | 0 | 0 | 0 | 0 | -10 | 0 | 0 | Off | 0 | 0
910.79 | 5.2525 | 149.9686 | 0.1353 | 25 | 25 | 0 | 0 | 25 | 90 | 87.7 | 0 | 0 | 200 | 181.1 | 181.1 | 18.9 | 18.9 | 0 | 0 | 0 | 0 | 49.96003 | 0 | 0 | 0 | 0.9 | 0.877 | 0 | 0 | 0 | 0 | 0 | 0 | 0 | 0 | 0 | 0 | 0 | 0 | 0 | 0 | 0 | 0 | 0 | 0 | 0 | 0 | 0 | 0 | 0 | 0 | 0 | 0 | 0 | 0 | 0 | 0 | 0 | 0 | 0 | 0 | 0 | [14 empty] | 0 | 0 | 0 | 0 | 0 | 0 | 0 | 0 | -10 | 0 | 0 | Off | 0 | 0
911.79 | 5.2567 | 150.0885 | 0.1309 | 25 | 25 | 0 | 0 | 25 | 90 | 87.71 | 0 | 0 | 200 | 181.1 | 181.1 | 18.9 | 18.9 | 0 | 0 | 0 | 0 | 50.07994 | 0 | 0 | 0 | 0.9 | 0.8771 | 0 | 0 | 0 | 0 | 0 | 0 | 0 | 0 | 0 | 0 | 0 | 0 | 0 | 0 | 0 | 0 | 0 | 0 | 0 | 0 | 0 | 0 | 0 | 0 | 0 | 0 | 0 | 0 | 0 | 0 | 0 | 0 | 0 | 0 | 0 | [14 empty] | 0 | 0 | 0 | 0 | 0 | 0 | 0 | 0 | -10 | 0 | 0 | Off | 0 | 0
912.8 | 5.2607 | 150.2027 | 0.1259 | 25 | 25 | 0 | 0 | 25 | 90 | 87.67 | 0 | 0 | 200 | 181.1 | 181.1 | 18.9 | 18.9 | 0 | 0 | 0 | 0 | 50.19414 | 0 | 0 | 0 | 0.9 | 0.8767 | 0 | 0 | 0 | 0 | 0 | 0 | 0 | 0 | 0 | 0 | 0 | 0 | 0 | 0 | 0 | 0 | 0 | 0 | 0 | 0 | 0 | 0 | 0 | 0 | 0 | 0 | 0 | 0 | 0 | 0 | 0 | 0 | 0 | 0 | 0 | [14 empty] | 0 | 0 | 0 | 0 | 0 | 0 | 0 | 0 | -10 | 0 | 0 | Off | 0 | 0
913.81 | 5.2647 | 150.3169 | 0.121 | 25 | 25 | 0 | 0 | 25 | 90 | 87.66 | 0 | 0 | 200 | 181.1 | 181.1 | 18.9 | 18.8 | 0 | 0 | 0 | 0 | 50.30834 | 0 | 0 | 0 | 0.9 | 0.8766 | 0 | 0 | 0 | 0 | 0 | 0 | 0 | 0 | 0 | 0 | 0 | 0 | 0 | 0 | 0 | 0 | 0 | 0 | 0 | 0 | 0 | 0 | 0 | 0 | 0 | 0 | 0 | 0 | 0 | 0 | 0 | 0 | 0 | 0 | 0 | [14 empty] | 0 | 0 | 0 | 0 | 0 | 0 | 0 | 0 | -10 | 0 | 0 | Off | 0 | 0
914.81 | 5.2683 | 150.4197 | 0.1159 | 25 | 25 | 0 | 0 | 25.1 | 90 | 87.69 | 0 | 0 | 200 | 181.1 | 181.1 | 18.9 | 18.9 | 0 | 0 | 0 | 0 | 50.41112 | 0 | 0 | 0 | 0.9 | 0.8769 | 0 | 0 | 0 | 0 | 0 | 0 | 0 | 0 | 0 | 0 | 0 | 0 | 0 | 0 | 0 | 0 | 0 | 0 | 0 | 0 | 0 | 0 | 0 | 0 | 0 | 0 | 0 | 0 | 0 | 0 | 0 | 0 | 0 | 0 | 0 | [14 empty] | 0 | 0 | 0 | 0 | 0 | 0 | 0 | 0 | -10 | 0 | 0 | Off | 0 | 0
915.82 | 5.2718 | 150.5196 | 0.1109 | 25 | 25 | 0 | 0 | 25 | 90 | 87.7 | 0 | 0 | 200 | 181.1 | 181.1 | 18.9 | 18.8 | 0 | 0 | 0 | 0 | 50.51105 | 0 | 0 | 0 | 0.9 | 0.877 | 0 | 0 | 0 | 0 | 0 | 0 | 0 | 0 | 0 | 0 | 0 | 0 | 0 | 0 | 0 | 0 | 0 | 0 | 0 | 0 | 0 | 0 | 0 | 0 | 0 | 0 | 0 | 0 | 0 | 0 | 0 | 0 | 0 | 0 | 0 | [14 empty] | 0 | 0 | 0 | 0 | 0 | 0 | 0 | 0 | -10 | 0 | 0 | Off | 0 | 0
916.82 | 5.2752 | 150.6167 | 0.1067 | 25 | 25 | 0 | 0 | 25 | 90 | 87.7 | 0 | 0 | 200 | 181.1 | 181.1 | 18.9 | 18.9 | 0 | 0 | 0 | 0 | 50.60812 | 0 | 0 | 0 | 0.9 | 0.877 | 0 | 0 | 0 | 0 | 0 | 0 | 0 | 0 | 0 | 0 | 0 | 0 | 0 | 0 | 0 | 0 | 0 | 0 | 0 | 0 | 0 | 0 | 0 | 0 | 0 | 0 | 0 | 0 | 0 | 0 | 0 | 0 | 0 | 0 | 0 | [14 empty] | 0 | 0 | 0 | 0 | 0 | 0 | 0 | 0 | -10 | 0 | 0 | Off | 0 | 0
917.82 | 5.2785 | 150.7109 | 0.1027 | 25 | 25 | 0 | 0 | 25 | 90 | 87.67 | 0 | 0 | 200 | 181.1 | 181.1 | 18.9 | 18.9 | 0 | 0 | 0 | 0 | 50.70234 | 0 | 0 | 0 | 0.9 | 0.8767 | 0 | 0 | 0 | 0 | 0 | 0 | 0 | 0 | 0 | 0 | 0 | 0 | 0 | 0 | 0 | 0 | 0 | 0 | 0 | 0 | 0 | 0 | 0 | 0 | 0 | 0 | 0 | 0 | 0 | 0 | 0 | 0 | 0 | 0 | 0 | [14 empty] | 0 | 0 | 0 | 0 | 0 | 0 | 0 | 0 | -10 | 0 | 0 | Off | 0 | 0
918.82 | 5.2818 | 150.8052 | 0.0994 | 25 | 25 | 0 | 0 | 25 | 90 | 87.69 | 0 | 0 | 200 | 181.1 | 181.1 | 18.9 | 18.9 | 0 | 0 | 0 | 0 | 50.79655 | 0 | 0 | 0 | 0.9 | 0.8769 | 0 | 0 | 0 | 0 | 0 | 0 | 0 | 0 | 0 | 0 | 0 | 0 | 0 | 0 | 0 | 0 | 0 | 0 | 0 | 0 | 0 | 0 | 0 | 0 | 0 | 0 | 0 | 0 | 0 | 0 | 0 | 0 | 0 | 0 | 0 | [14 empty] | 0 | 0 | 0 | 0 | 0 | 0 | 0 | 0 | -10 | 0 | 0 | Off | 0 | 0
919.82 | 5.285 | 150.8965 | 0.0962 | 25 | 25 | 0 | 0 | 25 | 90 | 87.78 | 0 | 0 | 200 | 181.1 | 181.1 | 18.9 | 18.9 | 0 | 0 | 0 | 0 | 50.88791 | 0 | 0 | 0 | 0.9 | 0.8778 | 0 | 0 | 0 | 0 | 0 | 0 | 0 | 0 | 0 | 0 | 0 | 0 | 0 | 0 | 0 | 0 | 0 | 0 | 0 | 0 | 0 | 0 | 0 | 0 | 0 | 0 | 0 | 0 | 0 | 0 | 0 | 0 | 0 | 0 | 0 | [14 empty] | 0 | 0 | 0 | 0 | 0 | 0 | 0 | 0 | -10 | 0 | 0 | Off | 0 | 0
920.83 | 5.2882 | 150.9879 | 0.0939 | 25 | 25 | 0 | 0 | 25 | 90 | 87.75 | 0 | 0 | 200 | 181.1 | 181.1 | 18.9 | 18.9 | 0 | 0 | 0 | 0 | 50.97927 | 0 | 0 | 0 | 0.9 | 0.8775 | 0 | 0 | 0 | 0 | 0 | 0 | 0 | 0 | 0 | 0 | 0 | 0 | 0 | 0 | 0 | 0 | 0 | 0 | 0 | 0 | 0 | 0 | 0 | 0 | 0 | 0 | 0 | 0 | 0 | 0 | 0 | 0 | 0 | 0 | 0 | [14 empty] | 0 | 0 | 0 | 0 | 0 | 0 | 0 | 0 | -10 | 0 | 0 | Off | 0 | 0
921.83 | 5.2917 | 151.0878 | 0.0935 | 25 | 25 | 0 | 0 | 25 | 90 | 87.72 | 0 | 0 | 200 | 181.1 | 181 | 18.9 | 18.9 | 0 | 0 | 0 | 0 | 51.0792 | 0 | 0 | 0 | 0.9 | 0.8772 | 0 | 0 | 0 | 0 | 0 | 0 | 0 | 0 | 0 | 0 | 0 | 0 | 0 | 0 | 0 | 0 | 0 | 0 | 0 | 0 | 0 | 0 | 0 | 0 | 0 | 0 | 0 | 0 | 0 | 0 | 0 | 0 | 0 | 0 | 0 | [14 empty] | 0 | 0 | 0 | 0 | 0 | 0 | 0 | 0 | -10 | 0 | 0 | Off | 0 | 0
922.83 | 5.295 | 151.182 | 0.0946 | 25 | 25 | 0 | 0 | 25 | 90 | 87.7 | 0 | 0 | 200 | 181.1 | 181.1 | 18.9 | 18.9 | 0 | 0 | 0 | 0 | 51.17341 | 0 | 0 | 0 | 0.9 | 0.877 | 0 | 0 | 0 | 0 | 0 | 0 | 0 | 0 | 0 | 0 | 0 | 0 | 0 | 0 | 0 | 0 | 0 | 0 | 0 | 0 | 0 | 0 | 0 | 0 | 0 | 0 | 0 | 0 | 0 | 0 | 0 | 0 | 0 | 0 | 0 | [14 empty] | 0 | 0 | 0 | 0 | 0 | 0 | 0 | 0 | -10 | 0 | 0 | Off | 0 | 0
923.83 | 5.2982 | 151.2734 | 0.0954 | 25 | 25 | 0 | 0 | 25 | 90 | 87.71 | 0 | 0 | 200 | 181.1 | 181.1 | 18.9 | 18.9 | 0 | 0 | 0 | 0 | 51.26477 | 0 | 0 | 0 | 0.9 | 0.8771 | 0 | 0 | 0 | 0 | 0 | 0 | 0 | 0 | 0 | 0 | 0 | 0 | 0 | 0 | 0 | 0 | 0 | 0 | 0 | 0 | 0 | 0 | 0 | 0 | 0 | 0 | 0 | 0 | 0 | 0 | 0 | 0 | 0 | 0 | 0 | [14 empty] | 0 | 0 | 0 | 0 | 0 | 0 | 0 | 0 | -10 | 0 | 0 | Off | 0 | 0
924.83 | 5.3014 | 151.3648 | 0.095 | 25 | 25 | 0 | 0 | 25 | 90 | 87.72 | 0 | 0 | 200 | 181.1 | 181.1 | 18.9 | 18.9 | 0 | 0 | 0 | 0 | 51.35614 | 0 | 0 | 0 | 0.9 | 0.8772 | 0 | 0 | 0 | 0 | 0 | 0 | 0 | 0 | 0 | 0 | 0 | 0 | 0 | 0 | 0 | 0 | 0 | 0 | 0 | 0 | 0 | 0 | 0 | 0 | 0 | 0 | 0 | 0 | 0 | 0 | 0 | 0 | 0 | 0 | 0 | [14 empty] | 0 | 0 | 0 | 0 | 0 | 0 | 0 | 0 | -10 | 0 | 0 | Off | 0 | 0
925.84 | 5.3046 | 151.4561 | 0.0938 | 25 | 25 | 0 | 0 | 25 | 90 | 87.75 | 0 | 0 | 200 | 181.1 | 181.1 | 18.9 | 18.8 | 0 | 0 | 0 | 0 | 51.4475 | 0 | 0 | 0 | 0.9 | 0.8775 | 0 | 0 | 0 | 0 | 0 | 0 | 0 | 0 | 0 | 0 | 0 | 0 | 0 | 0 | 0 | 0 | 0 | 0 | 0 | 0 | 0 | 0 | 0 | 0 | 0 | 0 | 0 | 0 | 0 | 0 | 0 | 0 | 0 | 0 | 0 | [14 empty] | 0 | 0 | 0 | 0 | 0 | 0 | 0 | 0 | -10 | 0 | 0 | Off | 0 | 0
926.84 | 5.3076 | 151.5418 | 0.0919 | 25 | 25 | 0 | 0 | 25 | 90 | 87.75 | 0 | 0 | 200 | 181.1 | 181.1 | 18.9 | 18.9 | 0 | 0 | 0 | 0 | 51.53315 | 0 | 0 | 0 | 0.9 | 0.8775 | 0 | 0 | 0 | 0 | 0 | 0 | 0 | 0 | 0 | 0 | 0 | 0 | 0 | 0 | 0 | 0 | 0 | 0 | 0 | 0 | 0 | 0 | 0 | 0 | 0 | 0 | 0 | 0 | 0 | 0 | 0 | 0 | 0 | 0 | 0 | [14 empty] | 0 | 0 | 0 | 0 | 0 | 0 | 0 | 0 | -10 | 0 | 0 | Off | 0 | 0
927.85 | 5.3107 | 151.6303 | 0.0905 | 25 | 25 | 0 | 0 | 25 | 90 | 87.72 | 0 | 0 | 200 | 181.1 | 181 | 18.9 | 18.9 | 0 | 0 | 0 | 0 | 51.62165 | 0 | 0 | 0 | 0.9 | 0.8772 | 0 | 0 | 0 | 0 | 0 | 0 | 0 | 0 | 0 | 0 | 0 | 0 | 0 | 0 | 0 | 0 | 0 | 0 | 0 | 0 | 0 | 0 | 0 | 0 | 0 | 0 | 0 | 0 | 0 | 0 | 0 | 0 | 0 | 0 | 0 | [14 empty] | 0 | 0 | 0 | 0 | 0 | 0 | 0 | 0 | -10 | 0 | 0 | Off | 0 | 0
928.85 | 5.3136 | 151.7131 | 0.0889 | 25 | 25 | 0 | 0 | 25 | 90 | 87.72 | 0 | 0 | 200 | 181.1 | 181 | 18.9 | 18.9 | 0 | 0 | 0 | 0 | 51.70445 | 0 | 0 | 0 | 0.9 | 0.8772 | 0 | 0 | 0 | 0 | 0 | 0 | 0 | 0 | 0 | 0 | 0 | 0 | 0 | 0 | 0 | 0 | 0 | 0 | 0 | 0 | 0 | 0 | 0 | 0 | 0 | 0 | 0 | 0 | 0 | 0 | 0 | 0 | 0 | 0 | 0 | [14 empty] | 0 | 0 | 0 | 0 | 0 | 0 | 0 | 0 | -10 | 0 | 0 | Off | 0 | 0
929.85 | 5.3166 | 151.7988 | 0.0872 | 25 | 25 | 0 | 0 | 25 | 90 | 87.75 | 0 | 0 | 200 | 181.1 | 181.1 | 18.9 | 18.9 | 0 | 0 | 0 | 0 | 51.7901 | 0 | 0 | 0 | 0.9 | 0.8775 | 0 | 0 | 0 | 0 | 0 | 0 | 0 | 0 | 0 | 0 | 0 | 0 | 0 | 0 | 0 | 0 | 0 | 0 | 0 | 0 | 0 | 0 | 0 | 0 | 0 | 0 | 0 | 0 | 0 | 0 | 0 | 0 | 0 | 0 | 0 | [14 empty] | 0 | 0 | 0 | 0 | 0 | 0 | 0 | 0 | -10 | 0 | 0 | Off | 0 | 0
930.85 | 5.3196 | 151.8844 | 0.0863 | 25 | 25 | 0 | 0 | 25 | 90 | 87.75 | 0 | 0 | 200 | 181.1 | 181.1 | 18.9 | 18.9 | 0 | 0 | 0 | 0 | 51.87575 | 0 | 0 | 0 | 0.9 | 0.8775 | 0 | 0 | 0 | 0 | 0 | 0 | 0 | 0 | 0 | 0 | 0 | 0 | 0 | 0 | 0 | 0 | 0 | 0 | 0 | 0 | 0 | 0 | 0 | 0 | 0 | 0 | 0 | 0 | 0 | 0 | 0 | 0 | 0 | 0 | 0 | [14 empty] | 0 | 0 | 0 | 0 | 0 | 0 | 0 | 0 | -10 | 0 | 0 | Off | 0 | 0
931.85 | 5.3224 | 151.9644 | 0.0857 | 25 | 25 | 0 | 0 | 25 | 90 | 87.69 | 0 | 0 | 200 | 181.1 | 181.1 | 18.9 | 18.9 | 0 | 0 | 0 | 0 | 51.95569 | 0 | 0 | 0 | 0.9 | 0.8769 | 0 | 0 | 0 | 0 | 0 | 0 | 0 | 0 | 0 | 0 | 0 | 0 | 0 | 0 | 0 | 0 | 0 | 0 | 0 | 0 | 0 | 0 | 0 | 0 | 0 | 0 | 0 | 0 | 0 | 0 | 0 | 0 | 0 | 0 | 0 | [14 empty] | 0 | 0 | 0 | 0 | 0 | 0 | 0 | 0 | -10 | 0 | 0 | Off | 0 | 0
932.86 | 5.325 | 152.0386 | 0.084 | 25 | 25 | 0 | 0 | 25 | 90 | 87.69 | 0 | 0 | 200 | 181.1 | 181.1 | 18.9 | 18.9 | 0 | 0 | 0 | 0 | 52.02992 | 0 | 0 | 0 | 0.9 | 0.8769 | 0 | 0 | 0 | 0 | 0 | 0 | 0 | 0 | 0 | 0 | 0 | 0 | 0 | 0 | 0 | 0 | 0 | 0 | 0 | 0 | 0 | 0 | 0 | 0 | 0 | 0 | 0 | 0 | 0 | 0 | 0 | 0 | 0 | 0 | 0 | [14 empty] | 0 | 0 | 0 | 0 | 0 | 0 | 0 | 0 | -10 | 0 | 0 | Off | 0 | 0
933.86 | 5.3276 | 152.1128 | 0.0809 | 25 | 25 | 0 | 0 | 25 | 90 | 87.73 | 0 | 0 | 200 | 181.1 | 181.1 | 18.9 | 18.8 | 0 | 0 | 0 | 0 | 52.10415 | 0 | 0 | 0 | 0.9 | 0.8773 | 0 | 0 | 0 | 0 | 0 | 0 | 0 | 0 | 0 | 0 | 0 | 0 | 0 | 0 | 0 | 0 | 0 | 0 | 0 | 0 | 0 | 0 | 0 | 0 | 0 | 0 | 0 | 0 | 0 | 0 | 0 | 0 | 0 | 0 | 0 | [14 empty] | 0 | 0 | 0 | 0 | 0 | 0 | 0 | 0 | -10 | 0 | 0 | Off | 0 | 0
934.86 | 5.33 | 152.1814 | 0.0769 | 25 | 25 | 0 | 0 | 25 | 90 | 87.72 | 0 | 0 | 200 | 181.1 | 181.1 | 18.9 | 18.9 | 0 | 0 | 0 | 0 | 52.17267 | 0 | 0 | 0 | 0.9 | 0.8772 | 0 | 0 | 0 | 0 | 0 | 0 | 0 | 0 | 0 | 0 | 0 | 0 | 0 | 0 | 0 | 0 | 0 | 0 | 0 | 0 | 0 | 0 | 0 | 0 | 0 | 0 | 0 | 0 | 0 | 0 | 0 | 0 | 0 | 0 | 0 | [14 empty] | 0 | 0 | 0 | 0 | 0 | 0 | 0 | 0 | -10 | 0 | 0 | Off | 0 | 0
935.86 | 5.3324 | 152.2499 | 0.0732 | 25 | 25 | 0 | 0 | 25 | 90 | 87.76 | 0 | 0 | 200 | 181.1 | 181 | 18.9 | 18.9 | 0 | 0 | 0 | 0 | 52.24119 | 0 | 0 | 0 | 0.9 | 0.8776 | 0 | 0 | 0 | 0 | 0 | 0 | 0 | 0 | 0 | 0 | 0 | 0 | 0 | 0 | 0 | 0 | 0 | 0 | 0 | 0 | 0 | 0 | 0 | 0 | 0 | 0 | 0 | 0 | 0 | 0 | 0 | 0 | 0 | 0 | 0 | [14 empty] | 0 | 0 | 0 | 0 | 0 | 0 | 0 | 0 | -10 | 0 | 0 | Off | 0 | 0
936.86 | 5.3348 | 152.3184 | 0.0713 | 25 | 25 | 0 | 0 | 25 | 90 | 87.75 | 0 | 0 | 200 | 181.1 | 181.1 | 18.9 | 18.9 | 0 | 0 | 0 | 0 | 52.30971 | 0 | 0 | 0 | 0.9 | 0.8775 | 0 | 0 | 0 | 0 | 0 | 0 | 0 | 0 | 0 | 0 | 0 | 0 | 0 | 0 | 0 | 0 | 0 | 0 | 0 | 0 | 0 | 0 | 0 | 0 | 0 | 0 | 0 | 0 | 0 | 0 | 0 | 0 | 0 | 0 | 0 | [14 empty] | 0 | 0 | 0 | 0 | 0 | 0 | 0 | 0 | -10 | 0 | 0 | Off | 0 | 0
937.86 | 5.3373 | 152.3898 | 0.0707 | 25 | 25 | 0 | 0 | 25 | 90 | 87.73 | 0 | 0 | 200 | 181.1 | 181.1 | 18.9 | 18.9 | 0 | 0 | 0 | 0 | 52.38109 | 0 | 0 | 0 | 0.9 | 0.8773 | 0 | 0 | 0 | 0 | 0 | 0 | 0 | 0 | 0 | 0 | 0 | 0 | 0 | 0 | 0 | 0 | 0 | 0 | 0 | 0 | 0 | 0 | 0 | 0 | 0 | 0 | 0 | 0 | 0 | 0 | 0 | 0 | 0 | 0 | 0 | [14 empty] | 0 | 0 | 0 | 0 | 0 | 0 | 0 | 0 | -10 | 0 | 0 | Off | 0 | 0
938.87 | 5.3398 | 152.4612 | 0.0706 | 25 | 25 | 0 | 0 | 25 | 90 | 87.72 | 0 | 0 | 200 | 181.1 | 181 | 18.9 | 18.8 | 0 | 0 | 0 | 0 | 52.45246 | 0 | 0 | 0 | 0.9 | 0.8772 | 0 | 0 | 0 | 0 | 0 | 0 | 0 | 0 | 0 | 0 | 0 | 0 | 0 | 0 | 0 | 0 | 0 | 0 | 0 | 0 | 0 | 0 | 0 | 0 | 0 | 0 | 0 | 0 | 0 | 0 | 0 | 0 | 0 | 0 | 0 | [14 empty] | 0 | 0 | 0 | 0 | 0 | 0 | 0 | 0 | -10 | 0 | 0 | Off | 0 | 0
939.87 | 5.3423 | 152.5325 | 0.0707 | 25 | 25 | 0 | 0 | 25 | 90 | 87.72 | 0 | 0 | 200 | 181.1 | 181 | 18.9 | 18.9 | 0 | 0 | 0 | 0 | 52.52384 | 0 | 0 | 0 | 0.9 | 0.8772 | 0 | 0 | 0 | 0 | 0 | 0 | 0 | 0 | 0 | 0 | 0 | 0 | 0 | 0 | 0 | 0 | 0 | 0 | 0 | 0 | 0 | 0 | 0 | 0 | 0 | 0 | 0 | 0 | 0 | 0 | 0 | 0 | 0 | 0 | 0 | [14 empty] | 0 | 0 | 0 | 0 | 0 | 0 | 0 | 0 | -10 | 0 | 0 | Off | 0 | 0
940.87 | 5.3445 | 152.5954 | 0.0704 | 25 | 25 | 0 | 0 | 25 | 90 | 87.64 | 0 | 0 | 200 | 181.1 | 181.1 | 18.9 | 18.9 | 0 | 0 | 0 | 0 | 52.58665 | 0 | 0 | 0 | 0.9 | 0.8764 | 0 | 0 | 0 | 0 | 0 | 0 | 0 | 0 | 0 | 0 | 0 | 0 | 0 | 0 | 0 | 0 | 0 | 0 | 0 | 0 | 0 | 0 | 0 | 0 | 0 | 0 | 0 | 0 | 0 | 0 | 0 | 0 | 0 | 0 | 0 | [14 empty] | 0 | 0 | 0 | 0 | 0 | 0 | 0 | 0 | -10 | 0 | 0 | Off | 0 | 0
941.88 | 5.3466 | 152.6553 | 0.0686 | 25 | 25 | 0 | 0 | 25 | 90 | 87.7 | 0 | 0 | 200 | 181.1 | 181.1 | 18.9 | 18.8 | 0 | 0 | 0 | 0 | 52.64661 | 0 | 0 | 0 | 0.9 | 0.877 | 0 | 0 | 0 | 0 | 0 | 0 | 0 | 0 | 0 | 0 | 0 | 0 | 0 | 0 | 0 | 0 | 0 | 0 | 0 | 0 | 0 | 0 | 0 | 0 | 0 | 0 | 0 | 0 | 0 | 0 | 0 | 0 | 0 | 0 | 0 | [14 empty] | 0 | 0 | 0 | 0 | 0 | 0 | 0 | 0 | -10 | 0 | 0 | Off | 0 | 0
942.88 | 5.3487 | 152.7153 | 0.066 | 25 | 25 | 0 | 0 | 25 | 90 | 87.75 | 0 | 0 | 200 | 181.1 | 181.1 | 18.9 | 18.9 | 0 | 0 | 0 | 0 | 52.70656 | 0 | 0 | 0 | 0.9 | 0.8775 | 0 | 0 | 0 | 0 | 0 | 0 | 0 | 0 | 0 | 0 | 0 | 0 | 0 | 0 | 0 | 0 | 0 | 0 | 0 | 0 | 0 | 0 | 0 | 0 | 0 | 0 | 0 | 0 | 0 | 0 | 0 | 0 | 0 | 0 | 0 | [14 empty] | 0 | 0 | 0 | 0 | 0 | 0 | 0 | 0 | -10 | 0 | 0 | Off | 0 | 0
943.88 | 5.3508 | 152.7752 | 0.0631 | 25 | 25 | 0 | 0 | 25 | 90 | 87.76 | 0 | 0 | 200 | 181.1 | 181 | 18.9 | 18.8 | 0 | 0 | 0 | 0 | 52.76652 | 0 | 0 | 0 | 0.9 | 0.8776 | 0 | 0 | 0 | 0 | 0 | 0 | 0 | 0 | 0 | 0 | 0 | 0 | 0 | 0 | 0 | 0 | 0 | 0 | 0 | 0 | 0 | 0 | 0 | 0 | 0 | 0 | 0 | 0 | 0 | 0 | 0 | 0 | 0 | 0 | 0 | [14 empty] | 0 | 0 | 0 | 0 | 0 | 0 | 0 | 0 | -10 | 0 | 0 | Off | 0 | 0
944.88 | 5.3529 | 152.8352 | 0.0613 | 25 | 25 | 0 | 0 | 25 | 90 | 87.75 | 0 | 0 | 200 | 181.1 | 181 | 18.9 | 18.9 | 0 | 0 | 0 | 0 | 52.82647 | 0 | 0 | 0 | 0.9 | 0.8775 | 0 | 0 | 0 | 0 | 0 | 0 | 0 | 0 | 0 | 0 | 0 | 0 | 0 | 0 | 0 | 0 | 0 | 0 | 0 | 0 | 0 | 0 | 0 | 0 | 0 | 0 | 0 | 0 | 0 | 0 | 0 | 0 | 0 | 0 | 0 | [14 empty] | 0 | 0 | 0 | 0 | 0 | 0 | 0 | 0 | -10 | 0 | 0 | Off | 0 | 0
945.88 | 5.3551 | 152.898 | 0.0611 | 25 | 25 | 0 | 0 | 25 | 90 | 87.75 | 0 | 0 | 200 | 181.1 | 181.1 | 18.9 | 18.9 | 0 | 0 | 0 | 0 | 52.88928 | 0 | 0 | 0 | 0.9 | 0.8775 | 0 | 0 | 0 | 0 | 0 | 0 | 0 | 0 | 0 | 0 | 0 | 0 | 0 | 0 | 0 | 0 | 0 | 0 | 0 | 0 | 0 | 0 | 0 | 0 | 0 | 0 | 0 | 0 | 0 | 0 | 0 | 0 | 0 | 0 | 0 | [14 empty] | 0 | 0 | 0 | 0 | 0 | 0 | 0 | 0 | -10 | 0 | 0 | Off | 0 | 0
946.88 | 5.3575 | 152.9665 | 0.0621 | 25 | 25 | 0 | 0 | 25 | 90 | 87.7 | 0 | 0 | 200 | 181.1 | 181.1 | 18.9 | 18.9 | 0 | 0 | 0 | 0 | 52.9578 | 0 | 0 | 0 | 0.9 | 0.877 | 0 | 0 | 0 | 0 | 0 | 0 | 0 | 0 | 0 | 0 | 0 | 0 | 0 | 0 | 0 | 0 | 0 | 0 | 0 | 0 | 0 | 0 | 0 | 0 | 0 | 0 | 0 | 0 | 0 | 0 | 0 | 0 | 0 | 0 | 0 | [14 empty] | 0 | 0 | 0 | 0 | 0 | 0 | 0 | 0 | -10 | 0 | 0 | Off | 0 | 0
947.88 | 5.3597 | 153.0294 | 0.0639 | 25 | 25 | 0 | 0 | 25 | 90 | 87.67 | 0 | 0 | 200 | 181.1 | 181.1 | 18.9 | 18.9 | 0 | 0 | 0 | 0 | 53.02061 | 0 | 0 | 0 | 0.9 | 0.8767 | 0 | 0 | 0 | 0 | 0 | 0 | 0 | 0 | 0 | 0 | 0 | 0 | 0 | 0 | 0 | 0 | 0 | 0 | 0 | 0 | 0 | 0 | 0 | 0 | 0 | 0 | 0 | 0 | 0 | 0 | 0 | 0 | 0 | 0 | 0 | [14 empty] | 0 | 0 | 0 | 0 | 0 | 0 | 0 | 0 | -10 | 0 | 0 | Off | 0 | 0
948.88 | 5.3619 | 153.0922 | 0.065 | 25 | 25 | 0 | 0 | 25 | 90 | 87.7 | 0 | 0 | 200 | 181.1 | 181.1 | 18.9 | 18.9 | 0 | 0 | 0 | 0 | 53.08342 | 0 | 0 | 0 | 0.9 | 0.877 | 0 | 0 | 0 | 0 | 0 | 0 | 0 | 0 | 0 | 0 | 0 | 0 | 0 | 0 | 0 | 0 | 0 | 0 | 0 | 0 | 0 | 0 | 0 | 0 | 0 | 0 | 0 | 0 | 0 | 0 | 0 | 0 | 0 | 0 | 0 | [14 empty] | 0 | 0 | 0 | 0 | 0 | 0 | 0 | 0 | -10 | 0 | 0 | Off | 0 | 0
949.88 | 5.364 | 153.1521 | 0.0645 | 25 | 25 | 0 | 0 | 25 | 90 | 87.69 | 0 | 0 | 200 | 181.1 | 181 | 18.9 | 18.8 | 0 | 0 | 0 | 0 | 53.14338 | 0 | 0 | 0 | 0.9 | 0.8769 | 0 | 0 | 0 | 0 | 0 | 0 | 0 | 0 | 0 | 0 | 0 | 0 | 0 | 0 | 0 | 0 | 0 | 0 | 0 | 0 | 0 | 0 | 0 | 0 | 0 | 0 | 0 | 0 | 0 | 0 | 0 | 0 | 0 | 0 | 0 | [14 empty] | 0 | 0 | 0 | 0 | 0 | 0 | 0 | 0 | -10 | 0 | 0 | Off | 0 | 0
950.89 | 5.3657 | 153.2007 | 0.0617 | 25 | 25 | 0 | 0 | 25 | 90 | 87.67 | 0 | 0 | 200 | 181.1 | 181.1 | 18.9 | 18.9 | 0 | 0 | 0 | 0 | 53.19191 | 0 | 0 | 0 | 0.9 | 0.8767 | 0 | 0 | 0 | 0 | 0 | 0 | 0 | 0 | 0 | 0 | 0 | 0 | 0 | 0 | 0 | 0 | 0 | 0 | 0 | 0 | 0 | 0 | 0 | 0 | 0 | 0 | 0 | 0 | 0 | 0 | 0 | 0 | 0 | 0 | 0 | [14 empty] | 0 | 0 | 0 | 0 | 0 | 0 | 0 | 0 | -10 | 0 | 0 | Off | 0 | 0
951.89 | 5.3673 | 153.2463 | 0.0568 | 25 | 25 | 0 | 0 | 25 | 90 | 87.7 | 0 | 0 | 200 | 181.1 | 181.1 | 18.9 | 18.8 | 0 | 0 | 0 | 0 | 53.23759 | 0 | 0 | 0 | 0.9 | 0.877 | 0 | 0 | 0 | 0 | 0 | 0 | 0 | 0 | 0 | 0 | 0 | 0 | 0 | 0 | 0 | 0 | 0 | 0 | 0 | 0 | 0 | 0 | 0 | 0 | 0 | 0 | 0 | 0 | 0 | 0 | 0 | 0 | 0 | 0 | 0 | [14 empty] | 0 | 0 | 0 | 0 | 0 | 0 | 0 | 0 | -10 | 0 | 0 | Off | 0 | 0
952.9 | 5.3689 | 153.292 | 0.052 | 25 | 25 | 0 | 0 | 25 | 90 | 87.75 | 0 | 0 | 200 | 181.1 | 181.1 | 18.9 | 18.9 | 0 | 0 | 0 | 0 | 53.28328 | 0 | 0 | 0 | 0.9 | 0.8775 | 0 | 0 | 0 | 0 | 0 | 0 | 0 | 0 | 0 | 0 | 0 | 0 | 0 | 0 | 0 | 0 | 0 | 0 | 0 | 0 | 0 | 0 | 0 | 0 | 0 | 0 | 0 | 0 | 0 | 0 | 0 | 0 | 0 | 0 | 0 | [14 empty] | 0 | 0 | 0 | 0 | 0 | 0 | 0 | 0 | -10 | 0 | 0 | Off | 0 | 0
953.9 | 5.3706 | 153.3406 | 0.0487 | 25 | 25 | 0 | 0 | 25 | 90 | 87.78 | 0 | 0 | 200 | 181.1 | 181.1 | 18.9 | 18.9 | 0 | 0 | 0 | 0 | 53.33181 | 0 | 0 | 0 | 0.9 | 0.8778 | 0 | 0 | 0 | 0 | 0 | 0 | 0 | 0 | 0 | 0 | 0 | 0 | 0 | 0 | 0 | 0 | 0 | 0 | 0 | 0 | 0 | 0 | 0 | 0 | 0 | 0 | 0 | 0 | 0 | 0 | 0 | 0 | 0 | 0 | 0 | [14 empty] | 0 | 0 | 0 | 0 | 0 | 0 | 0 | 0 | -10 | 0 | 0 | Off | 0 | 0
954.91 | 5.3722 | 153.3862 | 0.0469 | 25 | 25 | 0 | 0 | 25 | 90 | 87.78 | 0 | 0 | 200 | 181.1 | 181 | 18.9 | 18.9 | 0 | 0 | 0 | 0 | 53.37749 | 0 | 0 | 0 | 0.9 | 0.8778 | 0 | 0 | 0 | 0 | 0 | 0 | 0 | 0 | 0 | 0 | 0 | 0 | 0 | 0 | 0 | 0 | 0 | 0 | 0 | 0 | 0 | 0 | 0 | 0 | 0 | 0 | 0 | 0 | 0 | 0 | 0 | 0 | 0 | 0 | 0 | [14 empty] | 0 | 0 | 0 | 0 | 0 | 0 | 0 | 0 | -10 | 0 | 0 | Off | 0 | 0
955.91 | 5.3738 | 153.4319 | 0.0465 | 25 | 25 | 0 | 0 | 25 | 90 | 87.81 | 0 | 0 | 200 | 181.1 | 181.1 | 18.9 | 18.9 | 0 | 0 | 0 | 0 | 53.42317 | 0 | 0 | 0 | 0.9 | 0.8781 | 0 | 0 | 0 | 0 | 0 | 0 | 0 | 0 | 0 | 0 | 0 | 0 | 0 | 0 | 0 | 0 | 0 | 0 | 0 | 0 | 0 | 0 | 0 | 0 | 0 | 0 | 0 | 0 | 0 | 0 | 0 | 0 | 0 | 0 | 0 | [14 empty] | 0 | 0 | 0 | 0 | 0 | 0 | 0 | 0 | -10 | 0 | 0 | Off | 0 | 0
956.91 | 5.3755 | 153.4805 | 0.0469 | 25 | 25 | 0 | 0 | 25 | 90 | 87.78 | 0 | 0 | 200 | 181.1 | 181.1 | 18.9 | 18.9 | 0 | 0 | 0 | 0 | 53.47171 | 0 | 0 | 0 | 0.9 | 0.8778 | 0 | 0 | 0 | 0 | 0 | 0 | 0 | 0 | 0 | 0 | 0 | 0 | 0 | 0 | 0 | 0 | 0 | 0 | 0 | 0 | 0 | 0 | 0 | 0 | 0 | 0 | 0 | 0 | 0 | 0 | 0 | 0 | 0 | 0 | 0 | [14 empty] | 0 | 0 | 0 | 0 | 0 | 0 | 0 | 0 | -10 | 0 | 0 | Off | 0 | 0
957.91 | 5.3772 | 153.529 | 0.0475 | 25 | 25 | 0 | 0 | 25 | 90 | 87.78 | 0 | 0 | 200 | 181.1 | 181.1 | 18.9 | 18.9 | 0 | 0 | 0 | 0 | 53.52024 | 0 | 0 | 0 | 0.9 | 0.8778 | 0 | 0 | 0 | 0 | 0 | 0 | 0 | 0 | 0 | 0 | 0 | 0 | 0 | 0 | 0 | 0 | 0 | 0 | 0 | 0 | 0 | 0 | 0 | 0 | 0 | 0 | 0 | 0 | 0 | 0 | 0 | 0 | 0 | 0 | 0 | [14 empty] | 0 | 0 | 0 | 0 | 0 | 0 | 0 | 0 | -10 | 0 | 0 | Off | 0 | 0
958.92 | 5.3789 | 153.5775 | 0.0483 | 25 | 25 | 0 | 0 | 25.1 | 90 | 87.73 | 0 | 0 | 200 | 181.1 | 181.1 | 18.9 | 18.9 | 0 | 0 | 0 | 0 | 53.56878 | 0 | 0 | 0 | 0.9 | 0.8773 | 0 | 0 | 0 | 0 | 0 | 0 | 0 | 0 | 0 | 0 | 0 | 0 | 0 | 0 | 0 | 0 | 0 | 0 | 0 | 0 | 0 | 0 | 0 | 0 | 0 | 0 | 0 | 0 | 0 | 0 | 0 | 0 | 0 | 0 | 0 | [14 empty] | 0 | 0 | 0 | 0 | 0 | 0 | 0 | 0 | -10 | 0 | 0 | Off | 0 | 0
959.92 | 5.3805 | 153.6232 | 0.0487 | 25 | 25 | 0 | 0 | 25 | 90 | 87.76 | 0 | 0 | 200 | 181.1 | 181 | 18.9 | 18.9 | 0 | 0 | 0 | 0 | 53.61446 | 0 | 0 | 0 | 0.9 | 0.8776 | 0 | 0 | 0 | 0 | 0 | 0 | 0 | 0 | 0 | 0 | 0 | 0 | 0 | 0 | 0 | 0 | 0 | 0 | 0 | 0 | 0 | 0 | 0 | 0 | 0 | 0 | 0 | 0 | 0 | 0 | 0 | 0 | 0 | 0 | 0 | [14 empty] | 0 | 0 | 0 | 0 | 0 | 0 | 0 | 0 | -10 | 0 | 0 | Off | 0 | 0
960.92 | 5.3822 | 153.6718 | 0.0481 | 25 | 25 | 0 | 0 | 25 | 90 | 87.8 | 0 | 0 | 200 | 181.1 | 181.1 | 18.9 | 18.9 | 0 | 0 | 0 | 0 | 53.66299 | 0 | 0 | 0 | 0.9 | 0.878 | 0 | 0 | 0 | 0 | 0 | 0 | 0 | 0 | 0 | 0 | 0 | 0 | 0 | 0 | 0 | 0 | 0 | 0 | 0 | 0 | 0 | 0 | 0 | 0 | 0 | 0 | 0 | 0 | 0 | 0 | 0 | 0 | 0 | 0 | 0 | [14 empty] | 0 | 0 | 0 | 0 | 0 | 0 | 0 | 0 | -10 | 0 | 0 | Off | 0 | 0
961.92 | 5.3838 | 153.7175 | 0.0476 | 25 | 25 | 0 | 0 | 25 | 90 | 87.78 | 0 | 0 | 200 | 181.1 | 181.1 | 18.9 | 18.8 | 0 | 0 | 0 | 0 | 53.70867 | 0 | 0 | 0 | 0.9 | 0.8778 | 0 | 0 | 0 | 0 | 0 | 0 | 0 | 0 | 0 | 0 | 0 | 0 | 0 | 0 | 0 | 0 | 0 | 0 | 0 | 0 | 0 | 0 | 0 | 0 | 0 | 0 | 0 | 0 | 0 | 0 | 0 | 0 | 0 | 0 | 0 | [14 empty] | 0 | 0 | 0 | 0 | 0 | 0 | 0 | 0 | -10 | 0 | 0 | Off | 0 | 0
962.92 | 5.3853 | 153.7603 | 0.0469 | 25 | 25 | 0 | 0 | 25 | 90 | 87.81 | 0 | 0 | 200 | 181.1 | 181.1 | 18.9 | 18.9 | 0 | 0 | 0 | 0 | 53.7515 | 0 | 0 | 0 | 0.9 | 0.8781 | 0 | 0 | 0 | 0 | 0 | 0 | 0 | 0 | 0 | 0 | 0 | 0 | 0 | 0 | 0 | 0 | 0 | 0 | 0 | 0 | 0 | 0 | 0 | 0 | 0 | 0 | 0 | 0 | 0 | 0 | 0 | 0 | 0 | 0 | 0 | [14 empty] | 0 | 0 | 0 | 0 | 0 | 0 | 0 | 0 | -10 | 0 | 0 | Off | 0 | 0
963.92 | 5.387 | 153.8088 | 0.0466 | 25 | 25 | 0 | 0 | 25 | 90 | 87.78 | 0 | 0 | 200 | 181.1 | 181.2 | 18.9 | 18.9 | 0 | 0 | 0 | 0 | 53.80003 | 0 | 0 | 0 | 0.9 | 0.8778 | 0 | 0 | 0 | 0 | 0 | 0 | 0 | 0 | 0 | 0 | 0 | 0 | 0 | 0 | 0 | 0 | 0 | 0 | 0 | 0 | 0 | 0 | 0 | 0 | 0 | 0 | 0 | 0 | 0 | 0 | 0 | 0 | 0 | 0 | 0 | [14 empty] | 0 | 0 | 0 | 0 | 0 | 0 | 0 | 0 | -10 | 0 | 0 | Off | 0 | 0
964.92 | 5.3886 | 153.8545 | 0.0469 | 25 | 25 | 0 | 0 | 25 | 90 | 87.75 | 0 | 0 | 200 | 181.1 | 181 | 18.9 | 18.8 | 0 | 0 | 0 | 0 | 53.84571 | 0 | 0 | 0 | 0.9 | 0.8775 | 0 | 0 | 0 | 0 | 0 | 0 | 0 | 0 | 0 | 0 | 0 | 0 | 0 | 0 | 0 | 0 | 0 | 0 | 0 | 0 | 0 | 0 | 0 | 0 | 0 | 0 | 0 | 0 | 0 | 0 | 0 | 0 | 0 | 0 | 0 | [14 empty] | 0 | 0 | 0 | 0 | 0 | 0 | 0 | 0 | -10 | 0 | 0 | Off | 0 | 0
965.92 | 5.3903 | 153.903 | 0.047 | 25 | 25 | 0 | 0 | 25 | 90 | 87.75 | 0 | 0 | 200 | 181.1 | 181.1 | 18.9 | 18.8 | 0 | 0 | 0 | 0 | 53.89425 | 0 | 0 | 0 | 0.9 | 0.8775 | 0 | 0 | 0 | 0 | 0 | 0 | 0 | 0 | 0 | 0 | 0 | 0 | 0 | 0 | 0 | 0 | 0 | 0 | 0 | 0 | 0 | 0 | 0 | 0 | 0 | 0 | 0 | 0 | 0 | 0 | 0 | 0 | 0 | 0 | 0 | [14 empty] | 0 | 0 | 0 | 0 | 0 | 0 | 0 | 0 | -10 | 0 | 0 | Off | 0 | 0
966.92 | 5.3919 | 153.9487 | 0.0475 | 25 | 25 | 0 | 0 | 25 | 90 | 87.7 | 0 | 0 | 200 | 181.1 | 181 | 18.9 | 18.9 | 0 | 0 | 0 | 0 | 53.93993 | 0 | 0 | 0 | 0.9 | 0.877 | 0 | 0 | 0 | 0 | 0 | 0 | 0 | 0 | 0 | 0 | 0 | 0 | 0 | 0 | 0 | 0 | 0 | 0 | 0 | 0 | 0 | 0 | 0 | 0 | 0 | 0 | 0 | 0 | 0 | 0 | 0 | 0 | 0 | 0 | 0 | [14 empty] | 0 | 0 | 0 | 0 | 0 | 0 | 0 | 0 | -10 | 0 | 0 | Off | 0 | 0
967.93 | 5.3933 | 153.9887 | 0.0468 | 25 | 25 | 0 | 0 | 25 | 90 | 87.74 | 0 | 0 | 200 | 181.1 | 181 | 18.9 | 18.9 | 0 | 0 | 0 | 0 | 53.9799 | 0 | 0 | 0 | 0.9 | 0.8774 | 0 | 0 | 0 | 0 | 0 | 0 | 0 | 0 | 0 | 0 | 0 | 0 | 0 | 0 | 0 | 0 | 0 | 0 | 0 | 0 | 0 | 0 | 0 | 0 | 0 | 0 | 0 | 0 | 0 | 0 | 0 | 0 | 0 | 0 | 0 | [14 empty] | 0 | 0 | 0 | 0 | 0 | 0 | 0 | 0 | -10 | 0 | 0 | Off | 0 | 0
968.93 | 5.3947 | 154.0287 | 0.0445 | 25 | 25 | 0 | 0 | 25 | 90 | 87.75 | 0 | 0 | 200 | 181.1 | 181 | 18.9 | 18.9 | 0 | 0 | 0 | 0 | 54.01987 | 0 | 0 | 0 | 0.9 | 0.8775 | 0 | 0 | 0 | 0 | 0 | 0 | 0 | 0 | 0 | 0 | 0 | 0 | 0 | 0 | 0 | 0 | 0 | 0 | 0 | 0 | 0 | 0 | 0 | 0 | 0 | 0 | 0 | 0 | 0 | 0 | 0 | 0 | 0 | 0 | 0 | [14 empty] | 0 | 0 | 0 | 0 | 0 | 0 | 0 | 0 | -10 | 0 | 0 | Off | 0 | 0
969.94 | 5.396 | 154.0658 | 0.0424 | 25 | 25 | 0 | 0 | 25 | 90 | 87.78 | 0 | 0 | 200 | 181.1 | 181 | 18.9 | 18.9 | 0 | 0 | 0 | 0 | 54.05699 | 0 | 0 | 0 | 0.9 | 0.8778 | 0 | 0 | 0 | 0 | 0 | 0 | 0 | 0 | 0 | 0 | 0 | 0 | 0 | 0 | 0 | 0 | 0 | 0 | 0 | 0 | 0 | 0 | 0 | 0 | 0 | 0 | 0 | 0 | 0 | 0 | 0 | 0 | 0 | 0 | 0 | [14 empty] | 0 | 0 | 0 | 0 | 0 | 0 | 0 | 0 | -10 | 0 | 0 | Off | 0 | 0
970.94 | 5.3972 | 154.1 | 0.0398 | 25 | 25 | 0 | 0 | 25 | 90 | 87.75 | 0 | 0 | 200 | 181.1 | 181 | 18.9 | 18.9 | 0 | 0 | 0 | 0 | 54.09125 | 0 | 0 | 0 | 0.9 | 0.8775 | 0 | 0 | 0 | 0 | 0 | 0 | 0 | 0 | 0 | 0 | 0 | 0 | 0 | 0 | 0 | 0 | 0 | 0 | 0 | 0 | 0 | 0 | 0 | 0 | 0 | 0 | 0 | 0 | 0 | 0 | 0 | 0 | 0 | 0 | 0 | [14 empty] | 0 | 0 | 0 | 0 | 0 | 0 | 0 | 0 | -10 | 0 | 0 | Off | 0 | 0
971.94 | 5.3985 | 154.1372 | 0.038 | 25 | 25 | 0 | 0 | 25 | 90 | 87.8 | 0 | 0 | 200 | 181.1 | 181.1 | 18.9 | 18.9 | 0 | 0 | 0 | 0 | 54.12836 | 0 | 0 | 0 | 0.9 | 0.878 | 0 | 0 | 0 | 0 | 0 | 0 | 0 | 0 | 0 | 0 | 0 | 0 | 0 | 0 | 0 | 0 | 0 | 0 | 0 | 0 | 0 | 0 | 0 | 0 | 0 | 0 | 0 | 0 | 0 | 0 | 0 | 0 | 0 | 0 | 0 | [14 empty] | 0 | 0 | 0 | 0 | 0 | 0 | 0 | 0 | -10 | 0 | 0 | Off | 0 | 0
972.94 | 5.3998 | 154.1743 | 0.0372 | 25 | 25 | 0 | 0 | 25 | 90 | 87.81 | 0 | 0 | 200 | 181.1 | 181 | 18.9 | 18.9 | 0 | 0 | 0 | 0 | 54.16548 | 0 | 0 | 0 | 0.9 | 0.8781 | 0 | 0 | 0 | 0 | 0 | 0 | 0 | 0 | 0 | 0 | 0 | 0 | 0 | 0 | 0 | 0 | 0 | 0 | 0 | 0 | 0 | 0 | 0 | 0 | 0 | 0 | 0 | 0 | 0 | 0 | 0 | 0 | 0 | 0 | 0 | [14 empty] | 0 | 0 | 0 | 0 | 0 | 0 | 0 | 0 | -10 | 0 | 0 | Off | 0 | 0
973.94 | 5.4013 | 154.2171 | 0.0376 | 25 | 25 | 0 | 0 | 25 | 90 | 87.74 | 0 | 0 | 200 | 181.1 | 181.1 | 18.9 | 18.9 | 0 | 0 | 0 | 0 | 54.2083 | 0 | 0 | 0 | 0.9 | 0.8774 | 0 | 0 | 0 | 0 | 0 | 0 | 0 | 0 | 0 | 0 | 0 | 0 | 0 | 0 | 0 | 0 | 0 | 0 | 0 | 0 | 0 | 0 | 0 | 0 | 0 | 0 | 0 | 0 | 0 | 0 | 0 | 0 | 0 | 0 | 0 | [14 empty] | 0 | 0 | 0 | 0 | 0 | 0 | 0 | 0 | -10 | 0 | 0 | Off | 0 | 0
974.94 | 5.4028 | 154.2599 | 0.0391 | 25 | 25 | 0 | 0 | 25 | 90 | 87.72 | 0 | 0 | 200 | 181.1 | 181.1 | 18.9 | 18.9 | 0 | 0 | 0 | 0 | 54.25113 | 0 | 0 | 0 | 0.9 | 0.8772 | 0 | 0 | 0 | 0 | 0 | 0 | 0 | 0 | 0 | 0 | 0 | 0 | 0 | 0 | 0 | 0 | 0 | 0 | 0 | 0 | 0 | 0 | 0 | 0 | 0 | 0 | 0 | 0 | 0 | 0 | 0 | 0 | 0 | 0 | 0 | [14 empty] | 0 | 0 | 0 | 0 | 0 | 0 | 0 | 0 | -10 | 0 | 0 | Off | 0 | 0
975.94 | 5.4041 | 154.2971 | 0.0403 | 25 | 25 | 0 | 0 | 25 | 90 | 87.72 | 0 | 0 | 200 | 181.1 | 181 | 18.9 | 18.9 | 0 | 0 | 0 | 0 | 54.28824 | 0 | 0 | 0 | 0.9 | 0.8772 | 0 | 0 | 0 | 0 | 0 | 0 | 0 | 0 | 0 | 0 | 0 | 0 | 0 | 0 | 0 | 0 | 0 | 0 | 0 | 0 | 0 | 0 | 0 | 0 | 0 | 0 | 0 | 0 | 0 | 0 | 0 | 0 | 0 | 0 | 0 | [14 empty] | 0 | 0 | 0 | 0 | 0 | 0 | 0 | 0 | -10 | 0 | 0 | Off | 0 | 0
976.94 | 5.4054 | 154.3342 | 0.0403 | 25 | 25 | 0 | 0 | 25.1 | 90 | 87.67 | 0 | 0 | 200 | 181.1 | 181 | 18.9 | 18.9 | 0 | 0 | 0 | 0 | 54.32536 | 0 | 0 | 0 | 0.9 | 0.8767 | 0 | 0 | 0 | 0 | 0 | 0 | 0 | 0 | 0 | 0 | 0 | 0 | 0 | 0 | 0 | 0 | 0 | 0 | 0 | 0 | 0 | 0 | 0 | 0 | 0 | 0 | 0 | 0 | 0 | 0 | 0 | 0 | 0 | 0 | 0 | [14 empty] | 0 | 0 | 0 | 0 | 0 | 0 | 0 | 0 | -10 | 0 | 0 | Off | 0 | 0
977.94 | 5.4065 | 154.3656 | 0.0389 | 25 | 25 | 0 | 0 | 25 | 90 | 87.64 | 0 | 0 | 200 | 181.1 | 181.1 | 18.9 | 18.8 | 0 | 0 | 0 | 0 | 54.35676 | 0 | 0 | 0 | 0.9 | 0.8764 | 0 | 0 | 0 | 0 | 0 | 0 | 0 | 0 | 0 | 0 | 0 | 0 | 0 | 0 | 0 | 0 | 0 | 0 | 0 | 0 | 0 | 0 | 0 | 0 | 0 | 0 | 0 | 0 | 0 | 0 | 0 | 0 | 0 | 0 | 0 | [14 empty] | 0 | 0 | 0 | 0 | 0 | 0 | 0 | 0 | -10 | 0 | 0 | Off | 0 | 0
978.94 | 5.4074 | 154.3913 | 0.0358 | 25 | 25 | 0 | 0 | 25 | 90 | 87.68 | 0 | 0 | 200 | 181.1 | 181.1 | 18.9 | 18.8 | 0 | 0 | 0 | 0 | 54.38246 | 0 | 0 | 0 | 0.9 | 0.8768 | 0 | 0 | 0 | 0 | 0 | 0 | 0 | 0 | 0 | 0 | 0 | 0 | 0 | 0 | 0 | 0 | 0 | 0 | 0 | 0 | 0 | 0 | 0 | 0 | 0 | 0 | 0 | 0 | 0 | 0 | 0 | 0 | 0 | 0 | 0 | [14 empty] | 0 | 0 | 0 | 0 | 0 | 0 | 0 | 0 | -10 | 0 | 0 | Off | 0 | 0
979.94 | 5.4081 | 154.4113 | 0.0317 | 25 | 25 | 0 | 0 | 25 | 90 | 87.69 | 0 | 0 | 200 | 181.1 | 181.1 | 18.9 | 18.9 | 0 | 0 | 0 | 0 | 54.40244 | 0 | 0 | 0 | 0.9 | 0.8769 | 0 | 0 | 0 | 0 | 0 | 0 | 0 | 0 | 0 | 0 | 0 | 0 | 0 | 0 | 0 | 0 | 0 | 0 | 0 | 0 | 0 | 0 | 0 | 0 | 0 | 0 | 0 | 0 | 0 | 0 | 0 | 0 | 0 | 0 | 0 | [14 empty] | 0 | 0 | 0 | 0 | 0 | 0 | 0 | 0 | -10 | 0 | 0 | Off | 0 | 0
980.94 | 5.4087 | 154.4284 | 0.0266 | 25 | 25 | 0 | 0 | 25 | 90 | 87.79 | 0 | 0 | 200 | 181.1 | 181 | 18.9 | 18.9 | 0 | 0 | 0 | 0 | 54.41957 | 0 | 0 | 0 | 0.9 | 0.8779 | 0 | 0 | 0 | 0 | 0 | 0 | 0 | 0 | 0 | 0 | 0 | 0 | 0 | 0 | 0 | 0 | 0 | 0 | 0 | 0 | 0 | 0 | 0 | 0 | 0 | 0 | 0 | 0 | 0 | 0 | 0 | 0 | 0 | 0 | 0 | [14 empty] | 0 | 0 | 0 | 0 | 0 | 0 | 0 | 0 | -10 | 0 | 0 | Off | 0 | 0
981.95 | 5.4094 | 154.4484 | 0.022 | 25 | 25 | 0 | 0 | 25.1 | 90 | 87.78 | 0 | 0 | 200 | 181.1 | 181.1 | 18.9 | 18.9 | 0 | 0 | 0 | 0 | 54.43956 | 0 | 0 | 0 | 0.9 | 0.8778 | 0 | 0 | 0 | 0 | 0 | 0 | 0 | 0 | 0 | 0 | 0 | 0 | 0 | 0 | 0 | 0 | 0 | 0 | 0 | 0 | 0 | 0 | 0 | 0 | 0 | 0 | 0 | 0 | 0 | 0 | 0 | 0 | 0 | 0 | 0 | [14 empty] | 0 | 0 | 0 | 0 | 0 | 0 | 0 | 0 | -10 | 0 | 0 | Off | 0 | 0
982.95 | 5.4102 | 154.4712 | 0.0198 | 25 | 25 | 0 | 0 | 25 | 90 | 87.76 | 0 | 0 | 200 | 181.1 | 181.1 | 18.9 | 18.9 | 0 | 0 | 0 | 0 | 54.4624 | 0 | 0 | 0 | 0.9 | 0.8776 | 0 | 0 | 0 | 0 | 0 | 0 | 0 | 0 | 0 | 0 | 0 | 0 | 0 | 0 | 0 | 0 | 0 | 0 | 0 | 0 | 0 | 0 | 0 | 0 | 0 | 0 | 0 | 0 | 0 | 0 | 0 | 0 | 0 | 0 | 0 | [14 empty] | 0 | 0 | 0 | 0 | 0 | 0 | 0 | 0 | -10 | 0 | 0 | Off | 0 | 0
983.95 | 5.4109 | 154.4912 | 0.0195 | 25 | 25 | 0 | 0 | 25 | 90 | 87.78 | 0 | 0 | 200 | 181.1 | 181.1 | 18.9 | 18.9 | 0 | 0 | 0 | 0 | 54.48238 | 0 | 0 | 0 | 0.9 | 0.8778 | 0 | 0 | 0 | 0 | 0 | 0 | 0 | 0 | 0 | 0 | 0 | 0 | 0 | 0 | 0 | 0 | 0 | 0 | 0 | 0 | 0 | 0 | 0 | 0 | 0 | 0 | 0 | 0 | 0 | 0 | 0 | 0 | 0 | 0 | 0 | [14 empty] | 0 | 0 | 0 | 0 | 0 | 0 | 0 | 0 | -10 | 0 | 0 | Off | 0 | 0
984.95 | 5.4118 | 154.5169 | 0.0209 | 25 | 25 | 0 | 0 | 25 | 90 | 87.75 | 0 | 0 | 200 | 181.1 | 181.1 | 18.9 | 18.8 | 0 | 0 | 0 | 0 | 54.50808 | 0 | 0 | 0 | 0.9 | 0.8775 | 0 | 0 | 0 | 0 | 0 | 0 | 0 | 0 | 0 | 0 | 0 | 0 | 0 | 0 | 0 | 0 | 0 | 0 | 0 | 0 | 0 | 0 | 0 | 0 | 0 | 0 | 0 | 0 | 0 | 0 | 0 | 0 | 0 | 0 | 0 | [14 empty] | 0 | 0 | 0 | 0 | 0 | 0 | 0 | 0 | -10 | 0 | 0 | Off | 0 | 0
985.96 | 5.4127 | 154.5426 | 0.0229 | 25 | 25 | 0 | 0 | 25 | 90 | 87.79 | 0 | 0 | 200 | 181.1 | 181 | 18.9 | 18.9 | 0 | 0 | 0 | 0 | 54.53377 | 0 | 0 | 0 | 0.9 | 0.8779 | 0 | 0 | 0 | 0 | 0 | 0 | 0 | 0 | 0 | 0 | 0 | 0 | 0 | 0 | 0 | 0 | 0 | 0 | 0 | 0 | 0 | 0 | 0 | 0 | 0 | 0 | 0 | 0 | 0 | 0 | 0 | 0 | 0 | 0 | 0 | [14 empty] | 0 | 0 | 0 | 0 | 0 | 0 | 0 | 0 | -10 | 0 | 0 | Off | 0 | 0
986.96 | 5.4137 | 154.5712 | 0.0248 | 25 | 25 | 0 | 0 | 25 | 90 | 87.77 | 0 | 0 | 200 | 181.1 | 181 | 18.9 | 18.9 | 0 | 0 | 0 | 0 | 54.56233 | 0 | 0 | 0 | 0.9 | 0.8777 | 0 | 0 | 0 | 0 | 0 | 0 | 0 | 0 | 0 | 0 | 0 | 0 | 0 | 0 | 0 | 0 | 0 | 0 | 0 | 0 | 0 | 0 | 0 | 0 | 0 | 0 | 0 | 0 | 0 | 0 | 0 | 0 | 0 | 0 | 0 | [14 empty] | 0 | 0 | 0 | 0 | 0 | 0 | 0 | 0 | -10 | 0 | 0 | Off | 0 | 0
987.96 | 5.4146 | 154.5968 | 0.0263 | 25 | 25 | 0 | 0 | 25 | 90 | 87.7 | 0 | 0 | 200 | 181.1 | 181.1 | 18.9 | 18.9 | 0 | 0 | 0 | 0 | 54.58802 | 0 | 0 | 0 | 0.9 | 0.877 | 0 | 0 | 0 | 0 | 0 | 0 | 0 | 0 | 0 | 0 | 0 | 0 | 0 | 0 | 0 | 0 | 0 | 0 | 0 | 0 | 0 | 0 | 0 | 0 | 0 | 0 | 0 | 0 | 0 | 0 | 0 | 0 | 0 | 0 | 0 | [14 empty] | 0 | 0 | 0 | 0 | 0 | 0 | 0 | 0 | -10 | 0 | 0 | Off | 0 | 0
988.96 | 5.4154 | 154.6197 | 0.0267 | 25 | 25 | 0 | 0 | 25 | 90 | 87.67 | 0 | 0 | 200 | 181.1 | 181.1 | 18.9 | 18.9 | 0 | 0 | 0 | 0 | 54.61086 | 0 | 0 | 0 | 0.9 | 0.8767 | 0 | 0 | 0 | 0 | 0 | 0 | 0 | 0 | 0 | 0 | 0 | 0 | 0 | 0 | 0 | 0 | 0 | 0 | 0 | 0 | 0 | 0 | 0 | 0 | 0 | 0 | 0 | 0 | 0 | 0 | 0 | 0 | 0 | 0 | 0 | [14 empty] | 0 | 0 | 0 | 0 | 0 | 0 | 0 | 0 | -10 | 0 | 0 | Off | 0 | 0
989.96 | 5.4161 | 154.6397 | 0.0257 | 25 | 25 | 0 | 0 | 25 | 90 | 87.67 | 0 | 0 | 200 | 181.1 | 181.1 | 18.9 | 18.9 | 0 | 0 | 0 | 0 | 54.63085 | 0 | 0 | 0 | 0.9 | 0.8767 | 0 | 0 | 0 | 0 | 0 | 0 | 0 | 0 | 0 | 0 | 0 | 0 | 0 | 0 | 0 | 0 | 0 | 0 | 0 | 0 | 0 | 0 | 0 | 0 | 0 | 0 | 0 | 0 | 0 | 0 | 0 | 0 | 0 | 0 | 0 | [14 empty] | 0 | 0 | 0 | 0 | 0 | 0 | 0 | 0 | -10 | 0 | 0 | Off | 0 | 0
990.96 | 5.4166 | 154.654 | 0.0233 | 25 | 25 | 0 | 0 | 25 | 90 | 87.67 | 0 | 0 | 200 | 181.1 | 181.1 | 18.9 | 18.9 | 0 | 0 | 0 | 0 | 54.64512 | 0 | 0 | 0 | 0.9 | 0.8767 | 0 | 0 | 0 | 0 | 0 | 0 | 0 | 0 | 0 | 0 | 0 | 0 | 0 | 0 | 0 | 0 | 0 | 0 | 0 | 0 | 0 | 0 | 0 | 0 | 0 | 0 | 0 | 0 | 0 | 0 | 0 | 0 | 0 | 0 | 0 | [14 empty] | 0 | 0 | 0 | 0 | 0 | 0 | 0 | 0 | -10 | 0 | 0 | Off | 0 | 0
991.96 | 5.4171 | 154.6682 | 0.0197 | 25 | 25 | 0 | 0 | 25 | 90 | 87.72 | 0 | 0 | 200 | 181.1 | 181.1 | 18.9 | 18.9 | 0 | 0 | 0 | 0 | 54.6594 | 0 | 0 | 0 | 0.9 | 0.8772 | 0 | 0 | 0 | 0 | 0 | 0 | 0 | 0 | 0 | 0 | 0 | 0 | 0 | 0 | 0 | 0 | 0 | 0 | 0 | 0 | 0 | 0 | 0 | 0 | 0 | 0 | 0 | 0 | 0 | 0 | 0 | 0 | 0 | 0 | 0 | [14 empty] | 0 | 0 | 0 | 0 | 0 | 0 | 0 | 0 | -10 | 0 | 0 | Off | 0 | 0
992.97 | 5.4175 | 154.6796 | 0.0164 | 25 | 25 | 0 | 0 | 25 | 90 | 87.71 | 0 | 0 | 200 | 181.1 | 181 | 18.9 | 18.9 | 0 | 0 | 0 | 0 | 54.67082 | 0 | 0 | 0 | 0.9 | 0.8771 | 0 | 0 | 0 | 0 | 0 | 0 | 0 | 0 | 0 | 0 | 0 | 0 | 0 | 0 | 0 | 0 | 0 | 0 | 0 | 0 | 0 | 0 | 0 | 0 | 0 | 0 | 0 | 0 | 0 | 0 | 0 | 0 | 0 | 0 | 0 | [14 empty] | 0 | 0 | 0 | 0 | 0 | 0 | 0 | 0 | -10 | 0 | 0 | Off | 0 | 0
993.98 | 5.4179 | 154.6911 | 0.0137 | 25 | 25 | 0 | 0 | 25 | 90 | 87.72 | 0 | 0 | 200 | 181.1 | 181 | 18.9 | 18.9 | 0 | 0 | 0 | 0 | 54.68224 | 0 | 0 | 0 | 0.9 | 0.8772 | 0 | 0 | 0 | 0 | 0 | 0 | 0 | 0 | 0 | 0 | 0 | 0 | 0 | 0 | 0 | 0 | 0 | 0 | 0 | 0 | 0 | 0 | 0 | 0 | 0 | 0 | 0 | 0 | 0 | 0 | 0 | 0 | 0 | 0 | 0 | [14 empty] | 0 | 0 | 0 | 0 | 0 | 0 | 0 | 0 | -10 | 0 | 0 | Off | 0 | 0
994.98 | 5.4183 | 154.7025 | 0.0122 | 25 | 25 | 0 | 0 | 25 | 90 | 87.72 | 0 | 0 | 200 | 181.1 | 181 | 18.9 | 18.9 | 0 | 0 | 0 | 0 | 54.69366 | 0 | 0 | 0 | 0.9 | 0.8772 | 0 | 0 | 0 | 0 | 0 | 0 | 0 | 0 | 0 | 0 | 0 | 0 | 0 | 0 | 0 | 0 | 0 | 0 | 0 | 0 | 0 | 0 | 0 | 0 | 0 | 0 | 0 | 0 | 0 | 0 | 0 | 0 | 0 | 0 | 0 | [14 empty] | 0 | 0 | 0 | 0 | 0 | 0 | 0 | 0 | -10 | 0 | 0 | Off | 0 | 0
995.98 | 5.4188 | 154.7168 | 0.012 | 25 | 25 | 0 | 0 | 25 | 90 | 87.72 | 0 | 0 | 200 | 181.1 | 181.1 | 18.9 | 18.9 | 0 | 0 | 0 | 0 | 54.70793 | 0 | 0 | 0 | 0.9 | 0.8772 | 0 | 0 | 0 | 0 | 0 | 0 | 0 | 0 | 0 | 0 | 0 | 0 | 0 | 0 | 0 | 0 | 0 | 0 | 0 | 0 | 0 | 0 | 0 | 0 | 0 | 0 | 0 | 0 | 0 | 0 | 0 | 0 | 0 | 0 | 0 | [14 empty] | 0 | 0 | 0 | 0 | 0 | 0 | 0 | 0 | -10 | 0 | 0 | Off | 0 | 0
996.98 | 5.4192 | 154.7282 | 0.0125 | 25 | 25 | 0 | 0 | 25 | 90 | 87.71 | 0 | 0 | 200 | 181.1 | 181 | 18.9 | 18.9 | 0 | 0 | 0 | 0 | 54.71935 | 0 | 0 | 0 | 0.9 | 0.8771 | 0 | 0 | 0 | 0 | 0 | 0 | 0 | 0 | 0 | 0 | 0 | 0 | 0 | 0 | 0 | 0 | 0 | 0 | 0 | 0 | 0 | 0 | 0 | 0 | 0 | 0 | 0 | 0 | 0 | 0 | 0 | 0 | 0 | 0 | 0 | [14 empty] | 0 | 0 | 0 | 0 | 0 | 0 | 0 | 0 | -10 | 0 | 0 | Off | 0 | 0
997.98 | 5.4197 | 154.7425 | 0.0128 | 25 | 25 | 0 | 0 | 25 | 90 | 87.72 | 0 | 0 | 200 | 181.1 | 181.1 | 18.9 | 18.9 | 0 | 0 | 0 | 0 | 54.73363 | 0 | 0 | 0 | 0.9 | 0.8772 | 0 | 0 | 0 | 0 | 0 | 0 | 0 | 0 | 0 | 0 | 0 | 0 | 0 | 0 | 0 | 0 | 0 | 0 | 0 | 0 | 0 | 0 | 0 | 0 | 0 | 0 | 0 | 0 | 0 | 0 | 0 | 0 | 0 | 0 | 0 | [14 empty] | 0 | 0 | 0 | 0 | 0 | 0 | 0 | 0 | -10 | 0 | 0 | Off | 0 | 0
998.98 | 5.42 | 154.751 | 0.0126 | 25 | 25 | 0 | 0 | 25 | 90 | 87.71 | 0 | 0 | 200 | 181.1 | 181.1 | 18.9 | 18.9 | 0 | 0 | 0 | 0 | 54.74219 | 0 | 0 | 0 | 0.9 | 0.8771 | 0 | 0 | 0 | 0 | 0 | 0 | 0 | 0 | 0 | 0 | 0 | 0 | 0 | 0 | 0 | 0 | 0 | 0 | 0 | 0 | 0 | 0 | 0 | 0 | 0 | 0 | 0 | 0 | 0 | 0 | 0 | 0 | 0 | 0 | 0 | [14 empty] | 0 | 0 | 0 | 0 | 0 | 0 | 0 | 0 | -10 | 0 | 0 | Off | 0 | 0
999.98 | 5.4205 | 154.7653 | 0.0119 | 25 | 25 | 0 | 0 | 25 | 90 | 87.75 | 0 | 0 | 200 | 181.1 | 181.1 | 18.9 | 18.8 | 0 | 0 | 0 | 0 | 54.75647 | 0 | 0 | 0 | 0.9 | 0.8775 | 0 | 0 | 0 | 0 | 0 | 0 | 0 | 0 | 0 | 0 | 0 | 0 | 0 | 0 | 0 | 0 | 0 | 0 | 0 | 0 | 0 | 0 | 0 | 0 | 0 | 0 | 0 | 0 | 0 | 0 | 0 | 0 | 0 | 0 | 0 | [14 empty] | 0 | 0 | 0 | 0 | 0 | 0 | 0 | 0 | -10 | 0 | 0 | Off | 0 | 0
1000.98 | 5.421 | 154.7796 | 0.0119 | 25 | 25 | 0 | 0 | 25 | 90 | 87.76 | 0 | 0 | 200 | 181.1 | 181 | 18.9 | 18.9 | 0 | 0 | 0 | 0 | 54.77074 | 0 | 0 | 0 | 0.9 | 0.8776 | 0 | 0 | 0 | 0 | 0 | 0 | 0 | 0 | 0 | 0 | 0 | 0 | 0 | 0 | 0 | 0 | 0 | 0 | 0 | 0 | 0 | 0 | 0 | 0 | 0 | 0 | 0 | 0 | 0 | 0 | 0 | 0 | 0 | 0 | 0 | [14 empty] | 0 | 0 | 0 | 0 | 0 | 0 | 0 | 0 | -10 | 0 | 0 | Off | 0 | 0
1001.98 | 5.4216 | 154.7967 | 0.0134 | 25 | 25 | 0 | 0 | 25 | 90 | 87.78 | 0 | 0 | 200 | 181.1 | 181.1 | 18.9 | 18.9 | 0 | 0 | 0 | 0 | 54.78787 | 0 | 0 | 0 | 0.9 | 0.8778 | 0 | 0 | 0 | 0 | 0 | 0 | 0 | 0 | 0 | 0 | 0 | 0 | 0 | 0 | 0 | 0 | 0 | 0 | 0 | 0 | 0 | 0 | 0 | 0 | 0 | 0 | 0 | 0 | 0 | 0 | 0 | 0 | 0 | 0 | 0 | [14 empty] | 0 | 0 | 0 | 0 | 0 | 0 | 0 | 0 | -10 | 0 | 0 | Off | 0 | 0
1002.98 | 5.4223 | 154.8167 | 0.0158 | 25 | 25 | 0 | 0 | 25 | 90 | 87.75 | 0 | 0 | 200 | 181.1 | 181.1 | 18.9 | 18.9 | 0 | 0 | 0 | 0 | 54.80786 | 0 | 0 | 0 | 0.9 | 0.8775 | 0 | 0 | 0 | 0 | 0 | 0 | 0 | 0 | 0 | 0 | 0 | 0 | 0 | 0 | 0 | 0 | 0 | 0 | 0 | 0 | 0 | 0 | 0 | 0 | 0 | 0 | 0 | 0 | 0 | 0 | 0 | 0 | 0 | 0 | 0 | [14 empty] | 0 | 0 | 0 | 0 | 0 | 0 | 0 | 0 | -10 | 0 | 0 | Off | 0 | 0
1003.99 | 5.4231 | 154.8395 | 0.0182 | 25 | 25 | 0 | 0 | 25 | 90 | 87.67 | 0 | 0 | 200 | 181.1 | 181.1 | 18.9 | 18.9 | 0 | 0 | 0 | 0 | 54.8307 | 0 | 0 | 0 | 0.9 | 0.8767 | 0 | 0 | 0 | 0 | 0 | 0 | 0 | 0 | 0 | 0 | 0 | 0 | 0 | 0 | 0 | 0 | 0 | 0 | 0 | 0 | 0 | 0 | 0 | 0 | 0 | 0 | 0 | 0 | 0 | 0 | 0 | 0 | 0 | 0 | 0 | [14 empty] | 0 | 0 | 0 | 0 | 0 | 0 | 0 | 0 | -10 | 0 | 0 | Off | 0 | 0
1004.99 | 5.4239 | 154.8624 | 0.0196 | 25 | 25 | 0 | 0 | 25 | 90 | 87.64 | 0 | 0 | 200 | 181.1 | 181.1 | 18.9 | 18.9 | 0 | 0 | 0 | 0 | 54.85354 | 0 | 0 | 0 | 0.9 | 0.8764 | 0 | 0 | 0 | 0 | 0 | 0 | 0 | 0 | 0 | 0 | 0 | 0 | 0 | 0 | 0 | 0 | 0 | 0 | 0 | 0 | 0 | 0 | 0 | 0 | 0 | 0 | 0 | 0 | 0 | 0 | 0 | 0 | 0 | 0 | 0 | [14 empty] | 0 | 0 | 0 | 0 | 0 | 0 | 0 | 0 | -10 | 0 | 0 | Off | 0 | 0
1005.99 | 5.4245 | 154.8795 | 0.0206 | 25 | 25 | 0 | 0 | 25 | 90 | 87.67 | 0 | 0 | 200 | 181.1 | 181.1 | 18.9 | 18.9 | 0 | 0 | 0 | 0 | 54.87067 | 0 | 0 | 0 | 0.9 | 0.8767 | 0 | 0 | 0 | 0 | 0 | 0 | 0 | 0 | 0 | 0 | 0 | 0 | 0 | 0 | 0 | 0 | 0 | 0 | 0 | 0 | 0 | 0 | 0 | 0 | 0 | 0 | 0 | 0 | 0 | 0 | 0 | 0 | 0 | 0 | 0 | [14 empty] | 0 | 0 | 0 | 0 | 0 | 0 | 0 | 0 | -10 | 0 | 0 | Off | 0 | 0
1006.99 | 5.425 | 154.8938 | 0.0201 | 25 | 25 | 0 | 0 | 25 | 90 | 87.67 | 0 | 0 | 200 | 181.1 | 181.1 | 18.9 | 18.9 | 0 | 0 | 0 | 0 | 54.88494 | 0 | 0 | 0 | 0.9 | 0.8767 | 0 | 0 | 0 | 0 | 0 | 0 | 0 | 0 | 0 | 0 | 0 | 0 | 0 | 0 | 0 | 0 | 0 | 0 | 0 | 0 | 0 | 0 | 0 | 0 | 0 | 0 | 0 | 0 | 0 | 0 | 0 | 0 | 0 | 0 | 0 | [14 empty] | 0 | 0 | 0 | 0 | 0 | 0 | 0 | 0 | -10 | 0 | 0 | Off | 0 | 0
1007.99 | 5.4254 | 154.9052 | 0.0182 | 25 | 25 | 0 | 0 | 25 | 90 | 87.61 | 0 | 0 | 200 | 181.1 | 181 | 18.9 | 18.9 | 0 | 0 | 0 | 0 | 54.89636 | 0 | 0 | 0 | 0.9 | 0.8761 | 0 | 0 | 0 | 0 | 0 | 0 | 0 | 0 | 0 | 0 | 0 | 0 | 0 | 0 | 0 | 0 | 0 | 0 | 0 | 0 | 0 | 0 | 0 | 0 | 0 | 0 | 0 | 0 | 0 | 0 | 0 | 0 | 0 | 0 | 0 | [14 empty] | 0 | 0 | 0 | 0 | 0 | 0 | 0 | 0 | -10 | 0 | 0 | Off | 0 | 0
1009 | 5.4255 | 154.9081 | 0.0148 | 25 | 25 | 0 | 0 | 25 | 90 | 87.64 | 0 | 0 | 200 | 181.1 | 181.1 | 18.9 | 18.9 | 0 | 0 | 0 | 0 | 54.89922 | 0 | 0 | 0 | 0.9 | 0.8764 | 0 | 0 | 0 | 0 | 0 | 0 | 0 | 0 | 0 | 0 | 0 | 0 | 0 | 0 | 0 | 0 | 0 | 0 | 0 | 0 | 0 | 0 | 0 | 0 | 0 | 0 | 0 | 0 | 0 | 0 | 0 | 0 | 0 | 0 | 0 | [14 empty] | 0 | 0 | 0 | 0 | 0 | 0 | 0 | 0 | -10 | 0 | 0 | Off | 0 | 0
1010 | 5.4256 | 154.9109 | 0.0101 | 25 | 25 | 0 | 0 | 25 | 90 | 87.71 | 0 | 0 | 200 | 181.1 | 181.1 | 18.9 | 18.9 | 0 | 0 | 0 | 0 | 54.90207 | 0 | 0 | 0 | 0.9 | 0.8771 | 0 | 0 | 0 | 0 | 0 | 0 | 0 | 0 | 0 | 0 | 0 | 0 | 0 | 0 | 0 | 0 | 0 | 0 | 0 | 0 | 0 | 0 | 0 | 0 | 0 | 0 | 0 | 0 | 0 | 0 | 0 | 0 | 0 | 0 | 0 | [14 empty] | 0 | 0 | 0 | 0 | 0 | 0 | 0 | 0 | -10 | 0 | 0 | Off | 0 | 0
1011 | 5.4259 | 154.9195 | 0.0068 | 25 | 25 | 0 | 0 | 25 | 90 | 87.76 | 0 | 0 | 200 | 181.1 | 181 | 18.9 | 18.8 | 0 | 0 | 0 | 0 | 54.91064 | 0 | 0 | 0 | 0.9 | 0.8776 | 0 | 0 | 0 | 0 | 0 | 0 | 0 | 0 | 0 | 0 | 0 | 0 | 0 | 0 | 0 | 0 | 0 | 0 | 0 | 0 | 0 | 0 | 0 | 0 | 0 | 0 | 0 | 0 | 0 | 0 | 0 | 0 | 0 | 0 | 0 | [14 empty] | 0 | 0 | 0 | 0 | 0 | 0 | 0 | 0 | -10 | 0 | 0 | Off | 0 | 0
1012 | 5.4262 | 154.928 | 0.0058 | 25 | 25 | 0 | 0 | 25 | 90 | 87.65 | 0 | 0 | 200 | 181.1 | 181.1 | 18.9 | 18.9 | 0 | 0 | 0 | 0 | 54.9192 | 0 | 0 | 0 | 0.9 | 0.8765 | 0 | 0 | 0 | 0 | 0 | 0 | 0 | 0 | 0 | 0 | 0 | 0 | 0 | 0 | 0 | 0 | 0 | 0 | 0 | 0 | 0 | 0 | 0 | 0 | 0 | 0 | 0 | 0 | 0 | 0 | 0 | 0 | 0 | 0 | 0 | [14 empty] | 0 | 0 | 0 | 0 | 0 | 0 | 0 | 0 | -10 | 0 | 0 | Off | 0 | 0
1013 | 5.4264 | 154.9338 | 0.0063 | 25 | 25 | 0 | 0 | 25 | 90 | 87.64 | 0 | 0 | 200 | 181.1 | 181.1 | 18.9 | 18.9 | 0 | 0 | 0 | 0 | 54.92491 | 0 | 0 | 0 | 0.9 | 0.8764 | 0 | 0 | 0 | 0 | 0 | 0 | 0 | 0 | 0 | 0 | 0 | 0 | 0 | 0 | 0 | 0 | 0 | 0 | 0 | 0 | 0 | 0 | 0 | 0 | 0 | 0 | 0 | 0 | 0 | 0 | 0 | 0 | 0 | 0 | 0 | [14 empty] | 0 | 0 | 0 | 0 | 0 | 0 | 0 | 0 | -10 | 0 | 0 | Off | 0 | 0
1014.01 | 5.4268 | 154.9452 | 0.0076 | 25 | 25 | 0 | 0 | 25 | 90 | 87.74 | 0 | 0 | 200 | 181.1 | 181.1 | 18.9 | 18.9 | 0 | 0 | 0 | 0 | 54.93633 | 0 | 0 | 0 | 0.9 | 0.8774 | 0 | 0 | 0 | 0 | 0 | 0 | 0 | 0 | 0 | 0 | 0 | 0 | 0 | 0 | 0 | 0 | 0 | 0 | 0 | 0 | 0 | 0 | 0 | 0 | 0 | 0 | 0 | 0 | 0 | 0 | 0 | 0 | 0 | 0 | 0 | [14 empty] | 0 | 0 | 0 | 0 | 0 | 0 | 0 | 0 | -10 | 0 | 0 | Off | 0 | 0
1015.01 | 5.4273 | 154.9595 | 0.0089 | 25 | 25 | 0 | 0 | 25 | 90 | 87.74 | 0 | 0 | 200 | 181.1 | 181.1 | 18.9 | 18.9 | 0 | 0 | 0 | 0 | 54.95061 | 0 | 0 | 0 | 0.9 | 0.8774 | 0 | 0 | 0 | 0 | 0 | 0 | 0 | 0 | 0 | 0 | 0 | 0 | 0 | 0 | 0 | 0 | 0 | 0 | 0 | 0 | 0 | 0 | 0 | 0 | 0 | 0 | 0 | 0 | 0 | 0 | 0 | 0 | 0 | 0 | 0 | [14 empty] | 0 | 0 | 0 | 0 | 0 | 0 | 0 | 0 | -10 | 0 | 0 | Off | 0 | 0
1016.01 | 5.4277 | 154.9709 | 0.0105 | 25 | 25 | 0 | 0 | 25 | 90 | 87.67 | 0 | 0 | 200 | 181.1 | 181.1 | 18.9 | 18.9 | 0 | 0 | 0 | 0 | 54.96203 | 0 | 0 | 0 | 0.9 | 0.8767 | 0 | 0 | 0 | 0 | 0 | 0 | 0 | 0 | 0 | 0 | 0 | 0 | 0 | 0 | 0 | 0 | 0 | 0 | 0 | 0 | 0 | 0 | 0 | 0 | 0 | 0 | 0 | 0 | 0 | 0 | 0 | 0 | 0 | 0 | 0 | [14 empty] | 0 | 0 | 0 | 0 | 0 | 0 | 0 | 0 | -10 | 0 | 0 | Off | 0 | 0
1017.01 | 5.4279 | 154.9766 | 0.0115 | 25 | 25 | 0 | 0 | 25 | 90 | 87.61 | 0 | 0 | 200 | 181.1 | 181.1 | 18.9 | 18.9 | 0 | 0 | 0 | 0 | 54.96774 | 0 | 0 | 0 | 0.9 | 0.8761 | 0 | 0 | 0 | 0 | 0 | 0 | 0 | 0 | 0 | 0 | 0 | 0 | 0 | 0 | 0 | 0 | 0 | 0 | 0 | 0 | 0 | 0 | 0 | 0 | 0 | 0 | 0 | 0 | 0 | 0 | 0 | 0 | 0 | 0 | 0 | [14 empty] | 0 | 0 | 0 | 0 | 0 | 0 | 0 | 0 | -10 | 0 | 0 | Off | 0 | 0
1018.01 | 5.428 | 154.9794 | 0.0103 | 25 | 25 | 0 | 0 | 25 | 90 | 87.64 | 0 | 0 | 200 | 181.1 | 181.1 | 18.9 | 18.9 | 0 | 0 | 0 | 0 | 54.97059 | 0 | 0 | 0 | 0.9 | 0.8764 | 0 | 0 | 0 | 0 | 0 | 0 | 0 | 0 | 0 | 0 | 0 | 0 | 0 | 0 | 0 | 0 | 0 | 0 | 0 | 0 | 0 | 0 | 0 | 0 | 0 | 0 | 0 | 0 | 0 | 0 | 0 | 0 | 0 | 0 | 0 | [14 empty] | 0 | 0 | 0 | 0 | 0 | 0 | 0 | 0 | -10 | 0 | 0 | Off | 0 | 0
1019.01 | 5.4282 | 154.9852 | 0.0076 | 25 | 25 | 0 | 0 | 25 | 90 | 87.7 | 0 | 0 | 200 | 181.1 | 181.1 | 18.9 | 18.9 | 0 | 0 | 0 | 0 | 54.9763 | 0 | 0 | 0 | 0.9 | 0.877 | 0 | 0 | 0 | 0 | 0 | 0 | 0 | 0 | 0 | 0 | 0 | 0 | 0 | 0 | 0 | 0 | 0 | 0 | 0 | 0 | 0 | 0 | 0 | 0 | 0 | 0 | 0 | 0 | 0 | 0 | 0 | 0 | 0 | 0 | 0 | [14 empty] | 0 | 0 | 0 | 0 | 0 | 0 | 0 | 0 | -10 | 0 | 0 | Off | 0 | 0
1020.01 | 5.4282 | 154.9852 | 0.0047 | 25 | 25 | 0 | 0 | 25 | 90 | 87.69 | 0 | 0 | 200 | 181.1 | 181 | 18.9 | 18.9 | 0 | 0 | 0 | 0 | 54.9763 | 0 | 0 | 0 | 0.9 | 0.8769 | 0 | 0 | 0 | 0 | 0 | 0 | 0 | 0 | 0 | 0 | 0 | 0 | 0 | 0 | 0 | 0 | 0 | 0 | 0 | 0 | 0 | 0 | 0 | 0 | 0 | 0 | 0 | 0 | 0 | 0 | 0 | 0 | 0 | 0 | 0 | [14 empty] | 0 | 0 | 0 | 0 | 0 | 0 | 0 | 0 | -10 | 0 | 0 | Off | 0 | 0
1021.02 | 5.4284 | 154.9909 | 0.0035 | 25 | 25 | 0 | 0 | 25 | 90 | 87.7 | 0 | 0 | 200 | 181.1 | 181 | 18.9 | 18.9 | 0 | 0 | 0 | 0 | 54.98201 | 0 | 0 | 0 | 0.9 | 0.877 | 0 | 0 | 0 | 0 | 0 | 0 | 0 | 0 | 0 | 0 | 0 | 0 | 0 | 0 | 0 | 0 | 0 | 0 | 0 | 0 | 0 | 0 | 0 | 0 | 0 | 0 | 0 | 0 | 0 | 0 | 0 | 0 | 0 | 0 | 0 | [14 empty] | 0 | 0 | 0 | 0 | 0 | 0 | 0 | 0 | -10 | 0 | 0 | Off | 0 | 0
1022.02 | 5.4285 | 154.9937 | 0.0035 | 25 | 25 | 0 | 0 | 25 | 90 | 87.69 | 0 | 0 | 200 | 181.1 | 181 | 18.9 | 18.8 | 0 | 0 | 0 | 0 | 54.98487 | 0 | 0 | 0 | 0.9 | 0.8769 | 0 | 0 | 0 | 0 | 0 | 0 | 0 | 0 | 0 | 0 | 0 | 0 | 0 | 0 | 0 | 0 | 0 | 0 | 0 | 0 | 0 | 0 | 0 | 0 | 0 | 0 | 0 | 0 | 0 | 0 | 0 | 0 | 0 | 0 | 0 | [14 empty] | 0 | 0 | 0 | 0 | 0 | 0 | 0 | 0 | -10 | 0 | 0 | Off | 0 | 0
1023.02 | 5.4286 | 154.9966 | 0.0033 | 25 | 25 | 0 | 0 | 25 | 90 | 87.74 | 0 | 0 | 200 | 181.1 | 181.1 | 18.9 | 18.9 | 0 | 0 | 0 | 0 | 54.98772 | 0 | 0 | 0 | 0.9 | 0.8774 | 0 | 0 | 0 | 0 | 0 | 0 | 0 | 0 | 0 | 0 | 0 | 0 | 0 | 0 | 0 | 0 | 0 | 0 | 0 | 0 | 0 | 0 | 0 | 0 | 0 | 0 | 0 | 0 | 0 | 0 | 0 | 0 | 0 | 0 | 0 | [14 empty] | 0 | 0 | 0 | 0 | 0 | 0 | 0 | 0 | -10 | 0 | 0 | Off | 0 | 0
1024.02 | 5.4288 | 155.0023 | 0.0036 | 25 | 25 | 0 | 0 | 25 | 90 | 87.81 | 0 | 0 | 200 | 181.1 | 181.1 | 18.9 | 18.8 | 0 | 0 | 0 | 0 | 54.99343 | 0 | 0 | 0 | 0.9 | 0.8781 | 0 | 0 | 0 | 0 | 0 | 0 | 0 | 0 | 0 | 0 | 0 | 0 | 0 | 0 | 0 | 0 | 0 | 0 | 0 | 0 | 0 | 0 | 0 | 0 | 0 | 0 | 0 | 0 | 0 | 0 | 0 | 0 | 0 | 0 | 0 | [14 empty] | 0 | 0 | 0 | 0 | 0 | 0 | 0 | 0 | -10 | 0 | 0 | Off | 0 | 0
1025.02 | 5.4291 | 155.0108 | 0.0041 | 25 | 25 | 0 | 0 | 25 | 90 | 87.81 | 0 | 0 | 200 | 181.1 | 181.1 | 18.9 | 18.9 | 0 | 0 | 0 | 0 | 55.002 | 0 | 0 | 0 | 0.9 | 0.8781 | 0 | 0 | 0 | 0 | 0 | 0 | 0 | 0 | 0 | 0 | 0 | 0 | 0 | 0 | 0 | 0 | 0 | 0 | 0 | 0 | 0 | 0 | 0 | 0 | 0 | 0 | 0 | 0 | 0 | 0 | 0 | 0 | 0 | 0 | 0 | [14 empty] | 0 | 0 | 0 | 0 | 0 | 0 | 0 | 0 | -10 | 0 | 0 | Off | 0 | 0
1026.03 | 5.4294 | 155.0194 | 0.0055 | 25 | 25 | 0 | 0 | 25 | 90 | 87.81 | 0 | 0 | 200 | 181.1 | 181 | 18.9 | 18.9 | 0 | 0 | 0 | 0 | 55.01056 | 0 | 0 | 0 | 0.9 | 0.8781 | 0 | 0 | 0 | 0 | 0 | 0 | 0 | 0 | 0 | 0 | 0 | 0 | 0 | 0 | 0 | 0 | 0 | 0 | 0 | 0 | 0 | 0 | 0 | 0 | 0 | 0 | 0 | 0 | 0 | 0 | 0 | 0 | 0 | 0 | 0 | [14 empty] | 0 | 0 | 0 | 0 | 0 | 0 | 0 | 0 | -10 | 0 | 0 | Off | 0 | 0
1027.03 | 5.4301 | 155.0394 | 0.0082 | 25 | 25 | 0 | 0 | 25 | 90 | 87.75 | 0 | 0 | 200 | 181.1 | 181.1 | 18.9 | 18.9 | 0 | 0 | 0 | 0 | 55.03055 | 0 | 0 | 0 | 0.9 | 0.8775 | 0 | 0 | 0 | 0 | 0 | 0 | 0 | 0 | 0 | 0 | 0 | 0 | 0 | 0 | 0 | 0 | 0 | 0 | 0 | 0 | 0 | 0 | 0 | 0 | 0 | 0 | 0 | 0 | 0 | 0 | 0 | 0 | 0 | 0 | 0 | [14 empty] | 0 | 0 | 0 | 0 | 0 | 0 | 0 | 0 | -10 | 0 | 0 | Off | 0 | 0
1028.03 | 5.4307 | 155.0565 | 0.012 | 25 | 25 | 0 | 0 | 25 | 90 | 87.72 | 0 | 0 | 200 | 181.1 | 181.1 | 18.9 | 18.9 | 0 | 0 | 0 | 0 | 55.04768 | 0 | 0 | 0 | 0.9 | 0.8772 | 0 | 0 | 0 | 0 | 0 | 0 | 0 | 0 | 0 | 0 | 0 | 0 | 0 | 0 | 0 | 0 | 0 | 0 | 0 | 0 | 0 | 0 | 0 | 0 | 0 | 0 | 0 | 0 | 0 | 0 | 0 | 0 | 0 | 0 | 0 | [14 empty] | 0 | 0 | 0 | 0 | 0 | 0 | 0 | 0 | -10 | 0 | 0 | Off | 0 | 0
1029.03 | 5.4314 | 155.0765 | 0.0157 | 25 | 25 | 0 | 0 | 25 | 90 | 87.7 | 0 | 0 | 200 | 181.1 | 181.1 | 18.9 | 18.9 | 0 | 0 | 0 | 0 | 55.06766 | 0 | 0 | 0 | 0.9 | 0.877 | 0 | 0 | 0 | 0 | 0 | 0 | 0 | 0 | 0 | 0 | 0 | 0 | 0 | 0 | 0 | 0 | 0 | 0 | 0 | 0 | 0 | 0 | 0 | 0 | 0 | 0 | 0 | 0 | 0 | 0 | 0 | 0 | 0 | 0 | 0 | [14 empty] | 0 | 0 | 0 | 0 | 0 | 0 | 0 | 0 | -10 | 0 | 0 | Off | 0 | 0
1030.04 | 5.4319 | 155.0908 | 0.018 | 25 | 25 | 0 | 0 | 25 | 90 | 87.7 | 0 | 0 | 200 | 181.1 | 181 | 18.9 | 18.9 | 0 | 0 | 0 | 0 | 55.08194 | 0 | 0 | 0 | 0.9 | 0.877 | 0 | 0 | 0 | 0 | 0 | 0 | 0 | 0 | 0 | 0 | 0 | 0 | 0 | 0 | 0 | 0 | 0 | 0 | 0 | 0 | 0 | 0 | 0 | 0 | 0 | 0 | 0 | 0 | 0 | 0 | 0 | 0 | 0 | 0 | 0 | [14 empty] | 0 | 0 | 0 | 0 | 0 | 0 | 0 | 0 | -10 | 0 | 0 | Off | 0 | 0
1031.04 | 5.4322 | 155.0994 | 0.0173 | 25 | 25 | 0 | 0 | 25 | 90 | 87.75 | 0 | 0 | 200 | 181.1 | 181 | 18.9 | 18.9 | 0 | 0 | 0 | 0 | 55.0905 | 0 | 0 | 0 | 0.9 | 0.8775 | 0 | 0 | 0 | 0 | 0 | 0 | 0 | 0 | 0 | 0 | 0 | 0 | 0 | 0 | 0 | 0 | 0 | 0 | 0 | 0 | 0 | 0 | 0 | 0 | 0 | 0 | 0 | 0 | 0 | 0 | 0 | 0 | 0 | 0 | 0 | [14 empty] | 0 | 0 | 0 | 0 | 0 | 0 | 0 | 0 | -10 | 0 | 0 | Off | 0 | 0
1032.04 | 5.4325 | 155.1079 | 0.0144 | 25 | 25 | 0 | 0 | 25 | 90 | 87.79 | 0 | 0 | 200 | 181.1 | 181.2 | 18.9 | 18.9 | 0 | 0 | 0 | 0 | 55.09907 | 0 | 0 | 0 | 0.9 | 0.8779 | 0 | 0 | 0 | 0 | 0 | 0 | 0 | 0 | 0 | 0 | 0 | 0 | 0 | 0 | 0 | 0 | 0 | 0 | 0 | 0 | 0 | 0 | 0 | 0 | 0 | 0 | 0 | 0 | 0 | 0 | 0 | 0 | 0 | 0 | 0 | [14 empty] | 0 | 0 | 0 | 0 | 0 | 0 | 0 | 0 | -10 | 0 | 0 | Off | 0 | 0
1033.04 | 5.4328 | 155.1165 | 0.011 | 25 | 25 | 0 | 0 | 25 | 90 | 87.81 | 0 | 0 | 200 | 181.1 | 181.1 | 18.9 | 18.9 | 0 | 0 | 0 | 0 | 55.10763 | 0 | 0 | 0 | 0.9 | 0.8781 | 0 | 0 | 0 | 0 | 0 | 0 | 0 | 0 | 0 | 0 | 0 | 0 | 0 | 0 | 0 | 0 | 0 | 0 | 0 | 0 | 0 | 0 | 0 | 0 | 0 | 0 | 0 | 0 | 0 | 0 | 0 | 0 | 0 | 0 | 0 | [14 empty] | 0 | 0 | 0 | 0 | 0 | 0 | 0 | 0 | -10 | 0 | 0 | Off | 0 | 0
1034.04 | 5.433 | 155.1222 | 0.0086 | 25 | 25 | 0 | 0 | 25 | 90 | 87.75 | 0 | 0 | 200 | 181.1 | 181.1 | 18.9 | 18.9 | 0 | 0 | 0 | 0 | 55.11334 | 0 | 0 | 0 | 0.9 | 0.8775 | 0 | 0 | 0 | 0 | 0 | 0 | 0 | 0 | 0 | 0 | 0 | 0 | 0 | 0 | 0 | 0 | 0 | 0 | 0 | 0 | 0 | 0 | 0 | 0 | 0 | 0 | 0 | 0 | 0 | 0 | 0 | 0 | 0 | 0 | 0 | [14 empty] | 0 | 0 | 0 | 0 | 0 | 0 | 0 | 0 | -10 | 0 | 0 | Off | 0 | 0
1035.04 | 5.4333 | 155.1308 | 0.0081 | 25 | 25 | 0 | 0 | 25 | 90 | 87.7 | 0 | 0 | 200 | 181.1 | 181.1 | 18.9 | 18.9 | 0 | 0 | 0 | 0 | 55.12191 | 0 | 0 | 0 | 0.9 | 0.877 | 0 | 0 | 0 | 0 | 0 | 0 | 0 | 0 | 0 | 0 | 0 | 0 | 0 | 0 | 0 | 0 | 0 | 0 | 0 | 0 | 0 | 0 | 0 | 0 | 0 | 0 | 0 | 0 | 0 | 0 | 0 | 0 | 0 | 0 | 0 | [14 empty] | 0 | 0 | 0 | 0 | 0 | 0 | 0 | 0 | -10 | 0 | 0 | Off | 0 | 0
1036.04 | 5.4336 | 155.1393 | 0.008 | 25 | 25 | 0 | 0 | 25.1 | 90 | 87.73 | 0 | 0 | 200 | 181.1 | 181 | 18.9 | 18.9 | 0 | 0 | 0 | 0 | 55.13047 | 0 | 0 | 0 | 0.9 | 0.8773 | 0 | 0 | 0 | 0 | 0 | 0 | 0 | 0 | 0 | 0 | 0 | 0 | 0 | 0 | 0 | 0 | 0 | 0 | 0 | 0 | 0 | 0 | 0 | 0 | 0 | 0 | 0 | 0 | 0 | 0 | 0 | 0 | 0 | 0 | 0 | [14 empty] | 0 | 0 | 0 | 0 | 0 | 0 | 0 | 0 | -10 | 0 | 0 | Off | 0 | 0
1037.04 | 5.434 | 155.1508 | 0.0084 | 25 | 25 | 0 | 0 | 25 | 90 | 87.78 | 0 | 0 | 200 | 181.1 | 181.1 | 18.9 | 18.9 | 0 | 0 | 0 | 0 | 55.14189 | 0 | 0 | 0 | 0.9 | 0.8778 | 0 | 0 | 0 | 0 | 0 | 0 | 0 | 0 | 0 | 0 | 0 | 0 | 0 | 0 | 0 | 0 | 0 | 0 | 0 | 0 | 0 | 0 | 0 | 0 | 0 | 0 | 0 | 0 | 0 | 0 | 0 | 0 | 0 | 0 | 0 | [14 empty] | 0 | 0 | 0 | 0 | 0 | 0 | 0 | 0 | -10 | 0 | 0 | Off | 0 | 0
1038.04 | 5.4344 | 155.1622 | 0.0091 | 25 | 25 | 0 | 0 | 25 | 90 | 87.75 | 0 | 0 | 200 | 181.1 | 181 | 18.9 | 18.9 | 0 | 0 | 0 | 0 | 55.15331 | 0 | 0 | 0 | 0.9 | 0.8775 | 0 | 0 | 0 | 0 | 0 | 0 | 0 | 0 | 0 | 0 | 0 | 0 | 0 | 0 | 0 | 0 | 0 | 0 | 0 | 0 | 0 | 0 | 0 | 0 | 0 | 0 | 0 | 0 | 0 | 0 | 0 | 0 | 0 | 0 | 0 | [14 empty] | 0 | 0 | 0 | 0 | 0 | 0 | 0 | 0 | -10 | 0 | 0 | Off | 0 | 0
1039.05 | 5.4347 | 155.1707 | 0.0096 | 25 | 25 | 0 | 0 | 25 | 90 | 87.7 | 0 | 0 | 200 | 181.1 | 181.1 | 18.9 | 18.9 | 0 | 0 | 0 | 0 | 55.16188 | 0 | 0 | 0 | 0.9 | 0.877 | 0 | 0 | 0 | 0 | 0 | 0 | 0 | 0 | 0 | 0 | 0 | 0 | 0 | 0 | 0 | 0 | 0 | 0 | 0 | 0 | 0 | 0 | 0 | 0 | 0 | 0 | 0 | 0 | 0 | 0 | 0 | 0 | 0 | 0 | 0 | [14 empty] | 0 | 0 | 0 | 0 | 0 | 0 | 0 | 0 | -10 | 0 | 0 | Off | 0 | 0
1040.05 | 5.4349 | 155.1765 | 0.0094 | 25 | 25 | 0 | 0 | 25 | 90 | 87.7 | 0 | 0 | 200 | 181.1 | 181.1 | 18.9 | 18.9 | 0 | 0 | 0 | 0 | 55.16759 | 0 | 0 | 0 | 0.9 | 0.877 | 0 | 0 | 0 | 0 | 0 | 0 | 0 | 0 | 0 | 0 | 0 | 0 | 0 | 0 | 0 | 0 | 0 | 0 | 0 | 0 | 0 | 0 | 0 | 0 | 0 | 0 | 0 | 0 | 0 | 0 | 0 | 0 | 0 | 0 | 0 | [14 empty] | 0 | 0 | 0 | 0 | 0 | 0 | 0 | 0 | -10 | 0 | 0 | Off | 0 | 0
1041.05 | 5.4352 | 155.185 | 0.0089 | 25 | 25 | 0 | 0 | 25 | 90 | 87.75 | 0 | 0 | 200 | 181.1 | 181.1 | 18.9 | 18.9 | 0 | 0 | 0 | 0 | 55.17615 | 0 | 0 | 0 | 0.9 | 0.8775 | 0 | 0 | 0 | 0 | 0 | 0 | 0 | 0 | 0 | 0 | 0 | 0 | 0 | 0 | 0 | 0 | 0 | 0 | 0 | 0 | 0 | 0 | 0 | 0 | 0 | 0 | 0 | 0 | 0 | 0 | 0 | 0 | 0 | 0 | 0 | [14 empty] | 0 | 0 | 0 | 0 | 0 | 0 | 0 | 0 | -10 | 0 | 0 | Off | 0 | 0
1042.05 | 5.4354 | 155.1907 | 0.0079 | 25 | 25 | 0 | 0 | 25 | 90 | 87.72 | 0 | 0 | 200 | 181.1 | 181 | 18.9 | 18.9 | 0 | 0 | 0 | 0 | 55.18186 | 0 | 0 | 0 | 0.9 | 0.8772 | 0 | 0 | 0 | 0 | 0 | 0 | 0 | 0 | 0 | 0 | 0 | 0 | 0 | 0 | 0 | 0 | 0 | 0 | 0 | 0 | 0 | 0 | 0 | 0 | 0 | 0 | 0 | 0 | 0 | 0 | 0 | 0 | 0 | 0 | 0 | [14 empty] | 0 | 0 | 0 | 0 | 0 | 0 | 0 | 0 | -10 | 0 | 0 | Off | 0 | 0
1043.05 | 5.4356 | 155.1964 | 0.0074 | 25 | 25 | 0 | 0 | 25 | 90 | 87.7 | 0 | 0 | 200 | 181.1 | 181.1 | 18.9 | 18.9 | 0 | 0 | 0 | 0 | 55.18757 | 0 | 0 | 0 | 0.9 | 0.877 | 0 | 0 | 0 | 0 | 0 | 0 | 0 | 0 | 0 | 0 | 0 | 0 | 0 | 0 | 0 | 0 | 0 | 0 | 0 | 0 | 0 | 0 | 0 | 0 | 0 | 0 | 0 | 0 | 0 | 0 | 0 | 0 | 0 | 0 | 0 | [14 empty] | 0 | 0 | 0 | 0 | 0 | 0 | 0 | 0 | -10 | 0 | 0 | Off | 0 | 0
1044.06 | 5.4358 | 155.2021 | 0.0068 | 25 | 25 | 0 | 0 | 25 | 90 | 87.72 | 0 | 0 | 200 | 181.1 | 181 | 18.9 | 18.8 | 0 | 0 | 0 | 0 | 55.19328 | 0 | 0 | 0 | 0.9 | 0.8772 | 0 | 0 | 0 | 0 | 0 | 0 | 0 | 0 | 0 | 0 | 0 | 0 | 0 | 0 | 0 | 0 | 0 | 0 | 0 | 0 | 0 | 0 | 0 | 0 | 0 | 0 | 0 | 0 | 0 | 0 | 0 | 0 | 0 | 0 | 0 | [14 empty] | 0 | 0 | 0 | 0 | 0 | 0 | 0 | 0 | -10 | 0 | 0 | Off | 0 | 0
1045.06 | 5.4362 | 155.2136 | 0.0066 | 25 | 25 | 0 | 0 | 25 | 90 | 87.75 | 0 | 0 | 200 | 181.1 | 181.1 | 18.9 | 18.9 | 0 | 0 | 0 | 0 | 55.20471 | 0 | 0 | 0 | 0.9 | 0.8775 | 0 | 0 | 0 | 0 | 0 | 0 | 0 | 0 | 0 | 0 | 0 | 0 | 0 | 0 | 0 | 0 | 0 | 0 | 0 | 0 | 0 | 0 | 0 | 0 | 0 | 0 | 0 | 0 | 0 | 0 | 0 | 0 | 0 | 0 | 0 | [14 empty] | 0 | 0 | 0 | 0 | 0 | 0 | 0 | 0 | -10 | 0 | 0 | Off | 0 | 0
1046.06 | 5.4366 | 155.225 | 0.0074 | 25 | 25 | 0 | 0 | 25 | 90 | 87.72 | 0 | 0 | 200 | 181.1 | 181.1 | 18.9 | 18.9 | 0 | 0 | 0 | 0 | 55.21613 | 0 | 0 | 0 | 0.9 | 0.8772 | 0 | 0 | 0 | 0 | 0 | 0 | 0 | 0 | 0 | 0 | 0 | 0 | 0 | 0 | 0 | 0 | 0 | 0 | 0 | 0 | 0 | 0 | 0 | 0 | 0 | 0 | 0 | 0 | 0 | 0 | 0 | 0 | 0 | 0 | 0 | [14 empty] | 0 | 0 | 0 | 0 | 0 | 0 | 0 | 0 | -10 | 0 | 0 | Off | 0 | 0
1047.06 | 5.4368 | 155.2307 | 0.0085 | 25 | 25 | 0 | 0 | 25 | 90 | 87.7 | 0 | 0 | 200 | 181.1 | 181 | 18.9 | 18.9 | 0 | 0 | 0 | 0 | 55.22184 | 0 | 0 | 0 | 0.9 | 0.877 | 0 | 0 | 0 | 0 | 0 | 0 | 0 | 0 | 0 | 0 | 0 | 0 | 0 | 0 | 0 | 0 | 0 | 0 | 0 | 0 | 0 | 0 | 0 | 0 | 0 | 0 | 0 | 0 | 0 | 0 | 0 | 0 | 0 | 0 | 0 | [14 empty] | 0 | 0 | 0 | 0 | 0 | 0 | 0 | 0 | -10 | 0 | 0 | Off | 0 | 0
1048.07 | 5.4371 | 155.2393 | 0.0093 | 25 | 25 | 0 | 0 | 25 | 90 | 87.7 | 0 | 0 | 200 | 181.1 | 181.1 | 18.9 | 18.9 | 0 | 0 | 0 | 0 | 55.2304 | 0 | 0 | 0 | 0.9 | 0.877 | 0 | 0 | 0 | 0 | 0 | 0 | 0 | 0 | 0 | 0 | 0 | 0 | 0 | 0 | 0 | 0 | 0 | 0 | 0 | 0 | 0 | 0 | 0 | 0 | 0 | 0 | 0 | 0 | 0 | 0 | 0 | 0 | 0 | 0 | 0 | [14 empty] | 0 | 0 | 0 | 0 | 0 | 0 | 0 | 0 | -10 | 0 | 0 | Off | 0 | 0
1049.07 | 5.4373 | 155.245 | 0.0089 | 25 | 25 | 0 | 0 | 25 | 90 | 87.75 | 0 | 0 | 200 | 181.1 | 181.1 | 18.9 | 18.8 | 0 | 0 | 0 | 0 | 55.23611 | 0 | 0 | 0 | 0.9 | 0.8775 | 0 | 0 | 0 | 0 | 0 | 0 | 0 | 0 | 0 | 0 | 0 | 0 | 0 | 0 | 0 | 0 | 0 | 0 | 0 | 0 | 0 | 0 | 0 | 0 | 0 | 0 | 0 | 0 | 0 | 0 | 0 | 0 | 0 | 0 | 0 | [14 empty] | 0 | 0 | 0 | 0 | 0 | 0 | 0 | 0 | -10 | 0 | 0 | Off | 0 | 0
1050.07 | 5.4376 | 155.2535 | 0.0079 | 25 | 25 | 0 | 0 | 25 | 90 | 87.73 | 0 | 0 | 200 | 181.1 | 181 | 18.9 | 18.9 | 0 | 0 | 0 | 0 | 55.24468 | 0 | 0 | 0 | 0.9 | 0.8773 | 0 | 0 | 0 | 0 | 0 | 0 | 0 | 0 | 0 | 0 | 0 | 0 | 0 | 0 | 0 | 0 | 0 | 0 | 0 | 0 | 0 | 0 | 0 | 0 | 0 | 0 | 0 | 0 | 0 | 0 | 0 | 0 | 0 | 0 | 0 | [14 empty] | 0 | 0 | 0 | 0 | 0 | 0 | 0 | 0 | -10 | 0 | 0 | Off | 0 | 0
1051.08 | 5.4378 | 155.2593 | 0.0068 | 25 | 25 | 0 | 0 | 25 | 90 | 87.75 | 0 | 0 | 200 | 181.1 | 181.1 | 18.9 | 18.9 | 0 | 0 | 0 | 0 | 55.25039 | 0 | 0 | 0 | 0.9 | 0.8775 | 0 | 0 | 0 | 0 | 0 | 0 | 0 | 0 | 0 | 0 | 0 | 0 | 0 | 0 | 0 | 0 | 0 | 0 | 0 | 0 | 0 | 0 | 0 | 0 | 0 | 0 | 0 | 0 | 0 | 0 | 0 | 0 | 0 | 0 | 0 | [14 empty] | 0 | 0 | 0 | 0 | 0 | 0 | 0 | 0 | -10 | 0 | 0 | Off | 0 | 0
1052.08 | 5.438 | 155.265 | 0.0062 | 25 | 25 | 0 | 0 | 25 | 90 | 87.78 | 0 | 0 | 200 | 181.1 | 181.1 | 18.9 | 18.9 | 0 | 0 | 0 | 0 | 55.2561 | 0 | 0 | 0 | 0.9 | 0.8778 | 0 | 0 | 0 | 0 | 0 | 0 | 0 | 0 | 0 | 0 | 0 | 0 | 0 | 0 | 0 | 0 | 0 | 0 | 0 | 0 | 0 | 0 | 0 | 0 | 0 | 0 | 0 | 0 | 0 | 0 | 0 | 0 | 0 | 0 | 0 | [14 empty] | 0 | 0 | 0 | 0 | 0 | 0 | 0 | 0 | -10 | 0 | 0 | Off | 0 | 0
1053.08 | 5.4384 | 155.2764 | 0.0067 | 25 | 25 | 0 | 0 | 25 | 90 | 87.78 | 0 | 0 | 200 | 181.1 | 181.1 | 18.9 | 18.9 | 0 | 0 | 0 | 0 | 55.26752 | 0 | 0 | 0 | 0.9 | 0.8778 | 0 | 0 | 0 | 0 | 0 | 0 | 0 | 0 | 0 | 0 | 0 | 0 | 0 | 0 | 0 | 0 | 0 | 0 | 0 | 0 | 0 | 0 | 0 | 0 | 0 | 0 | 0 | 0 | 0 | 0 | 0 | 0 | 0 | 0 | 0 | [14 empty] | 0 | 0 | 0 | 0 | 0 | 0 | 0 | 0 | -10 | 0 | 0 | Off | 0 | 0
1054.08 | 5.4389 | 155.2907 | 0.0083 | 25 | 25 | 0 | 0 | 25 | 90 | 87.72 | 0 | 0 | 200 | 181.1 | 181 | 18.9 | 18.9 | 0 | 0 | 0 | 0 | 55.28179 | 0 | 0 | 0 | 0.9 | 0.8772 | 0 | 0 | 0 | 0 | 0 | 0 | 0 | 0 | 0 | 0 | 0 | 0 | 0 | 0 | 0 | 0 | 0 | 0 | 0 | 0 | 0 | 0 | 0 | 0 | 0 | 0 | 0 | 0 | 0 | 0 | 0 | 0 | 0 | 0 | 0 | [14 empty] | 0 | 0 | 0 | 0 | 0 | 0 | 0 | 0 | -10 | 0 | 0 | Off | 0 | 0
1055.08 | 5.4393 | 155.3021 | 0.0106 | 25 | 25 | 0 | 0 | 25 | 90 | 87.66 | 0 | 0 | 200 | 181.1 | 181 | 18.9 | 18.9 | 0 | 0 | 0 | 0 | 55.29321 | 0 | 0 | 0 | 0.9 | 0.8766 | 0 | 0 | 0 | 0 | 0 | 0 | 0 | 0 | 0 | 0 | 0 | 0 | 0 | 0 | 0 | 0 | 0 | 0 | 0 | 0 | 0 | 0 | 0 | 0 | 0 | 0 | 0 | 0 | 0 | 0 | 0 | 0 | 0 | 0 | 0 | [14 empty] | 0 | 0 | 0 | 0 | 0 | 0 | 0 | 0 | -10 | 0 | 0 | Off | 0 | 0
1056.08 | 5.4397 | 155.3135 | 0.0121 | 25 | 25 | 0 | 0 | 25 | 90 | 87.67 | 0 | 0 | 200 | 181.1 | 181.1 | 18.9 | 18.9 | 0 | 0 | 0 | 0 | 55.30463 | 0 | 0 | 0 | 0.9 | 0.8767 | 0 | 0 | 0 | 0 | 0 | 0 | 0 | 0 | 0 | 0 | 0 | 0 | 0 | 0 | 0 | 0 | 0 | 0 | 0 | 0 | 0 | 0 | 0 | 0 | 0 | 0 | 0 | 0 | 0 | 0 | 0 | 0 | 0 | 0 | 0 | [14 empty] | 0 | 0 | 0 | 0 | 0 | 0 | 0 | 0 | -10 | 0 | 0 | Off | 0 | 0
1057.09 | 5.4398 | 155.3164 | 0.0116 | 25 | 25 | 0 | 0 | 25 | 90 | 87.7 | 0 | 0 | 200 | 181.1 | 181.1 | 18.9 | 18.9 | 0 | 0 | 0 | 0 | 55.30749 | 0 | 0 | 0 | 0.9 | 0.877 | 0 | 0 | 0 | 0 | 0 | 0 | 0 | 0 | 0 | 0 | 0 | 0 | 0 | 0 | 0 | 0 | 0 | 0 | 0 | 0 | 0 | 0 | 0 | 0 | 0 | 0 | 0 | 0 | 0 | 0 | 0 | 0 | 0 | 0 | 0 | [14 empty] | 0 | 0 | 0 | 0 | 0 | 0 | 0 | 0 | -10 | 0 | 0 | Off | 0 | 0
1058.09 | 5.4399 | 155.3192 | 0.0092 | 25 | 25 | 0 | 0 | 25 | 90 | 87.75 | 0 | 0 | 200 | 181.1 | 181 | 18.9 | 18.8 | 0 | 0 | 0 | 0 | 55.31034 | 0 | 0 | 0 | 0.9 | 0.8775 | 0 | 0 | 0 | 0 | 0 | 0 | 0 | 0 | 0 | 0 | 0 | 0 | 0 | 0 | 0 | 0 | 0 | 0 | 0 | 0 | 0 | 0 | 0 | 0 | 0 | 0 | 0 | 0 | 0 | 0 | 0 | 0 | 0 | 0 | 0 | [14 empty] | 0 | 0 | 0 | 0 | 0 | 0 | 0 | 0 | -10 | 0 | 0 | Off | 0 | 0
1059.09 | 5.44 | 155.3221 | 0.0061 | 25 | 25 | 0 | 0 | 25 | 90 | 87.73 | 0 | 0 | 200 | 181.1 | 181.1 | 18.9 | 18.9 | 0 | 0 | 0 | 0 | 55.3132 | 0 | 0 | 0 | 0.9 | 0.8773 | 0 | 0 | 0 | 0 | 0 | 0 | 0 | 0 | 0 | 0 | 0 | 0 | 0 | 0 | 0 | 0 | 0 | 0 | 0 | 0 | 0 | 0 | 0 | 0 | 0 | 0 | 0 | 0 | 0 | 0 | 0 | 0 | 0 | 0 | 0 | [14 empty] | 0 | 0 | 0 | 0 | 0 | 0 | 0 | 0 | -10 | 0 | 0 | Off | 0 | 0
1060.09 | 5.4401 | 155.3249 | 0.0039 | 25 | 25 | 0 | 0 | 25 | 90 | 87.72 | 0 | 0 | 200 | 181.1 | 181 | 18.9 | 18.9 | 0 | 0 | 0 | 0 | 55.31605 | 0 | 0 | 0 | 0.9 | 0.8772 | 0 | 0 | 0 | 0 | 0 | 0 | 0 | 0 | 0 | 0 | 0 | 0 | 0 | 0 | 0 | 0 | 0 | 0 | 0 | 0 | 0 | 0 | 0 | 0 | 0 | 0 | 0 | 0 | 0 | 0 | 0 | 0 | 0 | 0 | 0 | [14 empty] | 0 | 0 | 0 | 0 | 0 | 0 | 0 | 0 | -10 | 0 | 0 | Off | 0 | 0
1061.09 | 5.4403 | 155.3306 | 0.0031 | 25 | 25 | 0 | 0 | 25 | 90 | 87.73 | 0 | 0 | 200 | 181.1 | 181.1 | 18.9 | 18.9 | 0 | 0 | 0 | 0 | 55.32176 | 0 | 0 | 0 | 0.9 | 0.8773 | 0 | 0 | 0 | 0 | 0 | 0 | 0 | 0 | 0 | 0 | 0 | 0 | 0 | 0 | 0 | 0 | 0 | 0 | 0 | 0 | 0 | 0 | 0 | 0 | 0 | 0 | 0 | 0 | 0 | 0 | 0 | 0 | 0 | 0 | 0 | [14 empty] | 0 | 0 | 0 | 0 | 0 | 0 | 0 | 0 | -10 | 0 | 0 | Off | 0 | 0
1062.1 | 5.4405 | 155.3363 | 0.0037 | 25 | 25 | 0 | 0 | 25 | 90 | 87.7 | 0 | 0 | 200 | 181.1 | 181.1 | 18.9 | 18.8 | 0 | 0 | 0 | 0 | 55.32747 | 0 | 0 | 0 | 0.9 | 0.877 | 0 | 0 | 0 | 0 | 0 | 0 | 0 | 0 | 0 | 0 | 0 | 0 | 0 | 0 | 0 | 0 | 0 | 0 | 0 | 0 | 0 | 0 | 0 | 0 | 0 | 0 | 0 | 0 | 0 | 0 | 0 | 0 | 0 | 0 | 0 | [14 empty] | 0 | 0 | 0 | 0 | 0 | 0 | 0 | 0 | -10 | 0 | 0 | Off | 0 | 0
1063.1 | 5.4408 | 155.3449 | 0.0052 | 25 | 25 | 0 | 0 | 25 | 90 | 87.75 | 0 | 0 | 200 | 181.1 | 181.2 | 18.9 | 18.9 | 0 | 0 | 0 | 0 | 55.33604 | 0 | 0 | 0 | 0.9 | 0.8775 | 0 | 0 | 0 | 0 | 0 | 0 | 0 | 0 | 0 | 0 | 0 | 0 | 0 | 0 | 0 | 0 | 0 | 0 | 0 | 0 | 0 | 0 | 0 | 0 | 0 | 0 | 0 | 0 | 0 | 0 | 0 | 0 | 0 | 0 | 0 | [14 empty] | 0 | 0 | 0 | 0 | 0 | 0 | 0 | 0 | -10 | 0 | 0 | Off | 0 | 0
1064.1 | 5.4411 | 155.3535 | 0.0062 | 25 | 25 | 0 | 0 | 25.1 | 90 | 87.72 | 0 | 0 | 200 | 181.1 | 181 | 18.9 | 18.9 | 0 | 0 | 0 | 0 | 55.3446 | 0 | 0 | 0 | 0.9 | 0.8772 | 0 | 0 | 0 | 0 | 0 | 0 | 0 | 0 | 0 | 0 | 0 | 0 | 0 | 0 | 0 | 0 | 0 | 0 | 0 | 0 | 0 | 0 | 0 | 0 | 0 | 0 | 0 | 0 | 0 | 0 | 0 | 0 | 0 | 0 | 0 | [14 empty] | 0 | 0 | 0 | 0 | 0 | 0 | 0 | 0 | -10 | 0 | 0 | Off | 0 | 0
1065.1 | 5.4413 | 155.3592 | 0.0073 | 25 | 25 | 0 | 0 | 25 | 90 | 87.69 | 0 | 0 | 200 | 181.1 | 181.1 | 18.9 | 18.9 | 0 | 0 | 0 | 0 | 55.35031 | 0 | 0 | 0 | 0.9 | 0.8769 | 0 | 0 | 0 | 0 | 0 | 0 | 0 | 0 | 0 | 0 | 0 | 0 | 0 | 0 | 0 | 0 | 0 | 0 | 0 | 0 | 0 | 0 | 0 | 0 | 0 | 0 | 0 | 0 | 0 | 0 | 0 | 0 | 0 | 0 | 0 | [14 empty] | 0 | 0 | 0 | 0 | 0 | 0 | 0 | 0 | -10 | 0 | 0 | Off | 0 | 0
1066.1 | 5.4415 | 155.3649 | 0.0075 | 25 | 25 | 0 | 0 | 25.1 | 90 | 87.69 | 0 | 0 | 200 | 181.1 | 181.1 | 18.9 | 18.9 | 0 | 0 | 0 | 0 | 55.35602 | 0 | 0 | 0 | 0.9 | 0.8769 | 0 | 0 | 0 | 0 | 0 | 0 | 0 | 0 | 0 | 0 | 0 | 0 | 0 | 0 | 0 | 0 | 0 | 0 | 0 | 0 | 0 | 0 | 0 | 0 | 0 | 0 | 0 | 0 | 0 | 0 | 0 | 0 | 0 | 0 | 0 | [14 empty] | 0 | 0 | 0 | 0 | 0 | 0 | 0 | 0 | -10 | 0 | 0 | Off | 0 | 0
1067.1 | 5.4415 | 155.3649 | 0.0064 | 25 | 25 | 0 | 0 | 25 | 90 | 87.7 | 0 | 0 | 200 | 181.1 | 181.1 | 18.9 | 18.9 | 0 | 0 | 0 | 0 | 55.35602 | 0 | 0 | 0 | 0.9 | 0.877 | 0 | 0 | 0 | 0 | 0 | 0 | 0 | 0 | 0 | 0 | 0 | 0 | 0 | 0 | 0 | 0 | 0 | 0 | 0 | 0 | 0 | 0 | 0 | 0 | 0 | 0 | 0 | 0 | 0 | 0 | 0 | 0 | 0 | 0 | 0 | [14 empty] | 0 | 0 | 0 | 0 | 0 | 0 | 0 | 0 | -10 | 0 | 0 | Off | 0 | 0
1068.1 | 5.4415 | 155.3649 | 0.0045 | 25 | 25 | 0 | 0 | 25 | 90 | 87.71 | 0 | 0 | 200 | 181.1 | 181.1 | 18.9 | 18.9 | 0 | 0 | 0 | 0 | 55.35602 | 0 | 0 | 0 | 0.9 | 0.8771 | 0 | 0 | 0 | 0 | 0 | 0 | 0 | 0 | 0 | 0 | 0 | 0 | 0 | 0 | 0 | 0 | 0 | 0 | 0 | 0 | 0 | 0 | 0 | 0 | 0 | 0 | 0 | 0 | 0 | 0 | 0 | 0 | 0 | 0 | 0 | [14 empty] | 0 | 0 | 0 | 0 | 0 | 0 | 0 | 0 | -10 | 0 | 0 | Off | 0 | 0
1069.11 | 5.4415 | 155.3649 | 0.002 | 25 | 25 | 0 | 0 | 25 | 90 | 87.75 | 0 | 0 | 200 | 181.1 | 181 | 18.9 | 18.9 | 0 | 0 | 0 | 0 | 55.35602 | 0 | 0 | 0 | 0.9 | 0.8775 | 0 | 0 | 0 | 0 | 0 | 0 | 0 | 0 | 0 | 0 | 0 | 0 | 0 | 0 | 0 | 0 | 0 | 0 | 0 | 0 | 0 | 0 | 0 | 0 | 0 | 0 | 0 | 0 | 0 | 0 | 0 | 0 | 0 | 0 | 0 | [14 empty] | 0 | 0 | 0 | 0 | 0 | 0 | 0 | 0 | -10 | 0 | 0 | Off | 0 | 0
1070.11 | 5.4415 | 155.3649 | 0.0004 | 25 | 25 | 0 | 0 | 25 | 90 | 87.78 | 0 | 0 | 200 | 181.1 | 181.1 | 18.9 | 18.9 | 0 | 0 | 0 | 0 | 55.35602 | 0 | 0 | 0 | 0.9 | 0.8778 | 0 | 0 | 0 | 0 | 0 | 0 | 0 | 0 | 0 | 0 | 0 | 0 | 0 | 0 | 0 | 0 | 0 | 0 | 0 | 0 | 0 | 0 | 0 | 0 | 0 | 0 | 0 | 0 | 0 | 0 | 0 | 0 | 0 | 0 | 0 | [14 empty] | 0 | 0 | 0 | 0 | 0 | 0 | 0 | 0 | -10 | 0 | 0 | Off | 0 | 0
1071.11 | 5.4415 | 155.3649 | -0.0005 | 25 | 25 | 0 | 0 | 25 | 90 | 87.79 | 0 | 0 | 200 | 181.1 | 181 | 18.9 | 18.9 | 0 | 0 | 0 | 0 | 55.35602 | 0 | 0 | 0 | 0.9 | 0.8779 | 0 | 0 | 0 | 0 | 0 | 0 | 0 | 0 | 0 | 0 | 0 | 0 | 0 | 0 | 0 | 0 | 0 | 0 | 0 | 0 | 0 | 0 | 0 | 0 | 0 | 0 | 0 | 0 | 0 | 0 | 0 | 0 | 0 | 0 | 0 | [14 empty] | 0 | 0 | 0 | 0 | 0 | 0 | 0 | 0 | -10 | 0 | 0 | Off | 0 | 0
1072.11 | 5.4415 | 155.3649 | -0.0002 | 25 | 25 | 0 | 0 | 25 | 90 | 87.75 | 0 | 0 | 200 | 181.1 | 181.1 | 18.9 | 18.9 | 0 | 0 | 0 | 0 | 55.35602 | 0 | 0 | 0 | 0.9 | 0.8775 | 0 | 0 | 0 | 0 | 0 | 0 | 0 | 0 | 0 | 0 | 0 | 0 | 0 | 0 | 0 | 0 | 0 | 0 | 0 | 0 | 0 | 0 | 0 | 0 | 0 | 0 | 0 | 0 | 0 | 0 | 0 | 0 | 0 | 0 | 0 | [14 empty] | 0 | 0 | 0 | 0 | 0 | 0 | 0 | 0 | -10 | 0 | 0 | Off | 0 | 0
1073.11 | 5.4417 | 155.3706 | 0.0008 | 25 | 25 | 0 | 0 | 25 | 90 | 87.75 | 0 | 0 | 200 | 181.1 | 181.1 | 18.9 | 18.9 | 0 | 0 | 0 | 0 | 55.36173 | 0 | 0 | 0 | 0.9 | 0.8775 | 0 | 0 | 0 | 0 | 0 | 0 | 0 | 0 | 0 | 0 | 0 | 0 | 0 | 0 | 0 | 0 | 0 | 0 | 0 | 0 | 0 | 0 | 0 | 0 | 0 | 0 | 0 | 0 | 0 | 0 | 0 | 0 | 0 | 0 | 0 | [14 empty] | 0 | 0 | 0 | 0 | 0 | 0 | 0 | 0 | -10 | 0 | 0 | Off | 0 | 0
1074.11 | 5.442 | 155.3792 | 0.0027 | 25 | 25 | 0 | 0 | 25 | 90 | 87.78 | 0 | 0 | 200 | 181.1 | 181.1 | 18.9 | 18.9 | 0 | 0 | 0 | 0 | 55.3703 | 0 | 0 | 0 | 0.9 | 0.8778 | 0 | 0 | 0 | 0 | 0 | 0 | 0 | 0 | 0 | 0 | 0 | 0 | 0 | 0 | 0 | 0 | 0 | 0 | 0 | 0 | 0 | 0 | 0 | 0 | 0 | 0 | 0 | 0 | 0 | 0 | 0 | 0 | 0 | 0 | 0 | [14 empty] | 0 | 0 | 0 | 0 | 0 | 0 | 0 | 0 | -10 | 0 | 0 | Off | 0 | 0
1075.11 | 5.4423 | 155.3877 | 0.0053 | 25 | 25 | 0 | 0 | 25 | 90 | 87.79 | 0 | 0 | 200 | 181.1 | 181.1 | 18.9 | 18.9 | 0 | 0 | 0 | 0 | 55.37886 | 0 | 0 | 0 | 0.9 | 0.8779 | 0 | 0 | 0 | 0 | 0 | 0 | 0 | 0 | 0 | 0 | 0 | 0 | 0 | 0 | 0 | 0 | 0 | 0 | 0 | 0 | 0 | 0 | 0 | 0 | 0 | 0 | 0 | 0 | 0 | 0 | 0 | 0 | 0 | 0 | 0 | [14 empty] | 0 | 0 | 0 | 0 | 0 | 0 | 0 | 0 | -10 | 0 | 0 | Off | 0 | 0
1076.12 | 5.4427 | 155.3992 | 0.0074 | 25 | 25 | 0 | 0 | 25 | 90 | 87.72 | 0 | 0 | 200 | 181.1 | 181.1 | 18.9 | 18.9 | 0 | 0 | 0 | 0 | 55.39028 | 0 | 0 | 0 | 0.9 | 0.8772 | 0 | 0 | 0 | 0 | 0 | 0 | 0 | 0 | 0 | 0 | 0 | 0 | 0 | 0 | 0 | 0 | 0 | 0 | 0 | 0 | 0 | 0 | 0 | 0 | 0 | 0 | 0 | 0 | 0 | 0 | 0 | 0 | 0 | 0 | 0 | [14 empty] | 0 | 0 | 0 | 0 | 0 | 0 | 0 | 0 | -10 | 0 | 0 | Off | 0 | 0
1077.12 | 5.443 | 155.4077 | 0.0088 | 25 | 25 | 0 | 0 | 25 | 90 | 87.63 | 0 | 0 | 200 | 181.1 | 181 | 18.9 | 18.9 | 0 | 0 | 0 | 0 | 55.39885 | 0 | 0 | 0 | 0.9 | 0.8763 | 0 | 0 | 0 | 0 | 0 | 0 | 0 | 0 | 0 | 0 | 0 | 0 | 0 | 0 | 0 | 0 | 0 | 0 | 0 | 0 | 0 | 0 | 0 | 0 | 0 | 0 | 0 | 0 | 0 | 0 | 0 | 0 | 0 | 0 | 0 | [14 empty] | 0 | 0 | 0 | 0 | 0 | 0 | 0 | 0 | -10 | 0 | 0 | Off | 0 | 0
1078.12 | 5.443 | 155.4077 | 0.0084 | 25 | 25 | 0 | 0 | 25 | 90 | 87.7 | 0 | 0 | 200 | 181.1 | 181.1 | 18.9 | 18.9 | 0 | 0 | 0 | 0 | 55.39885 | 0 | 0 | 0 | 0.9 | 0.877 | 0 | 0 | 0 | 0 | 0 | 0 | 0 | 0 | 0 | 0 | 0 | 0 | 0 | 0 | 0 | 0 | 0 | 0 | 0 | 0 | 0 | 0 | 0 | 0 | 0 | 0 | 0 | 0 | 0 | 0 | 0 | 0 | 0 | 0 | 0 | [14 empty] | 0 | 0 | 0 | 0 | 0 | 0 | 0 | 0 | -10 | 0 | 0 | Off | 0 | 0
1079.12 | 5.4431 | 155.4106 | 0.0063 | 25 | 25 | 0 | 0 | 25 | 90 | 87.75 | 0 | 0 | 200 | 181.1 | 181.1 | 18.9 | 18.9 | 0 | 0 | 0 | 0 | 55.4017 | 0 | 0 | 0 | 0.9 | 0.8775 | 0 | 0 | 0 | 0 | 0 | 0 | 0 | 0 | 0 | 0 | 0 | 0 | 0 | 0 | 0 | 0 | 0 | 0 | 0 | 0 | 0 | 0 | 0 | 0 | 0 | 0 | 0 | 0 | 0 | 0 | 0 | 0 | 0 | 0 | 0 | [14 empty] | 0 | 0 | 0 | 0 | 0 | 0 | 0 | 0 | -10 | 0 | 0 | Off | 0 | 0
1080.12 | 5.4432 | 155.4134 | 0.0042 | 25 | 25 | 0 | 0 | 25 | 90 | 87.75 | 0 | 0 | 200 | 181.1 | 181.1 | 18.9 | 18.9 | 0 | 0 | 0 | 0 | 55.40456 | 0 | 0 | 0 | 0.9 | 0.8775 | 0 | 0 | 0 | 0 | 0 | 0 | 0 | 0 | 0 | 0 | 0 | 0 | 0 | 0 | 0 | 0 | 0 | 0 | 0 | 0 | 0 | 0 | 0 | 0 | 0 | 0 | 0 | 0 | 0 | 0 | 0 | 0 | 0 | 0 | 0 | [14 empty] | 0 | 0 | 0 | 0 | 0 | 0 | 0 | 0 | -10 | 0 | 0 | Off | 0 | 0
1081.12 | 5.4432 | 155.4134 | 0.0025 | 25 | 25 | 0 | 0 | 25 | 90 | 87.72 | 0 | 0 | 200 | 181.1 | 181.1 | 18.9 | 18.9 | 0 | 0 | 0 | 0 | 55.40456 | 0 | 0 | 0 | 0.9 | 0.8772 | 0 | 0 | 0 | 0 | 0 | 0 | 0 | 0 | 0 | 0 | 0 | 0 | 0 | 0 | 0 | 0 | 0 | 0 | 0 | 0 | 0 | 0 | 0 | 0 | 0 | 0 | 0 | 0 | 0 | 0 | 0 | 0 | 0 | 0 | 0 | [14 empty] | 0 | 0 | 0 | 0 | 0 | 0 | 0 | 0 | -10 | 0 | 0 | Off | 0 | 0
1082.12 | 5.4432 | 155.4134 | 0.0014 | 25 | 25 | 0 | 0 | 25 | 90 | 87.75 | 0 | 0 | 200 | 181.1 | 181 | 18.9 | 18.9 | 0 | 0 | 0 | 0 | 55.40456 | 0 | 0 | 0 | 0.9 | 0.8775 | 0 | 0 | 0 | 0 | 0 | 0 | 0 | 0 | 0 | 0 | 0 | 0 | 0 | 0 | 0 | 0 | 0 | 0 | 0 | 0 | 0 | 0 | 0 | 0 | 0 | 0 | 0 | 0 | 0 | 0 | 0 | 0 | 0 | 0 | 0 | [14 empty] | 0 | 0 | 0 | 0 | 0 | 0 | 0 | 0 | -10 | 0 | 0 | Off | 0 | 0
1083.12 | 5.4433 | 155.4163 | 0.0014 | 25 | 25 | 0 | 0 | 25 | 90 | 87.78 | 0 | 0 | 200 | 181.1 | 181.1 | 18.9 | 18.9 | 0 | 0 | 0 | 0 | 55.40741 | 0 | 0 | 0 | 0.9 | 0.8778 | 0 | 0 | 0 | 0 | 0 | 0 | 0 | 0 | 0 | 0 | 0 | 0 | 0 | 0 | 0 | 0 | 0 | 0 | 0 | 0 | 0 | 0 | 0 | 0 | 0 | 0 | 0 | 0 | 0 | 0 | 0 | 0 | 0 | 0 | 0 | [14 empty] | 0 | 0 | 0 | 0 | 0 | 0 | 0 | 0 | -10 | 0 | 0 | Off | 0 | 0
1084.12 | 5.4437 | 155.4277 | 0.0024 | 25 | 25 | 0 | 0 | 25 | 90 | 87.75 | 0 | 0 | 200 | 181.1 | 181.1 | 18.9 | 18.9 | 0 | 0 | 0 | 0 | 55.41883 | 0 | 0 | 0 | 0.9 | 0.8775 | 0 | 0 | 0 | 0 | 0 | 0 | 0 | 0 | 0 | 0 | 0 | 0 | 0 | 0 | 0 | 0 | 0 | 0 | 0 | 0 | 0 | 0 | 0 | 0 | 0 | 0 | 0 | 0 | 0 | 0 | 0 | 0 | 0 | 0 | 0 | [14 empty] | 0 | 0 | 0 | 0 | 0 | 0 | 0 | 0 | -10 | 0 | 0 | Off | 0 | 0
1085.12 | 5.444 | 155.4363 | 0.0048 | 25 | 25 | 0 | 0 | 25 | 90 | 87.75 | 0 | 0 | 200 | 181.1 | 181 | 18.9 | 18.9 | 0 | 0 | 0 | 0 | 55.4274 | 0 | 0 | 0 | 0.9 | 0.8775 | 0 | 0 | 0 | 0 | 0 | 0 | 0 | 0 | 0 | 0 | 0 | 0 | 0 | 0 | 0 | 0 | 0 | 0 | 0 | 0 | 0 | 0 | 0 | 0 | 0 | 0 | 0 | 0 | 0 | 0 | 0 | 0 | 0 | 0 | 0 | [14 empty] | 0 | 0 | 0 | 0 | 0 | 0 | 0 | 0 | -10 | 0 | 0 | Off | 0 | 0
1086.12 | 5.4444 | 155.4477 | 0.0079 | 25 | 25 | 0 | 0 | 25 | 90 | 87.78 | 0 | 0 | 200 | 181.1 | 181.1 | 18.9 | 18.9 | 0 | 0 | 0 | 0 | 55.43882 | 0 | 0 | 0 | 0.9 | 0.8778 | 0 | 0 | 0 | 0 | 0 | 0 | 0 | 0 | 0 | 0 | 0 | 0 | 0 | 0 | 0 | 0 | 0 | 0 | 0 | 0 | 0 | 0 | 0 | 0 | 0 | 0 | 0 | 0 | 0 | 0 | 0 | 0 | 0 | 0 | 0 | [14 empty] | 0 | 0 | 0 | 0 | 0 | 0 | 0 | 0 | -10 | 0 | 0 | Off | 0 | 0
1087.12 | 5.445 | 155.4648 | 0.0103 | 25 | 25 | 0 | 0 | 25 | 90 | 87.73 | 0 | 0 | 200 | 181.1 | 181 | 18.9 | 18.9 | 0 | 0 | 0 | 0 | 55.45595 | 0 | 0 | 0 | 0.9 | 0.8773 | 0 | 0 | 0 | 0 | 0 | 0 | 0 | 0 | 0 | 0 | 0 | 0 | 0 | 0 | 0 | 0 | 0 | 0 | 0 | 0 | 0 | 0 | 0 | 0 | 0 | 0 | 0 | 0 | 0 | 0 | 0 | 0 | 0 | 0 | 0 | [14 empty] | 0 | 0 | 0 | 0 | 0 | 0 | 0 | 0 | -10 | 0 | 0 | Off | 0 | 0
1088.13 | 5.4454 | 155.4762 | 0.012 | 25 | 25 | 0 | 0 | 25 | 90 | 87.76 | 0 | 0 | 200 | 181.1 | 181.1 | 18.9 | 18.9 | 0 | 0 | 0 | 0 | 55.46737 | 0 | 0 | 0 | 0.9 | 0.8776 | 0 | 0 | 0 | 0 | 0 | 0 | 0 | 0 | 0 | 0 | 0 | 0 | 0 | 0 | 0 | 0 | 0 | 0 | 0 | 0 | 0 | 0 | 0 | 0 | 0 | 0 | 0 | 0 | 0 | 0 | 0 | 0 | 0 | 0 | 0 | [14 empty] | 0 | 0 | 0 | 0 | 0 | 0 | 0 | 0 | -10 | 0 | 0 | Off | 0 | 0
1089.13 | 5.4459 | 155.4905 | 0.0131 | 25 | 25 | 0 | 0 | 25.1 | 90 | 87.75 | 0 | 0 | 200 | 181.1 | 181.1 | 18.9 | 18.8 | 0 | 0 | 0 | 0 | 55.48164 | 0 | 0 | 0 | 0.9 | 0.8775 | 0 | 0 | 0 | 0 | 0 | 0 | 0 | 0 | 0 | 0 | 0 | 0 | 0 | 0 | 0 | 0 | 0 | 0 | 0 | 0 | 0 | 0 | 0 | 0 | 0 | 0 | 0 | 0 | 0 | 0 | 0 | 0 | 0 | 0 | 0 | [14 empty] | 0 | 0 | 0 | 0 | 0 | 0 | 0 | 0 | -10 | 0 | 0 | Off | 0 | 0
1090.14 | 5.4465 | 155.5077 | 0.0144 | 25 | 25 | 0 | 0 | 25.1 | 90 | 87.7 | 0 | 0 | 200 | 181.1 | 181.1 | 18.9 | 18.9 | 0 | 0 | 0 | 0 | 55.49877 | 0 | 0 | 0 | 0.9 | 0.877 | 0 | 0 | 0 | 0 | 0 | 0 | 0 | 0 | 0 | 0 | 0 | 0 | 0 | 0 | 0 | 0 | 0 | 0 | 0 | 0 | 0 | 0 | 0 | 0 | 0 | 0 | 0 | 0 | 0 | 0 | 0 | 0 | 0 | 0 | 0 | [14 empty] | 0 | 0 | 0 | 0 | 0 | 0 | 0 | 0 | -10 | 0 | 0 | Off | 0 | 0
1091.14 | 5.447 | 155.5219 | 0.0149 | 25 | 25 | 0 | 0 | 25.1 | 90 | 87.67 | 0 | 0 | 200 | 181.1 | 181.1 | 18.9 | 18.9 | 0 | 0 | 0 | 0 | 55.51305 | 0 | 0 | 0 | 0.9 | 0.8767 | 0 | 0 | 0 | 0 | 0 | 0 | 0 | 0 | 0 | 0 | 0 | 0 | 0 | 0 | 0 | 0 | 0 | 0 | 0 | 0 | 0 | 0 | 0 | 0 | 0 | 0 | 0 | 0 | 0 | 0 | 0 | 0 | 0 | 0 | 0 | [14 empty] | 0 | 0 | 0 | 0 | 0 | 0 | 0 | 0 | -10 | 0 | 0 | Off | 0 | 0
1092.14 | 5.4473 | 155.5305 | 0.0144 | 25 | 25 | 0 | 0 | 25.1 | 90 | 87.69 | 0 | 0 | 200 | 181.1 | 181.2 | 18.9 | 18.9 | 0 | 0 | 0 | 0 | 55.52161 | 0 | 0 | 0 | 0.9 | 0.8769 | 0 | 0 | 0 | 0 | 0 | 0 | 0 | 0 | 0 | 0 | 0 | 0 | 0 | 0 | 0 | 0 | 0 | 0 | 0 | 0 | 0 | 0 | 0 | 0 | 0 | 0 | 0 | 0 | 0 | 0 | 0 | 0 | 0 | 0 | 0 | [14 empty] | 0 | 0 | 0 | 0 | 0 | 0 | 0 | 0 | -10 | 0 | 0 | Off | 0 | 0
1093.15 | 5.4474 | 155.5333 | 0.0123 | 25 | 25 | 0 | 0 | 25.1 | 90 | 87.69 | 0 | 0 | 200 | 181.1 | 181.1 | 18.9 | 18.9 | 0 | 0 | 0 | 0 | 55.52447 | 0 | 0 | 0 | 0.9 | 0.8769 | 0 | 0 | 0 | 0 | 0 | 0 | 0 | 0 | 0 | 0 | 0 | 0 | 0 | 0 | 0 | 0 | 0 | 0 | 0 | 0 | 0 | 0 | 0 | 0 | 0 | 0 | 0 | 0 | 0 | 0 | 0 | 0 | 0 | 0 | 0 | [14 empty] | 0 | 0 | 0 | 0 | 0 | 0 | 0 | 0 | -10 | 0 | 0 | Off | 0 | 0
1094.15 | 5.4474 | 155.5333 | 0.0084 | 25 | 25 | 0 | 0 | 25.1 | 90 | 87.69 | 0 | 0 | 200 | 181.1 | 181.1 | 18.9 | 18.9 | 0 | 0 | 0 | 0 | 55.52447 | 0 | 0 | 0 | 0.9 | 0.8769 | 0 | 0 | 0 | 0 | 0 | 0 | 0 | 0 | 0 | 0 | 0 | 0 | 0 | 0 | 0 | 0 | 0 | 0 | 0 | 0 | 0 | 0 | 0 | 0 | 0 | 0 | 0 | 0 | 0 | 0 | 0 | 0 | 0 | 0 | 0 | [14 empty] | 0 | 0 | 0 | 0 | 0 | 0 | 0 | 0 | -10 | 0 | 0 | Off | 0 | 0
1095.15 | 5.4474 | 155.5333 | 0.0045 | 25 | 25 | 0 | 0 | 25 | 90 | 87.72 | 0 | 0 | 200 | 181.1 | 181.1 | 18.9 | 18.9 | 0 | 0 | 0 | 0 | 55.52447 | 0 | 0 | 0 | 0.9 | 0.8772 | 0 | 0 | 0 | 0 | 0 | 0 | 0 | 0 | 0 | 0 | 0 | 0 | 0 | 0 | 0 | 0 | 0 | 0 | 0 | 0 | 0 | 0 | 0 | 0 | 0 | 0 | 0 | 0 | 0 | 0 | 0 | 0 | 0 | 0 | 0 | [14 empty] | 0 | 0 | 0 | 0 | 0 | 0 | 0 | 0 | -10 | 0 | 0 | Off | 0 | 0
1096.16 | 5.4473 | 155.5305 | 0.0012 | 25 | 25 | 0 | 0 | 25.1 | 90 | 87.72 | 0 | 0 | 200 | 181.1 | 181.1 | 18.9 | 18.9 | 0 | 0 | 0 | 0 | 55.52161 | 0 | 0 | 0 | 0.9 | 0.8772 | 0 | 0 | 0 | 0 | 0 | 0 | 0 | 0 | 0 | 0 | 0 | 0 | 0 | 0 | 0 | 0 | 0 | 0 | 0 | 0 | 0 | 0 | 0 | 0 | 0 | 0 | 0 | 0 | 0 | 0 | 0 | 0 | 0 | 0 | 0 | [14 empty] | 0 | 0 | 0 | 0 | 0 | 0 | 0 | 0 | -10 | 0 | 0 | Off | 0 | 0
1097.17 | 5.4472 | 155.5276 | -0.0007 | 25 | 25 | 0 | 0 | 25 | 90 | 87.67 | 0 | 0 | 200 | 181.1 | 181.1 | 18.9 | 18.9 | 0 | 0 | 0 | 0 | 55.51876 | 0 | 0 | 0 | 0.9 | 0.8767 | 0 | 0 | 0 | 0 | 0 | 0 | 0 | 0 | 0 | 0 | 0 | 0 | 0 | 0 | 0 | 0 | 0 | 0 | 0 | 0 | 0 | 0 | 0 | 0 | 0 | 0 | 0 | 0 | 0 | 0 | 0 | 0 | 0 | 0 | 0 | [14 empty] | 0 | 0 | 0 | 0 | 0 | 0 | 0 | 0 | -10 | 0 | 0 | Off | 0 | 0
1098.17 | 5.4471 | 155.5248 | -0.0017 | 25 | 25 | 0 | 0 | 25.1 | 90 | 87.66 | 0 | 0 | 200 | 181.1 | 181 | 18.9 | 18.8 | 0 | 0 | 0 | 0 | 55.5159 | 0 | 0 | 0 | 0.9 | 0.8766 | 0 | 0 | 0 | 0 | 0 | 0 | 0 | 0 | 0 | 0 | 0 | 0 | 0 | 0 | 0 | 0 | 0 | 0 | 0 | 0 | 0 | 0 | 0 | 0 | 0 | 0 | 0 | 0 | 0 | 0 | 0 | 0 | 0 | 0 | 0 | [14 empty] | 0 | 0 | 0 | 0 | 0 | 0 | 0 | 0 | -10 | 0 | 0 | Off | 0 | 0
1099.17 | 5.4469 | 155.5191 | -0.0028 | 25 | 25 | 0 | 0 | 25.1 | 90 | 87.72 | 0 | 0 | 200 | 181.1 | 181.2 | 18.9 | 18.8 | 0 | 0 | 0 | 0 | 55.51019 | 0 | 0 | 0 | 0.9 | 0.8772 | 0 | 0 | 0 | 0 | 0 | 0 | 0 | 0 | 0 | 0 | 0 | 0 | 0 | 0 | 0 | 0 | 0 | 0 | 0 | 0 | 0 | 0 | 0 | 0 | 0 | 0 | 0 | 0 | 0 | 0 | 0 | 0 | 0 | 0 | 0 | [14 empty] | 0 | 0 | 0 | 0 | 0 | 0 | 0 | 0 | -10 | 0 | 0 | Off | 0 | 0
1100.18 | 5.4468 | 155.5162 | -0.0036 | 25 | 25 | 0 | 0 | 25.1 | 90 | 87.75 | 0 | 0 | 200 | 181.1 | 181.1 | 18.9 | 18.9 | 0 | 0 | 0 | 0 | 55.50734 | 0 | 0 | 0 | 0.9 | 0.8775 | 0 | 0 | 0 | 0 | 0 | 0 | 0 | 0 | 0 | 0 | 0 | 0 | 0 | 0 | 0 | 0 | 0 | 0 | 0 | 0 | 0 | 0 | 0 | 0 | 0 | 0 | 0 | 0 | 0 | 0 | 0 | 0 | 0 | 0 | 0 | [14 empty] | 0 | 0 | 0 | 0 | 0 | 0 | 0 | 0 | -10 | 0 | 0 | Off | 0 | 0
1101.18 | 5.4467 | 155.5134 | -0.004 | 25 | 25 | 0 | 0 | 25 | 90 | 87.71 | 0 | 0 | 200 | 181.1 | 181.1 | 18.9 | 18.9 | 0 | 0 | 0 | 0 | 55.50448 | 0 | 0 | 0 | 0.9 | 0.8771 | 0 | 0 | 0 | 0 | 0 | 0 | 0 | 0 | 0 | 0 | 0 | 0 | 0 | 0 | 0 | 0 | 0 | 0 | 0 | 0 | 0 | 0 | 0 | 0 | 0 | 0 | 0 | 0 | 0 | 0 | 0 | 0 | 0 | 0 | 0 | [14 empty] | 0 | 0 | 0 | 0 | 0 | 0 | 0 | 0 | -10 | 0 | 0 | Off | 0 | 0
1102.18 | 5.4464 | 155.5048 | -0.0044 | 25 | 25 | 0 | 0 | 25 | 90 | 87.74 | 0 | 0 | 200 | 181.1 | 181 | 18.9 | 18.9 | 0 | 0 | 0 | 0 | 55.49592 | 0 | 0 | 0 | 0.9 | 0.8774 | 0 | 0 | 0 | 0 | 0 | 0 | 0 | 0 | 0 | 0 | 0 | 0 | 0 | 0 | 0 | 0 | 0 | 0 | 0 | 0 | 0 | 0 | 0 | 0 | 0 | 0 | 0 | 0 | 0 | 0 | 0 | 0 | 0 | 0 | 0 | [14 empty] | 0 | 0 | 0 | 0 | 0 | 0 | 0 | 0 | -10 | 0 | 0 | Off | 0 | 0
1103.18 | 5.4463 | 155.5019 | -0.0046 | 25 | 25 | 0 | 0 | 25 | 90 | 87.7 | 0 | 0 | 200 | 181.1 | 181 | 18.9 | 18.9 | 0 | 0 | 0 | 0 | 55.49306 | 0 | 0 | 0 | 0.9 | 0.877 | 0 | 0 | 0 | 0 | 0 | 0 | 0 | 0 | 0 | 0 | 0 | 0 | 0 | 0 | 0 | 0 | 0 | 0 | 0 | 0 | 0 | 0 | 0 | 0 | 0 | 0 | 0 | 0 | 0 | 0 | 0 | 0 | 0 | 0 | 0 | [14 empty] | 0 | 0 | 0 | 0 | 0 | 0 | 0 | 0 | -10 | 0 | 0 | Off | 0 | 0
1104.18 | 5.4463 | 155.5019 | -0.0043 | 25 | 25 | 0 | 0 | 25 | 90 | 87.75 | 0 | 0 | 200 | 181.1 | 181 | 18.9 | 18.9 | 0 | 0 | 0 | 0 | 55.49306 | 0 | 0 | 0 | 0.9 | 0.8775 | 0 | 0 | 0 | 0 | 0 | 0 | 0 | 0 | 0 | 0 | 0 | 0 | 0 | 0 | 0 | 0 | 0 | 0 | 0 | 0 | 0 | 0 | 0 | 0 | 0 | 0 | 0 | 0 | 0 | 0 | 0 | 0 | 0 | 0 | 0 | [14 empty] | 0 | 0 | 0 | 0 | 0 | 0 | 0 | 0 | -10 | 0 | 0 | Off | 0 | 0
1105.18 | 5.4461 | 155.4962 | -0.0037 | 25 | 25 | 0 | 0 | 25 | 90 | 87.75 | 0 | 0 | 200 | 181.1 | 181.1 | 18.9 | 18.9 | 0 | 0 | 0 | 0 | 55.48735 | 0 | 0 | 0 | 0.9 | 0.8775 | 0 | 0 | 0 | 0 | 0 | 0 | 0 | 0 | 0 | 0 | 0 | 0 | 0 | 0 | 0 | 0 | 0 | 0 | 0 | 0 | 0 | 0 | 0 | 0 | 0 | 0 | 0 | 0 | 0 | 0 | 0 | 0 | 0 | 0 | 0 | [14 empty] | 0 | 0 | 0 | 0 | 0 | 0 | 0 | 0 | -10 | 0 | 0 | Off | 0 | 0
1106.18 | 5.4461 | 155.4962 | -0.003 | 25 | 25 | 0 | 0 | 25 | 90 | 87.73 | 0 | 0 | 200 | 181.1 | 181.1 | 18.9 | 18.9 | 0 | 0 | 0 | 0 | 55.48735 | 0 | 0 | 0 | 0.9 | 0.8773 | 0 | 0 | 0 | 0 | 0 | 0 | 0 | 0 | 0 | 0 | 0 | 0 | 0 | 0 | 0 | 0 | 0 | 0 | 0 | 0 | 0 | 0 | 0 | 0 | 0 | 0 | 0 | 0 | 0 | 0 | 0 | 0 | 0 | 0 | 0 | [14 empty] | 0 | 0 | 0 | 0 | 0 | 0 | 0 | 0 | -10 | 0 | 0 | Off | 0 | 0
1107.18 | 5.4461 | 155.4962 | -0.002 | 25 | 25 | 0 | 0 | 25 | 90 | 87.75 | 0 | 0 | 200 | 181.1 | 181.1 | 18.9 | 18.9 | 0 | 0 | 0 | 0 | 55.48735 | 0 | 0 | 0 | 0.9 | 0.8775 | 0 | 0 | 0 | 0 | 0 | 0 | 0 | 0 | 0 | 0 | 0 | 0 | 0 | 0 | 0 | 0 | 0 | 0 | 0 | 0 | 0 | 0 | 0 | 0 | 0 | 0 | 0 | 0 | 0 | 0 | 0 | 0 | 0 | 0 | 0 | [14 empty] | 0 | 0 | 0 | 0 | 0 | 0 | 0 | 0 | -10 | 0 | 0 | Off | 0 | 0
1108.19 | 5.4462 | 155.4991 | -0.0014 | 25 | 25 | 0 | 0 | 25 | 90 | 87.72 | 0 | 0 | 200 | 181.1 | 181.1 | 18.9 | 18.9 | 0 | 0 | 0 | 0 | 55.49021 | 0 | 0 | 0 | 0.9 | 0.8772 | 0 | 0 | 0 | 0 | 0 | 0 | 0 | 0 | 0 | 0 | 0 | 0 | 0 | 0 | 0 | 0 | 0 | 0 | 0 | 0 | 0 | 0 | 0 | 0 | 0 | 0 | 0 | 0 | 0 | 0 | 0 | 0 | 0 | 0 | 0 | [14 empty] | 0 | 0 | 0 | 0 | 0 | 0 | 0 | 0 | -10 | 0 | 0 | Off | 0 | 0
1109.19 | 5.4463 | 155.5019 | 0.0003 | 25 | 25 | 0 | 0 | 25 | 90 | 87.66 | 0 | 0 | 200 | 181.1 | 181.1 | 18.9 | 18.9 | 0 | 0 | 0 | 0 | 55.49306 | 0 | 0 | 0 | 0.9 | 0.8766 | 0 | 0 | 0 | 0 | 0 | 0 | 0 | 0 | 0 | 0 | 0 | 0 | 0 | 0 | 0 | 0 | 0 | 0 | 0 | 0 | 0 | 0 | 0 | 0 | 0 | 0 | 0 | 0 | 0 | 0 | 0 | 0 | 0 | 0 | 0 | [14 empty] | 0 | 0 | 0 | 0 | 0 | 0 | 0 | 0 | -10 | 0 | 0 | Off | 0 | 0
1110.19 | 5.4464 | 155.5048 | 0.0019 | 25 | 25 | 0 | 0 | 25 | 90 | 87.61 | 0 | 0 | 200 | 181.1 | 181.1 | 18.9 | 18.8 | 0 | 0 | 0 | 0 | 55.49592 | 0 | 0 | 0 | 0.9 | 0.8761 | 0 | 0 | 0 | 0 | 0 | 0 | 0 | 0 | 0 | 0 | 0 | 0 | 0 | 0 | 0 | 0 | 0 | 0 | 0 | 0 | 0 | 0 | 0 | 0 | 0 | 0 | 0 | 0 | 0 | 0 | 0 | 0 | 0 | 0 | 0 | [14 empty] | 0 | 0 | 0 | 0 | 0 | 0 | 0 | 0 | -10 | 0 | 0 | Off | 0 | 0
1111.19 | 5.4463 | 155.5019 | 0.0019 | 25 | 25 | 0 | 0 | 25 | 90 | 87.64 | 0 | 0 | 200 | 181.1 | 181.1 | 18.9 | 18.9 | 0 | 0 | 0 | 0 | 55.49306 | 0 | 0 | 0 | 0.9 | 0.8764 | 0 | 0 | 0 | 0 | 0 | 0 | 0 | 0 | 0 | 0 | 0 | 0 | 0 | 0 | 0 | 0 | 0 | 0 | 0 | 0 | 0 | 0 | 0 | 0 | 0 | 0 | 0 | 0 | 0 | 0 | 0 | 0 | 0 | 0 | 0 | [14 empty] | 0 | 0 | 0 | 0 | 0 | 0 | 0 | 0 | -10 | 0 | 0 | Off | 0 | 0
1112.19 | 5.4462 | 155.4991 | 0.0007 | 25 | 25 | 0 | 0 | 25 | 90 | 87.66 | 0 | 0 | 200 | 181.1 | 181.1 | 18.9 | 18.8 | 0 | 0 | 0 | 0 | 55.49021 | 0 | 0 | 0 | 0.9 | 0.8766 | 0 | 0 | 0 | 0 | 0 | 0 | 0 | 0 | 0 | 0 | 0 | 0 | 0 | 0 | 0 | 0 | 0 | 0 | 0 | 0 | 0 | 0 | 0 | 0 | 0 | 0 | 0 | 0 | 0 | 0 | 0 | 0 | 0 | 0 | 0 | [14 empty] | 0 | 0 | 0 | 0 | 0 | 0 | 0 | 0 | -10 | 0 | 0 | Off | 0 | 0
1113.19 | 5.4458 | 155.4877 | -0.002 | 25 | 25 | 0 | 0 | 25 | 90 | 87.67 | 0 | 0 | 200 | 181.1 | 181.1 | 18.9 | 18.9 | 0 | 0 | 0 | 0 | 55.47879 | 0 | 0 | 0 | 0.9 | 0.8767 | 0 | 0 | 0 | 0 | 0 | 0 | 0 | 0 | 0 | 0 | 0 | 0 | 0 | 0 | 0 | 0 | 0 | 0 | 0 | 0 | 0 | 0 | 0 | 0 | 0 | 0 | 0 | 0 | 0 | 0 | 0 | 0 | 0 | 0 | 0 | [14 empty] | 0 | 0 | 0 | 0 | 0 | 0 | 0 | 0 | -10 | 0 | 0 | Off | 0 | 0
1114.19 | 5.4454 | 155.4762 | -0.0052 | 25 | 25 | 0 | 0 | 25 | 90 | 87.72 | 0 | 0 | 200 | 181.1 | 181.1 | 18.9 | 18.9 | 0 | 0 | 0 | 0 | 55.46737 | 0 | 0 | 0 | 0.9 | 0.8772 | 0 | 0 | 0 | 0 | 0 | 0 | 0 | 0 | 0 | 0 | 0 | 0 | 0 | 0 | 0 | 0 | 0 | 0 | 0 | 0 | 0 | 0 | 0 | 0 | 0 | 0 | 0 | 0 | 0 | 0 | 0 | 0 | 0 | 0 | 0 | [14 empty] | 0 | 0 | 0 | 0 | 0 | 0 | 0 | 0 | -10 | 0 | 0 | Off | 0 | 0
1115.2 | 5.4451 | 155.4677 | -0.008 | 25 | 25 | 0 | 0 | 25 | 90 | 87.78 | 0 | 0 | 200 | 181.1 | 181.1 | 18.9 | 18.9 | 0 | 0 | 0 | 0 | 55.4588 | 0 | 0 | 0 | 0.9 | 0.8778 | 0 | 0 | 0 | 0 | 0 | 0 | 0 | 0 | 0 | 0 | 0 | 0 | 0 | 0 | 0 | 0 | 0 | 0 | 0 | 0 | 0 | 0 | 0 | 0 | 0 | 0 | 0 | 0 | 0 | 0 | 0 | 0 | 0 | 0 | 0 | [14 empty] | 0 | 0 | 0 | 0 | 0 | 0 | 0 | 0 | -10 | 0 | 0 | Off | 0 | 0
1116.21 | 5.4448 | 155.4591 | -0.0094 | 25 | 25 | 0 | 0 | 25 | 90 | 87.72 | 0 | 0 | 200 | 181.1 | 181.1 | 18.9 | 18.8 | 0 | 0 | 0 | 0 | 55.45024 | 0 | 0 | 0 | 0.9 | 0.8772 | 0 | 0 | 0 | 0 | 0 | 0 | 0 | 0 | 0 | 0 | 0 | 0 | 0 | 0 | 0 | 0 | 0 | 0 | 0 | 0 | 0 | 0 | 0 | 0 | 0 | 0 | 0 | 0 | 0 | 0 | 0 | 0 | 0 | 0 | 0 | [14 empty] | 0 | 0 | 0 | 0 | 0 | 0 | 0 | 0 | -10 | 0 | 0 | Off | 0 | 0
1117.21 | 5.4446 | 155.4534 | -0.0092 | 25 | 25 | 0 | 0 | 25 | 90 | 87.71 | 0 | 0 | 200 | 181.1 | 181 | 18.9 | 18.9 | 0 | 0 | 0 | 0 | 55.44453 | 0 | 0 | 0 | 0.9 | 0.8771 | 0 | 0 | 0 | 0 | 0 | 0 | 0 | 0 | 0 | 0 | 0 | 0 | 0 | 0 | 0 | 0 | 0 | 0 | 0 | 0 | 0 | 0 | 0 | 0 | 0 | 0 | 0 | 0 | 0 | 0 | 0 | 0 | 0 | 0 | 0 | [14 empty] | 0 | 0 | 0 | 0 | 0 | 0 | 0 | 0 | -10 | 0 | 0 | Off | 0 | 0
1118.21 | 5.4446 | 155.4534 | -0.0072 | 25 | 25 | 0 | 0 | 25 | 90 | 87.72 | 0 | 0 | 200 | 181.1 | 181.1 | 18.9 | 18.9 | 0 | 0 | 0 | 0 | 55.44453 | 0 | 0 | 0 | 0.9 | 0.8772 | 0 | 0 | 0 | 0 | 0 | 0 | 0 | 0 | 0 | 0 | 0 | 0 | 0 | 0 | 0 | 0 | 0 | 0 | 0 | 0 | 0 | 0 | 0 | 0 | 0 | 0 | 0 | 0 | 0 | 0 | 0 | 0 | 0 | 0 | 0 | [14 empty] | 0 | 0 | 0 | 0 | 0 | 0 | 0 | 0 | -10 | 0 | 0 | Off | 0 | 0
1119.21 | 5.4448 | 155.4591 | -0.0042 | 25 | 25 | 0 | 0 | 25 | 90 | 87.72 | 0 | 0 | 200 | 181.1 | 181.1 | 18.9 | 18.9 | 0 | 0 | 0 | 0 | 55.45024 | 0 | 0 | 0 | 0.9 | 0.8772 | 0 | 0 | 0 | 0 | 0 | 0 | 0 | 0 | 0 | 0 | 0 | 0 | 0 | 0 | 0 | 0 | 0 | 0 | 0 | 0 | 0 | 0 | 0 | 0 | 0 | 0 | 0 | 0 | 0 | 0 | 0 | 0 | 0 | 0 | 0 | [14 empty] | 0 | 0 | 0 | 0 | 0 | 0 | 0 | 0 | -10 | 0 | 0 | Off | 0 | 0
1120.21 | 5.4448 | 155.4591 | -0.0013 | 25 | 25 | 0 | 0 | 25 | 90 | 87.73 | 0 | 0 | 200 | 181.1 | 181.1 | 18.9 | 18.9 | 0 | 0 | 0 | 0 | 55.45024 | 0 | 0 | 0 | 0.9 | 0.8773 | 0 | 0 | 0 | 0 | 0 | 0 | 0 | 0 | 0 | 0 | 0 | 0 | 0 | 0 | 0 | 0 | 0 | 0 | 0 | 0 | 0 | 0 | 0 | 0 | 0 | 0 | 0 | 0 | 0 | 0 | 0 | 0 | 0 | 0 | 0 | [14 empty] | 0 | 0 | 0 | 0 | 0 | 0 | 0 | 0 | -10 | 0 | 0 | Off | 0 | 0
1121.21 | 5.4447 | 155.4563 | 0.0007 | 25 | 25 | 0 | 0 | 25 | 90 | 87.78 | 0 | 0 | 200 | 181.1 | 181 | 18.9 | 18.9 | 0 | 0 | 0 | 0 | 55.44738 | 0 | 0 | 0 | 0.9 | 0.8778 | 0 | 0 | 0 | 0 | 0 | 0 | 0 | 0 | 0 | 0 | 0 | 0 | 0 | 0 | 0 | 0 | 0 | 0 | 0 | 0 | 0 | 0 | 0 | 0 | 0 | 0 | 0 | 0 | 0 | 0 | 0 | 0 | 0 | 0 | 0 | [14 empty] | 0 | 0 | 0 | 0 | 0 | 0 | 0 | 0 | -10 | 0 | 0 | Off | 0 | 0
1122.21 | 5.4447 | 155.4563 | 0.0009 | 25 | 25 | 0 | 0 | 25 | 90 | 87.81 | 0 | 0 | 200 | 181.1 | 181.1 | 18.9 | 18.8 | 0 | 0 | 0 | 0 | 55.44738 | 0 | 0 | 0 | 0.9 | 0.8781 | 0 | 0 | 0 | 0 | 0 | 0 | 0 | 0 | 0 | 0 | 0 | 0 | 0 | 0 | 0 | 0 | 0 | 0 | 0 | 0 | 0 | 0 | 0 | 0 | 0 | 0 | 0 | 0 | 0 | 0 | 0 | 0 | 0 | 0 | 0 | [14 empty] | 0 | 0 | 0 | 0 | 0 | 0 | 0 | 0 | -10 | 0 | 0 | Off | 0 | 0
1123.21 | 5.445 | 155.4648 | 0.001 | 25 | 25 | 0 | 0 | 25 | 90 | 87.73 | 0 | 0 | 200 | 181.1 | 181 | 18.9 | 18.8 | 0 | 0 | 0 | 0 | 55.45595 | 0 | 0 | 0 | 0.9 | 0.8773 | 0 | 0 | 0 | 0 | 0 | 0 | 0 | 0 | 0 | 0 | 0 | 0 | 0 | 0 | 0 | 0 | 0 | 0 | 0 | 0 | 0 | 0 | 0 | 0 | 0 | 0 | 0 | 0 | 0 | 0 | 0 | 0 | 0 | 0 | 0 | [14 empty] | 0 | 0 | 0 | 0 | 0 | 0 | 0 | 0 | -10 | 0 | 0 | Off | 0 | 0
1124.21 | 5.4453 | 155.4734 | 0.0025 | 25 | 25 | 0 | 0 | 25 | 90 | 87.7 | 0 | 0 | 200 | 181.1 | 181.1 | 18.9 | 18.9 | 0 | 0 | 0 | 0 | 55.46451 | 0 | 0 | 0 | 0.9 | 0.877 | 0 | 0 | 0 | 0 | 0 | 0 | 0 | 0 | 0 | 0 | 0 | 0 | 0 | 0 | 0 | 0 | 0 | 0 | 0 | 0 | 0 | 0 | 0 | 0 | 0 | 0 | 0 | 0 | 0 | 0 | 0 | 0 | 0 | 0 | 0 | [14 empty] | 0 | 0 | 0 | 0 | 0 | 0 | 0 | 0 | -10 | 0 | 0 | Off | 0 | 0
1125.21 | 5.4455 | 155.4791 | 0.0049 | 25 | 25 | 0 | 0 | 25 | 90 | 87.67 | 0 | 0 | 200 | 181.1 | 181 | 18.9 | 18.9 | 0 | 0 | 0 | 0 | 55.47022 | 0 | 0 | 0 | 0.9 | 0.8767 | 0 | 0 | 0 | 0 | 0 | 0 | 0 | 0 | 0 | 0 | 0 | 0 | 0 | 0 | 0 | 0 | 0 | 0 | 0 | 0 | 0 | 0 | 0 | 0 | 0 | 0 | 0 | 0 | 0 | 0 | 0 | 0 | 0 | 0 | 0 | [14 empty] | 0 | 0 | 0 | 0 | 0 | 0 | 0 | 0 | -10 | 0 | 0 | Off | 0 | 0
1126.22 | 5.4458 | 155.4877 | 0.0072 | 25 | 25 | 0 | 0 | 25 | 90 | 87.63 | 0 | 0 | 200 | 181.1 | 181.1 | 18.9 | 18.9 | 0 | 0 | 0 | 0 | 55.47879 | 0 | 0 | 0 | 0.9 | 0.8763 | 0 | 0 | 0 | 0 | 0 | 0 | 0 | 0 | 0 | 0 | 0 | 0 | 0 | 0 | 0 | 0 | 0 | 0 | 0 | 0 | 0 | 0 | 0 | 0 | 0 | 0 | 0 | 0 | 0 | 0 | 0 | 0 | 0 | 0 | 0 | [14 empty] | 0 | 0 | 0 | 0 | 0 | 0 | 0 | 0 | -10 | 0 | 0 | Off | 0 | 0
1127.22 | 5.446 | 155.4934 | 0.0076 | 25 | 25 | 0 | 0 | 25 | 90 | 87.64 | 0 | 0 | 200 | 181.1 | 181 | 18.9 | 18.9 | 0 | 0 | 0 | 0 | 55.4845 | 0 | 0 | 0 | 0.9 | 0.8764 | 0 | 0 | 0 | 0 | 0 | 0 | 0 | 0 | 0 | 0 | 0 | 0 | 0 | 0 | 0 | 0 | 0 | 0 | 0 | 0 | 0 | 0 | 0 | 0 | 0 | 0 | 0 | 0 | 0 | 0 | 0 | 0 | 0 | 0 | 0 | [14 empty] | 0 | 0 | 0 | 0 | 0 | 0 | 0 | 0 | -10 | 0 | 0 | Off | 0 | 0
1128.22 | 5.446 | 155.4934 | 0.0062 | 25 | 25 | 0 | 0 | 25 | 90 | 87.72 | 0 | 0 | 200 | 181.1 | 181 | 18.9 | 18.9 | 0 | 0 | 0 | 0 | 55.4845 | 0 | 0 | 0 | 0.9 | 0.8772 | 0 | 0 | 0 | 0 | 0 | 0 | 0 | 0 | 0 | 0 | 0 | 0 | 0 | 0 | 0 | 0 | 0 | 0 | 0 | 0 | 0 | 0 | 0 | 0 | 0 | 0 | 0 | 0 | 0 | 0 | 0 | 0 | 0 | 0 | 0 | [14 empty] | 0 | 0 | 0 | 0 | 0 | 0 | 0 | 0 | -10 | 0 | 0 | Off | 0 | 0
1129.23 | 5.446 | 155.4934 | 0.0042 | 25 | 25 | 0 | 0 | 25.1 | 90 | 87.69 | 0 | 0 | 200 | 181.1 | 181.1 | 18.9 | 18.9 | 0 | 0 | 0 | 0 | 55.4845 | 0 | 0 | 0 | 0.9 | 0.8769 | 0 | 0 | 0 | 0 | 0 | 0 | 0 | 0 | 0 | 0 | 0 | 0 | 0 | 0 | 0 | 0 | 0 | 0 | 0 | 0 | 0 | 0 | 0 | 0 | 0 | 0 | 0 | 0 | 0 | 0 | 0 | 0 | 0 | 0 | 0 | [14 empty] | 0 | 0 | 0 | 0 | 0 | 0 | 0 | 0 | -10 | 0 | 0 | Off | 0 | 0
1130.23 | 5.4459 | 155.4905 | 0.0021 | 25 | 25 | 0 | 0 | 25 | 90 | 87.69 | 0 | 0 | 200 | 181.1 | 181.1 | 18.9 | 18.9 | 0 | 0 | 0 | 0 | 55.48164 | 0 | 0 | 0 | 0.9 | 0.8769 | 0 | 0 | 0 | 0 | 0 | 0 | 0 | 0 | 0 | 0 | 0 | 0 | 0 | 0 | 0 | 0 | 0 | 0 | 0 | 0 | 0 | 0 | 0 | 0 | 0 | 0 | 0 | 0 | 0 | 0 | 0 | 0 | 0 | 0 | 0 | [14 empty] | 0 | 0 | 0 | 0 | 0 | 0 | 0 | 0 | -10 | 0 | 0 | Off | 0 | 0
1131.23 | 5.4458 | 155.4877 | -0.0001 | 25 | 25 | 0 | 0 | 25 | 90 | 87.62 | 0 | 0 | 200 | 181.1 | 181 | 18.9 | 18.9 | 0 | 0 | 0 | 0 | 55.47879 | 0 | 0 | 0 | 0.9 | 0.8762 | 0 | 0 | 0 | 0 | 0 | 0 | 0 | 0 | 0 | 0 | 0 | 0 | 0 | 0 | 0 | 0 | 0 | 0 | 0 | 0 | 0 | 0 | 0 | 0 | 0 | 0 | 0 | 0 | 0 | 0 | 0 | 0 | 0 | 0 | 0 | [14 empty] | 0 | 0 | 0 | 0 | 0 | 0 | 0 | 0 | -10 | 0 | 0 | Off | 0 | 0
1132.23 | 5.4456 | 155.482 | -0.002 | 25 | 25 | 0 | 0 | 25 | 90 | 87.61 | 0 | 0 | 200 | 181.1 | 181.1 | 18.9 | 18.9 | 0 | 0 | 0 | 0 | 55.47308 | 0 | 0 | 0 | 0.9 | 0.8761 | 0 | 0 | 0 | 0 | 0 | 0 | 0 | 0 | 0 | 0 | 0 | 0 | 0 | 0 | 0 | 0 | 0 | 0 | 0 | 0 | 0 | 0 | 0 | 0 | 0 | 0 | 0 | 0 | 0 | 0 | 0 | 0 | 0 | 0 | 0 | [14 empty] | 0 | 0 | 0 | 0 | 0 | 0 | 0 | 0 | -10 | 0 | 0 | Off | 0 | 0
1133.24 | 5.4453 | 155.4734 | -0.0039 | 25 | 25 | 0 | 0 | 25.1 | 90 | 87.68 | 0 | 0 | 200 | 181.1 | 181.1 | 18.9 | 18.9 | 0 | 0 | 0 | 0 | 55.46451 | 0 | 0 | 0 | 0.9 | 0.8768 | 0 | 0 | 0 | 0 | 0 | 0 | 0 | 0 | 0 | 0 | 0 | 0 | 0 | 0 | 0 | 0 | 0 | 0 | 0 | 0 | 0 | 0 | 0 | 0 | 0 | 0 | 0 | 0 | 0 | 0 | 0 | 0 | 0 | 0 | 0 | [14 empty] | 0 | 0 | 0 | 0 | 0 | 0 | 0 | 0 | -10 | 0 | 0 | Off | 0 | 0
1134.25 | 5.4451 | 155.4677 | -0.0056 | 25 | 25 | 0 | 0 | 25 | 90 | 87.74 | 0 | 0 | 200 | 181.1 | 181 | 18.9 | 18.8 | 0 | 0 | 0 | 0 | 55.4588 | 0 | 0 | 0 | 0.9 | 0.8774 | 0 | 0 | 0 | 0 | 0 | 0 | 0 | 0 | 0 | 0 | 0 | 0 | 0 | 0 | 0 | 0 | 0 | 0 | 0 | 0 | 0 | 0 | 0 | 0 | 0 | 0 | 0 | 0 | 0 | 0 | 0 | 0 | 0 | 0 | 0 | [14 empty] | 0 | 0 | 0 | 0 | 0 | 0 | 0 | 0 | -10 | 0 | 0 | Off | 0 | 0
1135.25 | 5.4452 | 155.4705 | -0.0053 | 25 | 25.1 | 0 | 0 | 25 | 90 | 87.67 | 0 | 0 | 200 | 181.1 | 181 | 18.9 | 18.9 | 0 | 0 | 0 | 0 | 55.46166 | 0 | 0 | 0 | 0.9 | 0.8767 | 0 | 0 | 0 | 0 | 0 | 0 | 0 | 0 | 0 | 0 | 0 | 0 | 0 | 0 | 0 | 0 | 0 | 0 | 0 | 0 | 0 | 0 | 0 | 0 | 0 | 0 | 0 | 0 | 0 | 0 | 0 | 0 | 0 | 0 | 0 | [14 empty] | 0 | 0 | 0 | 0 | 0 | 0 | 0 | 0 | -10 | 0 | 0 | Off | 0 | 0
1136.25 | 5.4451 | 155.4677 | -0.0039 | 25 | 25 | 0 | 0 | 25.1 | 90 | 87.58 | 0 | 0 | 200 | 181.1 | 181 | 18.9 | 18.9 | 0 | 0 | 0 | 0 | 55.4588 | 0 | 0 | 0 | 0.9 | 0.8758 | 0 | 0 | 0 | 0 | 0 | 0 | 0 | 0 | 0 | 0 | 0 | 0 | 0 | 0 | 0 | 0 | 0 | 0 | 0 | 0 | 0 | 0 | 0 | 0 | 0 | 0 | 0 | 0 | 0 | 0 | 0 | 0 | 0 | 0 | 0 | [14 empty] | 0 | 0 | 0 | 0 | 0 | 0 | 0 | 0 | -10 | 0 | 0 | Off | 0 | 0
1137.25 | 5.4447 | 155.4563 | -0.0035 | 25 | 25 | 0 | 0 | 25 | 90 | 87.61 | 0 | 0 | 200 | 181.1 | 181.1 | 18.9 | 18.9 | 0 | 0 | 0 | 0 | 55.44738 | 0 | 0 | 0 | 0.9 | 0.8761 | 0 | 0 | 0 | 0 | 0 | 0 | 0 | 0 | 0 | 0 | 0 | 0 | 0 | 0 | 0 | 0 | 0 | 0 | 0 | 0 | 0 | 0 | 0 | 0 | 0 | 0 | 0 | 0 | 0 | 0 | 0 | 0 | 0 | 0 | 0 | [14 empty] | 0 | 0 | 0 | 0 | 0 | 0 | 0 | 0 | -10 | 0 | 0 | Off | 0 | 0
1138.26 | 5.4443 | 155.4448 | -0.005 | 25 | 25 | 0 | 0 | 25 | 90 | 87.7 | 0 | 0 | 200 | 181.1 | 181.1 | 18.9 | 18.9 | 0 | 0 | 0 | 0 | 55.43596 | 0 | 0 | 0 | 0.9 | 0.877 | 0 | 0 | 0 | 0 | 0 | 0 | 0 | 0 | 0 | 0 | 0 | 0 | 0 | 0 | 0 | 0 | 0 | 0 | 0 | 0 | 0 | 0 | 0 | 0 | 0 | 0 | 0 | 0 | 0 | 0 | 0 | 0 | 0 | 0 | 0 | [14 empty] | 0 | 0 | 0 | 0 | 0 | 0 | 0 | 0 | -10 | 0 | 0 | Off | 0 | 0
1139.26 | 5.444 | 155.4363 | -0.008 | 25 | 25 | 0 | 0 | 25 | 90 | 87.75 | 0 | 0 | 200 | 181.1 | 181.1 | 18.9 | 18.8 | 0 | 0 | 0 | 0 | 55.4274 | 0 | 0 | 0 | 0.9 | 0.8775 | 0 | 0 | 0 | 0 | 0 | 0 | 0 | 0 | 0 | 0 | 0 | 0 | 0 | 0 | 0 | 0 | 0 | 0 | 0 | 0 | 0 | 0 | 0 | 0 | 0 | 0 | 0 | 0 | 0 | 0 | 0 | 0 | 0 | 0 | 0 | [14 empty] | 0 | 0 | 0 | 0 | 0 | 0 | 0 | 0 | -10 | 0 | 0 | Off | 0 | 0
1140.26 | 5.4437 | 155.4277 | -0.0097 | 25 | 25 | 0 | 0 | 25 | 90 | 87.7 | 0 | 0 | 200 | 181.1 | 181 | 18.9 | 18.9 | 0 | 0 | 0 | 0 | 55.41883 | 0 | 0 | 0 | 0.9 | 0.877 | 0 | 0 | 0 | 0 | 0 | 0 | 0 | 0 | 0 | 0 | 0 | 0 | 0 | 0 | 0 | 0 | 0 | 0 | 0 | 0 | 0 | 0 | 0 | 0 | 0 | 0 | 0 | 0 | 0 | 0 | 0 | 0 | 0 | 0 | 0 | [14 empty] | 0 | 0 | 0 | 0 | 0 | 0 | 0 | 0 | -10 | 0 | 0 | Off | 0 | 0
1141.26 | 5.4434 | 155.4191 | -0.0096 | 25 | 25 | 0 | 0 | 25 | 90 | 87.7 | 0 | 0 | 200 | 181.1 | 181 | 18.9 | 18.8 | 0 | 0 | 0 | 0 | 55.41027 | 0 | 0 | 0 | 0.9 | 0.877 | 0 | 0 | 0 | 0 | 0 | 0 | 0 | 0 | 0 | 0 | 0 | 0 | 0 | 0 | 0 | 0 | 0 | 0 | 0 | 0 | 0 | 0 | 0 | 0 | 0 | 0 | 0 | 0 | 0 | 0 | 0 | 0 | 0 | 0 | 0 | [14 empty] | 0 | 0 | 0 | 0 | 0 | 0 | 0 | 0 | -10 | 0 | 0 | Off | 0 | 0
1142.26 | 5.4431 | 155.4106 | -0.0089 | 25 | 25 | 0 | 0 | 25 | 90 | 87.7 | 0 | 0 | 200 | 181.1 | 181 | 18.9 | 18.9 | 0 | 0 | 0 | 0 | 55.4017 | 0 | 0 | 0 | 0.9 | 0.877 | 0 | 0 | 0 | 0 | 0 | 0 | 0 | 0 | 0 | 0 | 0 | 0 | 0 | 0 | 0 | 0 | 0 | 0 | 0 | 0 | 0 | 0 | 0 | 0 | 0 | 0 | 0 | 0 | 0 | 0 | 0 | 0 | 0 | 0 | 0 | [14 empty] | 0 | 0 | 0 | 0 | 0 | 0 | 0 | 0 | -10 | 0 | 0 | Off | 0 | 0
1143.26 | 5.4431 | 155.4106 | -0.0077 | 25 | 25 | 0 | 0 | 25 | 90 | 87.71 | 0 | 0 | 200 | 181.1 | 181 | 18.9 | 18.9 | 0 | 0 | 0 | 0 | 55.4017 | 0 | 0 | 0 | 0.9 | 0.8771 | 0 | 0 | 0 | 0 | 0 | 0 | 0 | 0 | 0 | 0 | 0 | 0 | 0 | 0 | 0 | 0 | 0 | 0 | 0 | 0 | 0 | 0 | 0 | 0 | 0 | 0 | 0 | 0 | 0 | 0 | 0 | 0 | 0 | 0 | 0 | [14 empty] | 0 | 0 | 0 | 0 | 0 | 0 | 0 | 0 | -10 | 0 | 0 | Off | 0 | 0
1144.27 | 5.4431 | 155.4106 | -0.0058 | 25 | 25 | 0 | 0 | 25 | 90 | 87.73 | 0 | 0 | 200 | 181.1 | 181 | 18.9 | 18.9 | 0 | 0 | 0 | 0 | 55.4017 | 0 | 0 | 0 | 0.9 | 0.8773 | 0 | 0 | 0 | 0 | 0 | 0 | 0 | 0 | 0 | 0 | 0 | 0 | 0 | 0 | 0 | 0 | 0 | 0 | 0 | 0 | 0 | 0 | 0 | 0 | 0 | 0 | 0 | 0 | 0 | 0 | 0 | 0 | 0 | 0 | 0 | [14 empty] | 0 | 0 | 0 | 0 | 0 | 0 | 0 | 0 | -10 | 0 | 0 | Off | 0 | 0
1145.27 | 5.4432 | 155.4134 | -0.003 | 25 | 25 | 0 | 0 | 25 | 90 | 87.7 | 0 | 0 | 200 | 181.1 | 181 | 18.9 | 18.9 | 0 | 0 | 0 | 0 | 55.40456 | 0 | 0 | 0 | 0.9 | 0.877 | 0 | 0 | 0 | 0 | 0 | 0 | 0 | 0 | 0 | 0 | 0 | 0 | 0 | 0 | 0 | 0 | 0 | 0 | 0 | 0 | 0 | 0 | 0 | 0 | 0 | 0 | 0 | 0 | 0 | 0 | 0 | 0 | 0 | 0 | 0 | [14 empty] | 0 | 0 | 0 | 0 | 0 | 0 | 0 | 0 | -10 | 0 | 0 | Off | 0 | 0
1146.27 | 5.4432 | 155.4134 | -0.0002 | 25 | 25 | 0 | 0 | 25 | 90 | 87.69 | 0 | 0 | 200 | 181.1 | 181 | 18.9 | 18.9 | 0 | 0 | 0 | 0 | 55.40456 | 0 | 0 | 0 | 0.9 | 0.8769 | 0 | 0 | 0 | 0 | 0 | 0 | 0 | 0 | 0 | 0 | 0 | 0 | 0 | 0 | 0 | 0 | 0 | 0 | 0 | 0 | 0 | 0 | 0 | 0 | 0 | 0 | 0 | 0 | 0 | 0 | 0 | 0 | 0 | 0 | 0 | [14 empty] | 0 | 0 | 0 | 0 | 0 | 0 | 0 | 0 | -10 | 0 | 0 | Off | 0 | 0
1147.27 | 5.4433 | 155.4163 | 0.0013 | 25 | 25 | 0 | 0 | 25 | 90 | 87.7 | 0 | 0 | 200 | 181.1 | 181.1 | 18.9 | 18.9 | 0 | 0 | 0 | 0 | 55.40741 | 0 | 0 | 0 | 0.9 | 0.877 | 0 | 0 | 0 | 0 | 0 | 0 | 0 | 0 | 0 | 0 | 0 | 0 | 0 | 0 | 0 | 0 | 0 | 0 | 0 | 0 | 0 | 0 | 0 | 0 | 0 | 0 | 0 | 0 | 0 | 0 | 0 | 0 | 0 | 0 | 0 | [14 empty] | 0 | 0 | 0 | 0 | 0 | 0 | 0 | 0 | -10 | 0 | 0 | Off | 0 | 0
1148.27 | 5.4434 | 155.4191 | 0.0019 | 25 | 25 | 0 | 0 | 25 | 90 | 87.7 | 0 | 0 | 200 | 181.1 | 181.2 | 18.9 | 18.9 | 0 | 0 | 0 | 0 | 55.41027 | 0 | 0 | 0 | 0.9 | 0.877 | 0 | 0 | 0 | 0 | 0 | 0 | 0 | 0 | 0 | 0 | 0 | 0 | 0 | 0 | 0 | 0 | 0 | 0 | 0 | 0 | 0 | 0 | 0 | 0 | 0 | 0 | 0 | 0 | 0 | 0 | 0 | 0 | 0 | 0 | 0 | [14 empty] | 0 | 0 | 0 | 0 | 0 | 0 | 0 | 0 | -10 | 0 | 0 | Off | 0 | 0
1149.27 | 5.4434 | 155.4191 | 0.0021 | 25 | 25 | 0 | 0 | 25 | 90 | 87.64 | 0 | 0 | 200 | 181.1 | 181.2 | 18.9 | 18.9 | 0 | 0 | 0 | 0 | 55.41027 | 0 | 0 | 0 | 0.9 | 0.8764 | 0 | 0 | 0 | 0 | 0 | 0 | 0 | 0 | 0 | 0 | 0 | 0 | 0 | 0 | 0 | 0 | 0 | 0 | 0 | 0 | 0 | 0 | 0 | 0 | 0 | 0 | 0 | 0 | 0 | 0 | 0 | 0 | 0 | 0 | 0 | [14 empty] | 0 | 0 | 0 | 0 | 0 | 0 | 0 | 0 | -10 | 0 | 0 | Off | 0 | 0
1150.27 | 5.4433 | 155.4163 | 0.0014 | 25 | 25 | 0 | 0 | 25 | 90 | 87.64 | 0 | 0 | 200 | 181.1 | 181.1 | 18.9 | 18.9 | 0 | 0 | 0 | 0 | 55.40741 | 0 | 0 | 0 | 0.9 | 0.8764 | 0 | 0 | 0 | 0 | 0 | 0 | 0 | 0 | 0 | 0 | 0 | 0 | 0 | 0 | 0 | 0 | 0 | 0 | 0 | 0 | 0 | 0 | 0 | 0 | 0 | 0 | 0 | 0 | 0 | 0 | 0 | 0 | 0 | 0 | 0 | [14 empty] | 0 | 0 | 0 | 0 | 0 | 0 | 0 | 0 | -10 | 0 | 0 | Off | 0 | 0
1151.27 | 5.4432 | 155.4134 | 0 | 25 | 25 | 0 | 0 | 25 | 90 | 87.68 | 0 | 0 | 200 | 181.1 | 181.1 | 18.9 | 18.9 | 0 | 0 | 0 | 0 | 55.40456 | 0 | 0 | 0 | 0.9 | 0.8768 | 0 | 0 | 0 | 0 | 0 | 0 | 0 | 0 | 0 | 0 | 0 | 0 | 0 | 0 | 0 | 0 | 0 | 0 | 0 | 0 | 0 | 0 | 0 | 0 | 0 | 0 | 0 | 0 | 0 | 0 | 0 | 0 | 0 | 0 | 0 | [14 empty] | 0 | 0 | 0 | 0 | 0 | 0 | 0 | 0 | -10 | 0 | 0 | Off | 0 | 0
1152.27 | 5.4429 | 155.4049 | -0.0021 | 25 | 25 | 0 | 0 | 25 | 90 | 87.67 | 0 | 0 | 200 | 181.1 | 181 | 18.9 | 18.9 | 0 | 0 | 0 | 0 | 55.39599 | 0 | 0 | 0 | 0.9 | 0.8767 | 0 | 0 | 0 | 0 | 0 | 0 | 0 | 0 | 0 | 0 | 0 | 0 | 0 | 0 | 0 | 0 | 0 | 0 | 0 | 0 | 0 | 0 | 0 | 0 | 0 | 0 | 0 | 0 | 0 | 0 | 0 | 0 | 0 | 0 | 0 | [14 empty] | 0 | 0 | 0 | 0 | 0 | 0 | 0 | 0 | -10 | 0 | 0 | Off | 0 | 0
1153.28 | 5.4428 | 155.402 | -0.004 | 25 | 25 | 0 | 0 | 25 | 90 | 87.7 | 0 | 0 | 200 | 181.1 | 181 | 18.9 | 18.9 | 0 | 0 | 0 | 0 | 55.39314 | 0 | 0 | 0 | 0.9 | 0.877 | 0 | 0 | 0 | 0 | 0 | 0 | 0 | 0 | 0 | 0 | 0 | 0 | 0 | 0 | 0 | 0 | 0 | 0 | 0 | 0 | 0 | 0 | 0 | 0 | 0 | 0 | 0 | 0 | 0 | 0 | 0 | 0 | 0 | 0 | 0 | [14 empty] | 0 | 0 | 0 | 0 | 0 | 0 | 0 | 0 | -10 | 0 | 0 | Off | 0 | 0
1154.28 | 5.4427 | 155.3992 | -0.0046 | 25 | 25 | 0 | 0 | 25 | 90 | 87.72 | 0 | 0 | 200 | 181.1 | 181 | 18.9 | 18.9 | 0 | 0 | 0 | 0 | 55.39028 | 0 | 0 | 0 | 0.9 | 0.8772 | 0 | 0 | 0 | 0 | 0 | 0 | 0 | 0 | 0 | 0 | 0 | 0 | 0 | 0 | 0 | 0 | 0 | 0 | 0 | 0 | 0 | 0 | 0 | 0 | 0 | 0 | 0 | 0 | 0 | 0 | 0 | 0 | 0 | 0 | 0 | [14 empty] | 0 | 0 | 0 | 0 | 0 | 0 | 0 | 0 | -10 | 0 | 0 | Off | 0 | 0
1155.28 | 5.4426 | 155.3963 | -0.0039 | 25 | 25 | 0 | 0 | 25 | 90 | 87.72 | 0 | 0 | 200 | 181.1 | 181.1 | 18.9 | 18.9 | 0 | 0 | 0 | 0 | 55.38743 | 0 | 0 | 0 | 0.9 | 0.8772 | 0 | 0 | 0 | 0 | 0 | 0 | 0 | 0 | 0 | 0 | 0 | 0 | 0 | 0 | 0 | 0 | 0 | 0 | 0 | 0 | 0 | 0 | 0 | 0 | 0 | 0 | 0 | 0 | 0 | 0 | 0 | 0 | 0 | 0 | 0 | [14 empty] | 0 | 0 | 0 | 0 | 0 | 0 | 0 | 0 | -10 | 0 | 0 | Off | 0 | 0
1156.28 | 5.4426 | 155.3963 | -0.0031 | 25 | 25 | 0 | 0 | 25 | 90 | 87.7 | 0 | 0 | 200 | 181.1 | 180.9 | 18.9 | 18.9 | 0 | 0 | 0 | 0 | 55.38743 | 0 | 0 | 0 | 0.9 | 0.877 | 0 | 0 | 0 | 0 | 0 | 0 | 0 | 0 | 0 | 0 | 0 | 0 | 0 | 0 | 0 | 0 | 0 | 0 | 0 | 0 | 0 | 0 | 0 | 0 | 0 | 0 | 0 | 0 | 0 | 0 | 0 | 0 | 0 | 0 | 0 | [14 empty] | 0 | 0 | 0 | 0 | 0 | 0 | 0 | 0 | -10 | 0 | 0 | Off | 0 | 0
1157.28 | 5.4427 | 155.3992 | -0.0016 | 25 | 25 | 0 | 0 | 25 | 90 | 87.75 | 0 | 0 | 200 | 181.1 | 181.1 | 18.9 | 18.9 | 0 | 0 | 0 | 0 | 55.39028 | 0 | 0 | 0 | 0.9 | 0.8775 | 0 | 0 | 0 | 0 | 0 | 0 | 0 | 0 | 0 | 0 | 0 | 0 | 0 | 0 | 0 | 0 | 0 | 0 | 0 | 0 | 0 | 0 | 0 | 0 | 0 | 0 | 0 | 0 | 0 | 0 | 0 | 0 | 0 | 0 | 0 | [14 empty] | 0 | 0 | 0 | 0 | 0 | 0 | 0 | 0 | -10 | 0 | 0 | Off | 0 | 0
1158.28 | 5.4428 | 155.402 | -0.0003 | 25 | 25 | 0 | 0 | 25 | 90 | 87.75 | 0 | 0 | 200 | 181.1 | 181.1 | 18.9 | 18.8 | 0 | 0 | 0 | 0 | 55.39314 | 0 | 0 | 0 | 0.9 | 0.8775 | 0 | 0 | 0 | 0 | 0 | 0 | 0 | 0 | 0 | 0 | 0 | 0 | 0 | 0 | 0 | 0 | 0 | 0 | 0 | 0 | 0 | 0 | 0 | 0 | 0 | 0 | 0 | 0 | 0 | 0 | 0 | 0 | 0 | 0 | 0 | [14 empty] | 0 | 0 | 0 | 0 | 0 | 0 | 0 | 0 | -10 | 0 | 0 | Off | 0 | 0
1159.29 | 5.443 | 155.4077 | 0.0015 | 25 | 25 | 0 | 0 | 25.1 | 90 | 87.7 | 0 | 0 | 200 | 181.1 | 181.2 | 18.9 | 18.9 | 0 | 0 | 0 | 0 | 55.39885 | 0 | 0 | 0 | 0.9 | 0.877 | 0 | 0 | 0 | 0 | 0 | 0 | 0 | 0 | 0 | 0 | 0 | 0 | 0 | 0 | 0 | 0 | 0 | 0 | 0 | 0 | 0 | 0 | 0 | 0 | 0 | 0 | 0 | 0 | 0 | 0 | 0 | 0 | 0 | 0 | 0 | [14 empty] | 0 | 0 | 0 | 0 | 0 | 0 | 0 | 0 | -10 | 0 | 0 | Off | 0 | 0
1160.29 | 5.443 | 155.4077 | 0.0029 | 25 | 25 | 0 | 0 | 25 | 90 | 87.7 | 0 | 0 | 200 | 181.1 | 181 | 18.9 | 18.9 | 0 | 0 | 0 | 0 | 55.39885 | 0 | 0 | 0 | 0.9 | 0.877 | 0 | 0 | 0 | 0 | 0 | 0 | 0 | 0 | 0 | 0 | 0 | 0 | 0 | 0 | 0 | 0 | 0 | 0 | 0 | 0 | 0 | 0 | 0 | 0 | 0 | 0 | 0 | 0 | 0 | 0 | 0 | 0 | 0 | 0 | 0 | [14 empty] | 0 | 0 | 0 | 0 | 0 | 0 | 0 | 0 | -10 | 0 | 0 | Off | 0 | 0
1161.29 | 5.4431 | 155.4106 | 0.0032 | 25 | 25 | 0 | 0 | 25 | 90 | 87.72 | 0 | 0 | 200 | 181.1 | 181.1 | 18.9 | 18.9 | 0 | 0 | 0 | 0 | 55.4017 | 0 | 0 | 0 | 0.9 | 0.8772 | 0 | 0 | 0 | 0 | 0 | 0 | 0 | 0 | 0 | 0 | 0 | 0 | 0 | 0 | 0 | 0 | 0 | 0 | 0 | 0 | 0 | 0 | 0 | 0 | 0 | 0 | 0 | 0 | 0 | 0 | 0 | 0 | 0 | 0 | 0 | [14 empty] | 0 | 0 | 0 | 0 | 0 | 0 | 0 | 0 | -10 | 0 | 0 | Off | 0 | 0
1162.3 | 5.4432 | 155.4134 | 0.003 | 25 | 25 | 0 | 0 | 25 | 90 | 87.72 | 0 | 0 | 200 | 181.1 | 181.1 | 18.9 | 18.9 | 0 | 0 | 0 | 0 | 55.40456 | 0 | 0 | 0 | 0.9 | 0.8772 | 0 | 0 | 0 | 0 | 0 | 0 | 0 | 0 | 0 | 0 | 0 | 0 | 0 | 0 | 0 | 0 | 0 | 0 | 0 | 0 | 0 | 0 | 0 | 0 | 0 | 0 | 0 | 0 | 0 | 0 | 0 | 0 | 0 | 0 | 0 | [14 empty] | 0 | 0 | 0 | 0 | 0 | 0 | 0 | 0 | -10 | 0 | 0 | Off | 0 | 0
1163.3 | 5.4432 | 155.4134 | 0.0023 | 25 | 25 | 0 | 0 | 25 | 90 | 87.66 | 0 | 0 | 200 | 181.1 | 181.1 | 18.9 | 18.9 | 0 | 0 | 0 | 0 | 55.40456 | 0 | 0 | 0 | 0.9 | 0.8766 | 0 | 0 | 0 | 0 | 0 | 0 | 0 | 0 | 0 | 0 | 0 | 0 | 0 | 0 | 0 | 0 | 0 | 0 | 0 | 0 | 0 | 0 | 0 | 0 | 0 | 0 | 0 | 0 | 0 | 0 | 0 | 0 | 0 | 0 | 0 | [14 empty] | 0 | 0 | 0 | 0 | 0 | 0 | 0 | 0 | -10 | 0 | 0 | Off | 0 | 0
1164.3 | 5.4431 | 155.4106 | 0.0011 | 25 | 25 | 0 | 0 | 25 | 90 | 87.68 | 0 | 0 | 200 | 181.1 | 181 | 18.9 | 18.9 | 0 | 0 | 0 | 0 | 55.4017 | 0 | 0 | 0 | 0.9 | 0.8768 | 0 | 0 | 0 | 0 | 0 | 0 | 0 | 0 | 0 | 0 | 0 | 0 | 0 | 0 | 0 | 0 | 0 | 0 | 0 | 0 | 0 | 0 | 0 | 0 | 0 | 0 | 0 | 0 | 0 | 0 | 0 | 0 | 0 | 0 | 0 | [14 empty] | 0 | 0 | 0 | 0 | 0 | 0 | 0 | 0 | -10 | 0 | 0 | Off | 0 | 0
1165.3 | 5.4431 | 155.4106 | 0.0001 | 25 | 25 | 0 | 0 | 25 | 90 | 87.7 | 0 | 0 | 200 | 181.1 | 181.1 | 18.9 | 18.9 | 0 | 0 | 0 | 0 | 55.4017 | 0 | 0 | 0 | 0.9 | 0.877 | 0 | 0 | 0 | 0 | 0 | 0 | 0 | 0 | 0 | 0 | 0 | 0 | 0 | 0 | 0 | 0 | 0 | 0 | 0 | 0 | 0 | 0 | 0 | 0 | 0 | 0 | 0 | 0 | 0 | 0 | 0 | 0 | 0 | 0 | 0 | [14 empty] | 0 | 0 | 0 | 0 | 0 | 0 | 0 | 0 | -10 | 0 | 0 | Off | 0 | 0
1166.3 | 5.443 | 155.4077 | -0.001 | 25 | 25 | 0 | 0 | 25 | 90 | 87.75 | 0 | 0 | 200 | 181.1 | 181.1 | 18.9 | 18.8 | 0 | 0 | 0 | 0 | 55.39885 | 0 | 0 | 0 | 0.9 | 0.8775 | 0 | 0 | 0 | 0 | 0 | 0 | 0 | 0 | 0 | 0 | 0 | 0 | 0 | 0 | 0 | 0 | 0 | 0 | 0 | 0 | 0 | 0 | 0 | 0 | 0 | 0 | 0 | 0 | 0 | 0 | 0 | 0 | 0 | 0 | 0 | [14 empty] | 0 | 0 | 0 | 0 | 0 | 0 | 0 | 0 | -10 | 0 | 0 | Off | 0 | 0
1167.31 | 5.4429 | 155.4049 | -0.0018 | 25 | 25 | 0 | 0 | 25 | 90 | 87.78 | 0 | 0 | 200 | 181.1 | 181.2 | 18.9 | 18.9 | 0 | 0 | 0 | 0 | 55.39599 | 0 | 0 | 0 | 0.9 | 0.8778 | 0 | 0 | 0 | 0 | 0 | 0 | 0 | 0 | 0 | 0 | 0 | 0 | 0 | 0 | 0 | 0 | 0 | 0 | 0 | 0 | 0 | 0 | 0 | 0 | 0 | 0 | 0 | 0 | 0 | 0 | 0 | 0 | 0 | 0 | 0 | [14 empty] | 0 | 0 | 0 | 0 | 0 | 0 | 0 | 0 | -10 | 0 | 0 | Off | 0 | 0
1168.32 | 5.4431 | 155.4106 | -0.0014 | 25 | 25 | 0 | 0 | 25 | 90 | 87.75 | 0 | 0 | 200 | 181.1 | 181.1 | 18.9 | 18.9 | 0 | 0 | 0 | 0 | 55.4017 | 0 | 0 | 0 | 0.9 | 0.8775 | 0 | 0 | 0 | 0 | 0 | 0 | 0 | 0 | 0 | 0 | 0 | 0 | 0 | 0 | 0 | 0 | 0 | 0 | 0 | 0 | 0 | 0 | 0 | 0 | 0 | 0 | 0 | 0 | 0 | 0 | 0 | 0 | 0 | 0 | 0 | [14 empty] | 0 | 0 | 0 | 0 | 0 | 0 | 0 | 0 | -10 | 0 | 0 | Off | 0 | 0
1169.32 | 5.4431 | 155.4106 | -0.0001 | 25 | 25 | 0 | 0 | 25 | 90 | 87.7 | 0 | 0 | 200 | 181.1 | 181.1 | 18.9 | 18.9 | 0 | 0 | 0 | 0 | 55.4017 | 0 | 0 | 0 | 0.9 | 0.877 | 0 | 0 | 0 | 0 | 0 | 0 | 0 | 0 | 0 | 0 | 0 | 0 | 0 | 0 | 0 | 0 | 0 | 0 | 0 | 0 | 0 | 0 | 0 | 0 | 0 | 0 | 0 | 0 | 0 | 0 | 0 | 0 | 0 | 0 | 0 | [14 empty] | 0 | 0 | 0 | 0 | 0 | 0 | 0 | 0 | -10 | 0 | 0 | Off | 0 | 0
1170.32 | 5.4432 | 155.4134 | 0.0009 | 25 | 25 | 0 | 0 | 25 | 90 | 87.75 | 0 | 0 | 200 | 181.1 | 181.1 | 18.9 | 18.9 | 0 | 0 | 0 | 0 | 55.40456 | 0 | 0 | 0 | 0.9 | 0.8775 | 0 | 0 | 0 | 0 | 0 | 0 | 0 | 0 | 0 | 0 | 0 | 0 | 0 | 0 | 0 | 0 | 0 | 0 | 0 | 0 | 0 | 0 | 0 | 0 | 0 | 0 | 0 | 0 | 0 | 0 | 0 | 0 | 0 | 0 | 0 | [14 empty] | 0 | 0 | 0 | 0 | 0 | 0 | 0 | 0 | -10 | 0 | 0 | Off | 0 | 0
1171.32 | 5.4434 | 155.4191 | 0.0022 | 25 | 25 | 0 | 0 | 25 | 90 | 87.74 | 0 | 0 | 200 | 181.1 | 181.1 | 18.9 | 18.9 | 0 | 0 | 0 | 0 | 55.41027 | 0 | 0 | 0 | 0.9 | 0.8774 | 0 | 0 | 0 | 0 | 0 | 0 | 0 | 0 | 0 | 0 | 0 | 0 | 0 | 0 | 0 | 0 | 0 | 0 | 0 | 0 | 0 | 0 | 0 | 0 | 0 | 0 | 0 | 0 | 0 | 0 | 0 | 0 | 0 | 0 | 0 | [14 empty] | 0 | 0 | 0 | 0 | 0 | 0 | 0 | 0 | -10 | 0 | 0 | Off | 0 | 0
1172.32 | 5.4435 | 155.422 | 0.0033 | 25 | 25 | 0 | 0 | 25 | 90 | 87.75 | 0 | 0 | 200 | 181.1 | 181 | 18.9 | 18.8 | 0 | 0 | 0 | 0 | 55.41312 | 0 | 0 | 0 | 0.9 | 0.8775 | 0 | 0 | 0 | 0 | 0 | 0 | 0 | 0 | 0 | 0 | 0 | 0 | 0 | 0 | 0 | 0 | 0 | 0 | 0 | 0 | 0 | 0 | 0 | 0 | 0 | 0 | 0 | 0 | 0 | 0 | 0 | 0 | 0 | 0 | 0 | [14 empty] | 0 | 0 | 0 | 0 | 0 | 0 | 0 | 0 | -10 | 0 | 0 | Off | 0 | 0
1173.32 | 5.4437 | 155.4277 | 0.0038 | 25 | 25 | 0 | 0 | 25 | 90 | 87.81 | 0 | 0 | 200 | 181.1 | 181.1 | 18.9 | 18.9 | 0 | 0 | 0 | 0 | 55.41883 | 0 | 0 | 0 | 0.9 | 0.8781 | 0 | 0 | 0 | 0 | 0 | 0 | 0 | 0 | 0 | 0 | 0 | 0 | 0 | 0 | 0 | 0 | 0 | 0 | 0 | 0 | 0 | 0 | 0 | 0 | 0 | 0 | 0 | 0 | 0 | 0 | 0 | 0 | 0 | 0 | 0 | [14 empty] | 0 | 0 | 0 | 0 | 0 | 0 | 0 | 0 | -10 | 0 | 0 | Off | 0 | 0
1174.33 | 5.4441 | 155.4391 | 0.0054 | 25 | 25 | 0 | 0 | 25 | 90 | 87.79 | 0 | 0 | 200 | 181.1 | 181 | 18.9 | 18.9 | 0 | 0 | 0 | 0 | 55.43025 | 0 | 0 | 0 | 0.9 | 0.8779 | 0 | 0 | 0 | 0 | 0 | 0 | 0 | 0 | 0 | 0 | 0 | 0 | 0 | 0 | 0 | 0 | 0 | 0 | 0 | 0 | 0 | 0 | 0 | 0 | 0 | 0 | 0 | 0 | 0 | 0 | 0 | 0 | 0 | 0 | 0 | [14 empty] | 0 | 0 | 0 | 0 | 0 | 0 | 0 | 0 | -10 | 0 | 0 | Off | 0 | 0
1175.33 | 5.4444 | 155.4477 | 0.0067 | 25 | 25 | 0 | 0 | 25 | 90 | 87.72 | 0 | 0 | 200 | 181.1 | 181 | 18.9 | 18.9 | 0 | 0 | 0 | 0 | 55.43882 | 0 | 0 | 0 | 0.9 | 0.8772 | 0 | 0 | 0 | 0 | 0 | 0 | 0 | 0 | 0 | 0 | 0 | 0 | 0 | 0 | 0 | 0 | 0 | 0 | 0 | 0 | 0 | 0 | 0 | 0 | 0 | 0 | 0 | 0 | 0 | 0 | 0 | 0 | 0 | 0 | 0 | [14 empty] | 0 | 0 | 0 | 0 | 0 | 0 | 0 | 0 | -10 | 0 | 0 | Off | 0 | 0
1176.33 | 5.4447 | 155.4563 | 0.0079 | 25 | 25 | 0 | 0 | 25 | 90 | 87.7 | 0 | 0 | 200 | 181.1 | 181.1 | 18.9 | 18.9 | 0 | 0 | 0 | 0 | 55.44738 | 0 | 0 | 0 | 0.9 | 0.877 | 0 | 0 | 0 | 0 | 0 | 0 | 0 | 0 | 0 | 0 | 0 | 0 | 0 | 0 | 0 | 0 | 0 | 0 | 0 | 0 | 0 | 0 | 0 | 0 | 0 | 0 | 0 | 0 | 0 | 0 | 0 | 0 | 0 | 0 | 0 | [14 empty] | 0 | 0 | 0 | 0 | 0 | 0 | 0 | 0 | -10 | 0 | 0 | Off | 0 | 0
1177.33 | 5.4449 | 155.462 | 0.0088 | 25 | 25 | 0 | 0 | 25 | 90 | 87.73 | 0 | 0 | 200 | 181.1 | 181 | 18.9 | 18.9 | 0 | 0 | 0 | 0 | 55.45309 | 0 | 0 | 0 | 0.9 | 0.8773 | 0 | 0 | 0 | 0 | 0 | 0 | 0 | 0 | 0 | 0 | 0 | 0 | 0 | 0 | 0 | 0 | 0 | 0 | 0 | 0 | 0 | 0 | 0 | 0 | 0 | 0 | 0 | 0 | 0 | 0 | 0 | 0 | 0 | 0 | 0 | [14 empty] | 0 | 0 | 0 | 0 | 0 | 0 | 0 | 0 | -10 | 0 | 0 | Off | 0 | 0
1178.34 | 5.4452 | 155.4705 | 0.0087 | 25 | 25 | 0 | 0 | 25 | 90 | 87.75 | 0 | 0 | 200 | 181.1 | 181 | 18.9 | 18.8 | 0 | 0 | 0 | 0 | 55.46166 | 0 | 0 | 0 | 0.9 | 0.8775 | 0 | 0 | 0 | 0 | 0 | 0 | 0 | 0 | 0 | 0 | 0 | 0 | 0 | 0 | 0 | 0 | 0 | 0 | 0 | 0 | 0 | 0 | 0 | 0 | 0 | 0 | 0 | 0 | 0 | 0 | 0 | 0 | 0 | 0 | 0 | [14 empty] | 0 | 0 | 0 | 0 | 0 | 0 | 0 | 0 | -10 | 0 | 0 | Off | 0 | 0
1179.34 | 5.4454 | 155.4762 | 0.0082 | 25 | 25 | 0 | 0 | 25 | 90 | 87.69 | 0 | 0 | 200 | 181.1 | 181.1 | 18.9 | 18.8 | 0 | 0 | 0 | 0 | 55.46737 | 0 | 0 | 0 | 0.9 | 0.8769 | 0 | 0 | 0 | 0 | 0 | 0 | 0 | 0 | 0 | 0 | 0 | 0 | 0 | 0 | 0 | 0 | 0 | 0 | 0 | 0 | 0 | 0 | 0 | 0 | 0 | 0 | 0 | 0 | 0 | 0 | 0 | 0 | 0 | 0 | 0 | [14 empty] | 0 | 0 | 0 | 0 | 0 | 0 | 0 | 0 | -10 | 0 | 0 | Off | 0 | 0
1180.34 | 5.4455 | 155.4791 | 0.0071 | 25 | 25 | 0 | 0 | 25.1 | 90 | 87.72 | 0 | 0 | 200 | 181.1 | 181 | 18.9 | 18.9 | 0 | 0 | 0 | 0 | 55.47022 | 0 | 0 | 0 | 0.9 | 0.8772 | 0 | 0 | 0 | 0 | 0 | 0 | 0 | 0 | 0 | 0 | 0 | 0 | 0 | 0 | 0 | 0 | 0 | 0 | 0 | 0 | 0 | 0 | 0 | 0 | 0 | 0 | 0 | 0 | 0 | 0 | 0 | 0 | 0 | 0 | 0 | [14 empty] | 0 | 0 | 0 | 0 | 0 | 0 | 0 | 0 | -10 | 0 | 0 | Off | 0 | 0
1181.34 | 5.4456 | 155.482 | 0.0056 | 25 | 25 | 0 | 0 | 25.1 | 90 | 87.7 | 0 | 0 | 200 | 181.1 | 181.1 | 18.9 | 18.9 | 0 | 0 | 0 | 0 | 55.47308 | 0 | 0 | 0 | 0.9 | 0.877 | 0 | 0 | 0 | 0 | 0 | 0 | 0 | 0 | 0 | 0 | 0 | 0 | 0 | 0 | 0 | 0 | 0 | 0 | 0 | 0 | 0 | 0 | 0 | 0 | 0 | 0 | 0 | 0 | 0 | 0 | 0 | 0 | 0 | 0 | 0 | [14 empty] | 0 | 0 | 0 | 0 | 0 | 0 | 0 | 0 | -10 | 0 | 0 | Off | 0 | 0
1182.35 | 5.4457 | 155.4848 | 0.0037 | 25 | 25 | 0 | 0 | 25.1 | 90 | 87.69 | 0 | 0 | 200 | 181.1 | 181.1 | 18.9 | 18.9 | 0 | 0 | 0 | 0 | 55.47593 | 0 | 0 | 0 | 0.9 | 0.8769 | 0 | 0 | 0 | 0 | 0 | 0 | 0 | 0 | 0 | 0 | 0 | 0 | 0 | 0 | 0 | 0 | 0 | 0 | 0 | 0 | 0 | 0 | 0 | 0 | 0 | 0 | 0 | 0 | 0 | 0 | 0 | 0 | 0 | 0 | 0 | [14 empty] | 0 | 0 | 0 | 0 | 0 | 0 | 0 | 0 | -10 | 0 | 0 | Off | 0 | 0
1183.35 | 5.4456 | 155.482 | 0.002 | 25 | 25 | 0 | 0 | 25 | 90 | 87.69 | 0 | 0 | 200 | 181.1 | 181.1 | 18.9 | 18.8 | 0 | 0 | 0 | 0 | 55.47308 | 0 | 0 | 0 | 0.9 | 0.8769 | 0 | 0 | 0 | 0 | 0 | 0 | 0 | 0 | 0 | 0 | 0 | 0 | 0 | 0 | 0 | 0 | 0 | 0 | 0 | 0 | 0 | 0 | 0 | 0 | 0 | 0 | 0 | 0 | 0 | 0 | 0 | 0 | 0 | 0 | 0 | [14 empty] | 0 | 0 | 0 | 0 | 0 | 0 | 0 | 0 | -10 | 0 | 0 | Off | 0 | 0
1184.35 | 5.4456 | 155.482 | 0.0008 | 25 | 25 | 0 | 0 | 25 | 90 | 87.65 | 0 | 0 | 200 | 181.1 | 181.1 | 18.9 | 18.9 | 0 | 0 | 0 | 0 | 55.47308 | 0 | 0 | 0 | 0.9 | 0.8765 | 0 | 0 | 0 | 0 | 0 | 0 | 0 | 0 | 0 | 0 | 0 | 0 | 0 | 0 | 0 | 0 | 0 | 0 | 0 | 0 | 0 | 0 | 0 | 0 | 0 | 0 | 0 | 0 | 0 | 0 | 0 | 0 | 0 | 0 | 0 | [14 empty] | 0 | 0 | 0 | 0 | 0 | 0 | 0 | 0 | -10 | 0 | 0 | Off | 0 | 0
1185.35 | 5.4455 | 155.4791 | 0 | 25 | 25 | 0 | 0 | 25.1 | 90 | 87.67 | 0 | 0 | 200 | 181.1 | 181.1 | 18.9 | 18.9 | 0 | 0 | 0 | 0 | 55.47022 | 0 | 0 | 0 | 0.9 | 0.8767 | 0 | 0 | 0 | 0 | 0 | 0 | 0 | 0 | 0 | 0 | 0 | 0 | 0 | 0 | 0 | 0 | 0 | 0 | 0 | 0 | 0 | 0 | 0 | 0 | 0 | 0 | 0 | 0 | 0 | 0 | 0 | 0 | 0 | 0 | 0 | [14 empty] | 0 | 0 | 0 | 0 | 0 | 0 | 0 | 0 | -10 | 0 | 0 | Off | 0 | 0
1186.35 | 5.4451 | 155.4677 | -0.0019 | 25 | 25 | 0 | 0 | 25 | 90 | 87.71 | 0 | 0 | 200 | 181.1 | 181.1 | 18.9 | 18.9 | 0 | 0 | 0 | 0 | 55.4588 | 0 | 0 | 0 | 0.9 | 0.8771 | 0 | 0 | 0 | 0 | 0 | 0 | 0 | 0 | 0 | 0 | 0 | 0 | 0 | 0 | 0 | 0 | 0 | 0 | 0 | 0 | 0 | 0 | 0 | 0 | 0 | 0 | 0 | 0 | 0 | 0 | 0 | 0 | 0 | 0 | 0 | [14 empty] | 0 | 0 | 0 | 0 | 0 | 0 | 0 | 0 | -10 | 0 | 0 | Off | 0 | 0
1187.36 | 5.4448 | 155.4591 | -0.0045 | 25 | 25 | 0 | 0 | 25 | 90 | 87.71 | 0 | 0 | 200 | 181.1 | 181.1 | 18.9 | 18.9 | 0 | 0 | 0 | 0 | 55.45024 | 0 | 0 | 0 | 0.9 | 0.8771 | 0 | 0 | 0 | 0 | 0 | 0 | 0 | 0 | 0 | 0 | 0 | 0 | 0 | 0 | 0 | 0 | 0 | 0 | 0 | 0 | 0 | 0 | 0 | 0 | 0 | 0 | 0 | 0 | 0 | 0 | 0 | 0 | 0 | 0 | 0 | [14 empty] | 0 | 0 | 0 | 0 | 0 | 0 | 0 | 0 | -10 | 0 | 0 | Off | 0 | 0
1188.36 | 5.4445 | 155.4505 | -0.0071 | 25 | 25 | 0 | 0 | 25 | 90 | 87.67 | 0 | 0 | 200 | 181.1 | 181 | 18.9 | 18.9 | 0 | 0 | 0 | 0 | 55.44167 | 0 | 0 | 0 | 0.9 | 0.8767 | 0 | 0 | 0 | 0 | 0 | 0 | 0 | 0 | 0 | 0 | 0 | 0 | 0 | 0 | 0 | 0 | 0 | 0 | 0 | 0 | 0 | 0 | 0 | 0 | 0 | 0 | 0 | 0 | 0 | 0 | 0 | 0 | 0 | 0 | 0 | [14 empty] | 0 | 0 | 0 | 0 | 0 | 0 | 0 | 0 | -10 | 0 | 0 | Off | 0 | 0
1189.36 | 5.444 | 155.4363 | -0.0096 | 25 | 25 | 0 | 0 | 25 | 90 | 87.73 | 0 | 0 | 200 | 181.1 | 181 | 18.9 | 18.9 | 0 | 0 | 0 | 0 | 55.4274 | 0 | 0 | 0 | 0.9 | 0.8773 | 0 | 0 | 0 | 0 | 0 | 0 | 0 | 0 | 0 | 0 | 0 | 0 | 0 | 0 | 0 | 0 | 0 | 0 | 0 | 0 | 0 | 0 | 0 | 0 | 0 | 0 | 0 | 0 | 0 | 0 | 0 | 0 | 0 | 0 | 0 | [14 empty] | 0 | 0 | 0 | 0 | 0 | 0 | 0 | 0 | -10 | 0 | 0 | Off | 0 | 0
1190.36 | 5.4436 | 155.4249 | -0.0106 | 25 | 25 | 0 | 0 | 25 | 90 | 87.7 | 0 | 0 | 200 | 181.1 | 181.1 | 18.9 | 18.9 | 0 | 0 | 0 | 0 | 55.41598 | 0 | 0 | 0 | 0.9 | 0.877 | 0 | 0 | 0 | 0 | 0 | 0 | 0 | 0 | 0 | 0 | 0 | 0 | 0 | 0 | 0 | 0 | 0 | 0 | 0 | 0 | 0 | 0 | 0 | 0 | 0 | 0 | 0 | 0 | 0 | 0 | 0 | 0 | 0 | 0 | 0 | [14 empty] | 0 | 0 | 0 | 0 | 0 | 0 | 0 | 0 | -10 | 0 | 0 | Off | 0 | 0
1191.36 | 5.4432 | 155.4134 | -0.0114 | 25 | 25 | 0 | 0 | 25 | 90 | 87.72 | 0 | 0 | 200 | 181.1 | 181.1 | 18.9 | 18.8 | 0 | 0 | 0 | 0 | 55.40456 | 0 | 0 | 0 | 0.9 | 0.8772 | 0 | 0 | 0 | 0 | 0 | 0 | 0 | 0 | 0 | 0 | 0 | 0 | 0 | 0 | 0 | 0 | 0 | 0 | 0 | 0 | 0 | 0 | 0 | 0 | 0 | 0 | 0 | 0 | 0 | 0 | 0 | 0 | 0 | 0 | 0 | [14 empty] | 0 | 0 | 0 | 0 | 0 | 0 | 0 | 0 | -10 | 0 | 0 | Off | 0 | 0
1192.37 | 5.4428 | 155.402 | -0.0118 | 25 | 25 | 0 | 0 | 25 | 90 | 87.72 | 0 | 0 | 200 | 181.1 | 181 | 18.9 | 18.9 | 0 | 0 | 0 | 0 | 55.39314 | 0 | 0 | 0 | 0.9 | 0.8772 | 0 | 0 | 0 | 0 | 0 | 0 | 0 | 0 | 0 | 0 | 0 | 0 | 0 | 0 | 0 | 0 | 0 | 0 | 0 | 0 | 0 | 0 | 0 | 0 | 0 | 0 | 0 | 0 | 0 | 0 | 0 | 0 | 0 | 0 | 0 | [14 empty] | 0 | 0 | 0 | 0 | 0 | 0 | 0 | 0 | -10 | 0 | 0 | Off | 0 | 0
1193.37 | 5.4425 | 155.3934 | -0.0116 | 25 | 25 | 0 | 0 | 25 | 90 | 87.75 | 0 | 0 | 200 | 181.1 | 181.1 | 18.9 | 18.8 | 0 | 0 | 0 | 0 | 55.38457 | 0 | 0 | 0 | 0.9 | 0.8775 | 0 | 0 | 0 | 0 | 0 | 0 | 0 | 0 | 0 | 0 | 0 | 0 | 0 | 0 | 0 | 0 | 0 | 0 | 0 | 0 | 0 | 0 | 0 | 0 | 0 | 0 | 0 | 0 | 0 | 0 | 0 | 0 | 0 | 0 | 0 | [14 empty] | 0 | 0 | 0 | 0 | 0 | 0 | 0 | 0 | -10 | 0 | 0 | Off | 0 | 0
1194.37 | 5.4423 | 155.3877 | -0.0105 | 25 | 25 | 0 | 0 | 25 | 90 | 87.75 | 0 | 0 | 200 | 181.1 | 181.1 | 18.9 | 18.9 | 0 | 0 | 0 | 0 | 55.37886 | 0 | 0 | 0 | 0.9 | 0.8775 | 0 | 0 | 0 | 0 | 0 | 0 | 0 | 0 | 0 | 0 | 0 | 0 | 0 | 0 | 0 | 0 | 0 | 0 | 0 | 0 | 0 | 0 | 0 | 0 | 0 | 0 | 0 | 0 | 0 | 0 | 0 | 0 | 0 | 0 | 0 | [14 empty] | 0 | 0 | 0 | 0 | 0 | 0 | 0 | 0 | -10 | 0 | 0 | Off | 0 | 0
1195.38 | 5.4421 | 155.382 | -0.0088 | 25 | 25 | 0 | 0 | 25 | 90 | 87.78 | 0 | 0 | 200 | 181.1 | 181.1 | 18.9 | 18.9 | 0 | 0 | 0 | 0 | 55.37315 | 0 | 0 | 0 | 0.9 | 0.8778 | 0 | 0 | 0 | 0 | 0 | 0 | 0 | 0 | 0 | 0 | 0 | 0 | 0 | 0 | 0 | 0 | 0 | 0 | 0 | 0 | 0 | 0 | 0 | 0 | 0 | 0 | 0 | 0 | 0 | 0 | 0 | 0 | 0 | 0 | 0 | [14 empty] | 0 | 0 | 0 | 0 | 0 | 0 | 0 | 0 | -10 | 0 | 0 | Off | 0 | 0
1196.38 | 5.4421 | 155.382 | -0.0066 | 25 | 25 | 0 | 0 | 25 | 90 | 87.83 | 0 | 0 | 200 | 181.1 | 181.1 | 18.9 | 18.9 | 0 | 0 | 0 | 0 | 55.37315 | 0 | 0 | 0 | 0.9 | 0.8783 | 0 | 0 | 0 | 0 | 0 | 0 | 0 | 0 | 0 | 0 | 0 | 0 | 0 | 0 | 0 | 0 | 0 | 0 | 0 | 0 | 0 | 0 | 0 | 0 | 0 | 0 | 0 | 0 | 0 | 0 | 0 | 0 | 0 | 0 | 0 | [14 empty] | 0 | 0 | 0 | 0 | 0 | 0 | 0 | 0 | -10 | 0 | 0 | Off | 0 | 0
1197.38 | 5.4422 | 155.3849 | -0.004 | 25 | 25 | 0 | 0 | 25 | 90 | 87.86 | 0 | 0 | 200 | 181.1 | 181.1 | 18.9 | 18.8 | 0 | 0 | 0 | 0 | 55.37601 | 0 | 0 | 0 | 0.9 | 0.8786 | 0 | 0 | 0 | 0 | 0 | 0 | 0 | 0 | 0 | 0 | 0 | 0 | 0 | 0 | 0 | 0 | 0 | 0 | 0 | 0 | 0 | 0 | 0 | 0 | 0 | 0 | 0 | 0 | 0 | 0 | 0 | 0 | 0 | 0 | 0 | [14 empty] | 0 | 0 | 0 | 0 | 0 | 0 | 0 | 0 | -10 | 0 | 0 | Off | 0 | 0
1198.38 | 5.4425 | 155.3934 | -0.0007 | 25 | 25 | 0 | 0 | 25 | 90 | 87.78 | 0 | 0 | 200 | 181.1 | 181.1 | 18.9 | 18.9 | 0 | 0 | 0 | 0 | 55.38457 | 0 | 0 | 0 | 0.9 | 0.8778 | 0 | 0 | 0 | 0 | 0 | 0 | 0 | 0 | 0 | 0 | 0 | 0 | 0 | 0 | 0 | 0 | 0 | 0 | 0 | 0 | 0 | 0 | 0 | 0 | 0 | 0 | 0 | 0 | 0 | 0 | 0 | 0 | 0 | 0 | 0 | [14 empty] | 0 | 0 | 0 | 0 | 0 | 0 | 0 | 0 | -10 | 0 | 0 | Off | 0 | 0
1199.39 | 5.4428 | 155.402 | 0.0032 | 25 | 25 | 0 | 0 | 25 | 90 | 87.7 | 0 | 0 | 200 | 181.1 | 181 | 18.9 | 18.9 | 0 | 0 | 0 | 0 | 55.39314 | 0 | 0 | 0 | 0.9 | 0.877 | 0 | 0 | 0 | 0 | 0 | 0 | 0 | 0 | 0 | 0 | 0 | 0 | 0 | 0 | 0 | 0 | 0 | 0 | 0 | 0 | 0 | 0 | 0 | 0 | 0 | 0 | 0 | 0 | 0 | 0 | 0 | 0 | 0 | 0 | 0 | [14 empty] | 0 | 0 | 0 | 0 | 0 | 0 | 0 | 0 | -10 | 0 | 0 | Off | 0 | 0
1200.39 | 5.443 | 155.4077 | 0.0061 | 25 | 25 | 0 | 0 | 25 | 90 | 87.7 | 0 | 0 | 200 | 181.1 | 181.1 | 18.9 | 18.9 | 0 | 0 | 0 | 0 | 55.39885 | 0 | 0 | 0 | 0.9 | 0.877 | 0 | 0 | 0 | 0 | 0 | 0 | 0 | 0 | 0 | 0 | 0 | 0 | 0 | 0 | 0 | 0 | 0 | 0 | 0 | 0 | 0 | 0 | 0 | 0 | 0 | 0 | 0 | 0 | 0 | 0 | 0 | 0 | 0 | 0 | 0 | [14 empty] | 0 | 0 | 0 | 0 | 0 | 0 | 0 | 0 | -10 | 0 | 0 | Off | 0 | 0
1201.39 | 5.4431 | 155.4106 | 0.007 | 25 | 25 | 0 | 0 | 25 | 90 | 87.67 | 0 | 0 | 200 | 181.1 | 181.1 | 18.9 | 18.9 | 0 | 0 | 0 | 0 | 55.4017 | 0 | 0 | 0 | 0.9 | 0.8767 | 0 | 0 | 0 | 0 | 0 | 0 | 0 | 0 | 0 | 0 | 0 | 0 | 0 | 0 | 0 | 0 | 0 | 0 | 0 | 0 | 0 | 0 | 0 | 0 | 0 | 0 | 0 | 0 | 0 | 0 | 0 | 0 | 0 | 0 | 0 | [14 empty] | 0 | 0 | 0 | 0 | 0 | 0 | 0 | 0 | -10 | 0 | 0 | Off | 0 | 0
1202.39 | 5.4431 | 155.4106 | 0.0059 | 25 | 25 | 0 | 0 | 25 | 90 | 87.75 | 0 | 0 | 200 | 181.1 | 181.1 | 18.9 | 18.8 | 0 | 0 | 0 | 0 | 55.4017 | 0 | 0 | 0 | 0.9 | 0.8775 | 0 | 0 | 0 | 0 | 0 | 0 | 0 | 0 | 0 | 0 | 0 | 0 | 0 | 0 | 0 | 0 | 0 | 0 | 0 | 0 | 0 | 0 | 0 | 0 | 0 | 0 | 0 | 0 | 0 | 0 | 0 | 0 | 0 | 0 | 0 | [14 empty] | 0 | 0 | 0 | 0 | 0 | 0 | 0 | 0 | -10 | 0 | 0 | Off | 0 | 0
1203.39 | 5.443 | 155.4077 | 0.0035 | 25 | 25 | 0 | 0 | 25 | 90 | 87.75 | 0 | 0 | 200 | 181.1 | 181 | 18.9 | 18.9 | 0 | 0 | 0 | 0 | 55.39885 | 0 | 0 | 0 | 0.9 | 0.8775 | 0 | 0 | 0 | 0 | 0 | 0 | 0 | 0 | 0 | 0 | 0 | 0 | 0 | 0 | 0 | 0 | 0 | 0 | 0 | 0 | 0 | 0 | 0 | 0 | 0 | 0 | 0 | 0 | 0 | 0 | 0 | 0 | 0 | 0 | 0 | [14 empty] | 0 | 0 | 0 | 0 | 0 | 0 | 0 | 0 | -10 | 0 | 0 | Off | 0 | 0
1204.4 | 5.4429 | 155.4049 | 0.0006 | 25 | 25 | 0 | 0 | 25 | 90 | 87.78 | 0 | 0 | 200 | 181.1 | 181.1 | 18.9 | 18.9 | 0 | 0 | 0 | 0 | 55.39599 | 0 | 0 | 0 | 0.9 | 0.8778 | 0 | 0 | 0 | 0 | 0 | 0 | 0 | 0 | 0 | 0 | 0 | 0 | 0 | 0 | 0 | 0 | 0 | 0 | 0 | 0 | 0 | 0 | 0 | 0 | 0 | 0 | 0 | 0 | 0 | 0 | 0 | 0 | 0 | 0 | 0 | [14 empty] | 0 | 0 | 0 | 0 | 0 | 0 | 0 | 0 | -10 | 0 | 0 | Off | 0 | 0
1205.4 | 5.4428 | 155.402 | -0.0018 | 25 | 25 | 0 | 0 | 25 | 90 | 87.75 | 0 | 0 | 200 | 181.1 | 181.1 | 18.9 | 18.9 | 0 | 0 | 0 | 0 | 55.39314 | 0 | 0 | 0 | 0.9 | 0.8775 | 0 | 0 | 0 | 0 | 0 | 0 | 0 | 0 | 0 | 0 | 0 | 0 | 0 | 0 | 0 | 0 | 0 | 0 | 0 | 0 | 0 | 0 | 0 | 0 | 0 | 0 | 0 | 0 | 0 | 0 | 0 | 0 | 0 | 0 | 0 | [14 empty] | 0 | 0 | 0 | 0 | 0 | 0 | 0 | 0 | -10 | 0 | 0 | Off | 0 | 0
1206.4 | 5.4429 | 155.4049 | -0.0023 | 25 | 25 | 0 | 0 | 25 | 90 | 87.72 | 0 | 0 | 200 | 181.1 | 181.1 | 18.9 | 18.9 | 0 | 0 | 0 | 0 | 55.39599 | 0 | 0 | 0 | 0.9 | 0.8772 | 0 | 0 | 0 | 0 | 0 | 0 | 0 | 0 | 0 | 0 | 0 | 0 | 0 | 0 | 0 | 0 | 0 | 0 | 0 | 0 | 0 | 0 | 0 | 0 | 0 | 0 | 0 | 0 | 0 | 0 | 0 | 0 | 0 | 0 | 0 | [14 empty] | 0 | 0 | 0 | 0 | 0 | 0 | 0 | 0 | -10 | 0 | 0 | Off | 0 | 0
1207.4 | 5.443 | 155.4077 | -0.0013 | 25 | 25 | 0 | 0 | 25 | 90 | 87.72 | 0 | 0 | 200 | 181.1 | 181.1 | 18.9 | 18.9 | 0 | 0 | 0 | 0 | 55.39885 | 0 | 0 | 0 | 0.9 | 0.8772 | 0 | 0 | 0 | 0 | 0 | 0 | 0 | 0 | 0 | 0 | 0 | 0 | 0 | 0 | 0 | 0 | 0 | 0 | 0 | 0 | 0 | 0 | 0 | 0 | 0 | 0 | 0 | 0 | 0 | 0 | 0 | 0 | 0 | 0 | 0 | [14 empty] | 0 | 0 | 0 | 0 | 0 | 0 | 0 | 0 | -10 | 0 | 0 | Off | 0 | 0
1208.4 | 5.443 | 155.4077 | 0.0002 | 25 | 25 | 0 | 0 | 25 | 90 | 87.75 | 0 | 0 | 200 | 181.1 | 181.1 | 18.9 | 18.9 | 0 | 0 | 0 | 0 | 55.39885 | 0 | 0 | 0 | 0.9 | 0.8775 | 0 | 0 | 0 | 0 | 0 | 0 | 0 | 0 | 0 | 0 | 0 | 0 | 0 | 0 | 0 | 0 | 0 | 0 | 0 | 0 | 0 | 0 | 0 | 0 | 0 | 0 | 0 | 0 | 0 | 0 | 0 | 0 | 0 | 0 | 0 | [14 empty] | 0 | 0 | 0 | 0 | 0 | 0 | 0 | 0 | -10 | 0 | 0 | Off | 0 | 0
1209.41 | 5.443 | 155.4077 | 0.0014 | 25 | 25 | 0 | 0 | 25 | 90 | 87.72 | 0 | 0 | 200 | 181.1 | 181.1 | 18.9 | 18.8 | 0 | 0 | 0 | 0 | 55.39885 | 0 | 0 | 0 | 0.9 | 0.8772 | 0 | 0 | 0 | 0 | 0 | 0 | 0 | 0 | 0 | 0 | 0 | 0 | 0 | 0 | 0 | 0 | 0 | 0 | 0 | 0 | 0 | 0 | 0 | 0 | 0 | 0 | 0 | 0 | 0 | 0 | 0 | 0 | 0 | 0 | 0 | [14 empty] | 0 | 0 | 0 | 0 | 0 | 0 | 0 | 0 | -10 | 0 | 0 | Off | 0 | 0
1210.41 | 5.4431 | 155.4106 | 0.0014 | 25 | 25 | 0 | 0 | 25 | 90 | 87.7 | 0 | 0 | 200 | 181.1 | 181.1 | 18.9 | 18.8 | 0 | 0 | 0 | 0 | 55.4017 | 0 | 0 | 0 | 0.9 | 0.877 | 0 | 0 | 0 | 0 | 0 | 0 | 0 | 0 | 0 | 0 | 0 | 0 | 0 | 0 | 0 | 0 | 0 | 0 | 0 | 0 | 0 | 0 | 0 | 0 | 0 | 0 | 0 | 0 | 0 | 0 | 0 | 0 | 0 | 0 | 0 | [14 empty] | 0 | 0 | 0 | 0 | 0 | 0 | 0 | 0 | -10 | 0 | 0 | Off | 0 | 0
1211.41 | 5.4431 | 155.4106 | 0.0013 | 25 | 25 | 0 | 0 | 25 | 90 | 87.75 | 0 | 0 | 200 | 181.1 | 181.1 | 18.9 | 18.9 | 0 | 0 | 0 | 0 | 55.4017 | 0 | 0 | 0 | 0.9 | 0.8775 | 0 | 0 | 0 | 0 | 0 | 0 | 0 | 0 | 0 | 0 | 0 | 0 | 0 | 0 | 0 | 0 | 0 | 0 | 0 | 0 | 0 | 0 | 0 | 0 | 0 | 0 | 0 | 0 | 0 | 0 | 0 | 0 | 0 | 0 | 0 | [14 empty] | 0 | 0 | 0 | 0 | 0 | 0 | 0 | 0 | -10 | 0 | 0 | Off | 0 | 0
1212.42 | 5.4433 | 155.4163 | 0.0016 | 25 | 25 | 0 | 0 | 25 | 90 | 87.77 | 0 | 0 | 200 | 181.1 | 181.1 | 18.9 | 18.9 | 0 | 0 | 0 | 0 | 55.40741 | 0 | 0 | 0 | 0.9 | 0.8777 | 0 | 0 | 0 | 0 | 0 | 0 | 0 | 0 | 0 | 0 | 0 | 0 | 0 | 0 | 0 | 0 | 0 | 0 | 0 | 0 | 0 | 0 | 0 | 0 | 0 | 0 | 0 | 0 | 0 | 0 | 0 | 0 | 0 | 0 | 0 | [14 empty] | 0 | 0 | 0 | 0 | 0 | 0 | 0 | 0 | -10 | 0 | 0 | Off | 0 | 0
1213.42 | 5.4436 | 155.4249 | 0.0028 | 25 | 25 | 0 | 0 | 25 | 90 | 87.7 | 0 | 0 | 200 | 181.1 | 181 | 18.9 | 18.8 | 0 | 0 | 0 | 0 | 55.41598 | 0 | 0 | 0 | 0.9 | 0.877 | 0 | 0 | 0 | 0 | 0 | 0 | 0 | 0 | 0 | 0 | 0 | 0 | 0 | 0 | 0 | 0 | 0 | 0 | 0 | 0 | 0 | 0 | 0 | 0 | 0 | 0 | 0 | 0 | 0 | 0 | 0 | 0 | 0 | 0 | 0 | [14 empty] | 0 | 0 | 0 | 0 | 0 | 0 | 0 | 0 | -10 | 0 | 0 | Off | 0 | 0
1214.42 | 5.4438 | 155.4306 | 0.0048 | 25 | 25 | 0 | 0 | 25 | 90 | 87.64 | 0 | 0 | 200 | 181.1 | 181.1 | 18.9 | 18.9 | 0 | 0 | 0 | 0 | 55.42169 | 0 | 0 | 0 | 0.9 | 0.8764 | 0 | 0 | 0 | 0 | 0 | 0 | 0 | 0 | 0 | 0 | 0 | 0 | 0 | 0 | 0 | 0 | 0 | 0 | 0 | 0 | 0 | 0 | 0 | 0 | 0 | 0 | 0 | 0 | 0 | 0 | 0 | 0 | 0 | 0 | 0 | [14 empty] | 0 | 0 | 0 | 0 | 0 | 0 | 0 | 0 | -10 | 0 | 0 | Off | 0 | 0
1215.42 | 5.4439 | 155.4334 | 0.0058 | 25 | 25 | 0 | 0 | 25 | 90 | 87.64 | 0 | 0 | 200 | 181.1 | 181.1 | 18.9 | 18.9 | 0 | 0 | 0 | 0 | 55.42454 | 0 | 0 | 0 | 0.9 | 0.8764 | 0 | 0 | 0 | 0 | 0 | 0 | 0 | 0 | 0 | 0 | 0 | 0 | 0 | 0 | 0 | 0 | 0 | 0 | 0 | 0 | 0 | 0 | 0 | 0 | 0 | 0 | 0 | 0 | 0 | 0 | 0 | 0 | 0 | 0 | 0 | [14 empty] | 0 | 0 | 0 | 0 | 0 | 0 | 0 | 0 | -10 | 0 | 0 | Off | 0 | 0
1216.42 | 5.4439 | 155.4334 | 0.0051 | 25 | 25 | 0 | 0 | 25 | 90 | 87.7 | 0 | 0 | 200 | 181.1 | 181.1 | 18.9 | 18.9 | 0 | 0 | 0 | 0 | 55.42454 | 0 | 0 | 0 | 0.9 | 0.877 | 0 | 0 | 0 | 0 | 0 | 0 | 0 | 0 | 0 | 0 | 0 | 0 | 0 | 0 | 0 | 0 | 0 | 0 | 0 | 0 | 0 | 0 | 0 | 0 | 0 | 0 | 0 | 0 | 0 | 0 | 0 | 0 | 0 | 0 | 0 | [14 empty] | 0 | 0 | 0 | 0 | 0 | 0 | 0 | 0 | -10 | 0 | 0 | Off | 0 | 0
1217.43 | 5.4438 | 155.4306 | 0.0028 | 25 | 25 | 0 | 0 | 25 | 90 | 87.75 | 0 | 0 | 200 | 181.1 | 181 | 18.9 | 18.9 | 0 | 0 | 0 | 0 | 55.42169 | 0 | 0 | 0 | 0.9 | 0.8775 | 0 | 0 | 0 | 0 | 0 | 0 | 0 | 0 | 0 | 0 | 0 | 0 | 0 | 0 | 0 | 0 | 0 | 0 | 0 | 0 | 0 | 0 | 0 | 0 | 0 | 0 | 0 | 0 | 0 | 0 | 0 | 0 | 0 | 0 | 0 | [14 empty] | 0 | 0 | 0 | 0 | 0 | 0 | 0 | 0 | -10 | 0 | 0 | Off | 0 | 0
1218.43 | 5.4438 | 155.4306 | 0.0005 | 25 | 25 | 0 | 0 | 25 | 90 | 87.7 | 0 | 0 | 200 | 181.1 | 181.1 | 18.9 | 18.8 | 0 | 0 | 0 | 0 | 55.42169 | 0 | 0 | 0 | 0.9 | 0.877 | 0 | 0 | 0 | 0 | 0 | 0 | 0 | 0 | 0 | 0 | 0 | 0 | 0 | 0 | 0 | 0 | 0 | 0 | 0 | 0 | 0 | 0 | 0 | 0 | 0 | 0 | 0 | 0 | 0 | 0 | 0 | 0 | 0 | 0 | 0 | [14 empty] | 0 | 0 | 0 | 0 | 0 | 0 | 0 | 0 | -10 | 0 | 0 | Off | 0 | 0
1219.43 | 5.4436 | 155.4249 | -0.0013 | 25 | 25 | 0 | 0 | 25 | 90 | 87.68 | 0 | 0 | 200 | 181.1 | 181.1 | 18.9 | 18.9 | 0 | 0 | 0 | 0 | 55.41598 | 0 | 0 | 0 | 0.9 | 0.8768 | 0 | 0 | 0 | 0 | 0 | 0 | 0 | 0 | 0 | 0 | 0 | 0 | 0 | 0 | 0 | 0 | 0 | 0 | 0 | 0 | 0 | 0 | 0 | 0 | 0 | 0 | 0 | 0 | 0 | 0 | 0 | 0 | 0 | 0 | 0 | [14 empty] | 0 | 0 | 0 | 0 | 0 | 0 | 0 | 0 | -10 | 0 | 0 | Off | 0 | 0
1220.43 | 5.4435 | 155.422 | -0.0022 | 25 | 25 | 0 | 0 | 25 | 90 | 87.75 | 0 | 0 | 200 | 181.1 | 181 | 18.9 | 18.9 | 0 | 0 | 0 | 0 | 55.41312 | 0 | 0 | 0 | 0.9 | 0.8775 | 0 | 0 | 0 | 0 | 0 | 0 | 0 | 0 | 0 | 0 | 0 | 0 | 0 | 0 | 0 | 0 | 0 | 0 | 0 | 0 | 0 | 0 | 0 | 0 | 0 | 0 | 0 | 0 | 0 | 0 | 0 | 0 | 0 | 0 | 0 | [14 empty] | 0 | 0 | 0 | 0 | 0 | 0 | 0 | 0 | -10 | 0 | 0 | Off | 0 | 0
1221.43 | 5.4436 | 155.4249 | -0.002 | 25 | 25 | 0 | 0 | 25 | 90 | 87.7 | 0 | 0 | 200 | 181.1 | 181.1 | 18.9 | 18.9 | 0 | 0 | 0 | 0 | 55.41598 | 0 | 0 | 0 | 0.9 | 0.877 | 0 | 0 | 0 | 0 | 0 | 0 | 0 | 0 | 0 | 0 | 0 | 0 | 0 | 0 | 0 | 0 | 0 | 0 | 0 | 0 | 0 | 0 | 0 | 0 | 0 | 0 | 0 | 0 | 0 | 0 | 0 | 0 | 0 | 0 | 0 | [14 empty] | 0 | 0 | 0 | 0 | 0 | 0 | 0 | 0 | -10 | 0 | 0 | Off | 0 | 0
1222.44 | 5.4435 | 155.422 | -0.0019 | 25 | 25 | 0 | 0 | 25 | 90 | 87.67 | 0 | 0 | 200 | 181.1 | 181.2 | 18.9 | 18.9 | 0 | 0 | 0 | 0 | 55.41312 | 0 | 0 | 0 | 0.9 | 0.8767 | 0 | 0 | 0 | 0 | 0 | 0 | 0 | 0 | 0 | 0 | 0 | 0 | 0 | 0 | 0 | 0 | 0 | 0 | 0 | 0 | 0 | 0 | 0 | 0 | 0 | 0 | 0 | 0 | 0 | 0 | 0 | 0 | 0 | 0 | 0 | [14 empty] | 0 | 0 | 0 | 0 | 0 | 0 | 0 | 0 | -10 | 0 | 0 | Off | 0 | 0
1223.44 | 5.4433 | 155.4163 | -0.0022 | 25 | 25 | 0 | 0 | 25 | 90 | 87.7 | 0 | 0 | 200 | 181.1 | 181.1 | 18.9 | 18.9 | 0 | 0 | 0 | 0 | 55.40741 | 0 | 0 | 0 | 0.9 | 0.877 | 0 | 0 | 0 | 0 | 0 | 0 | 0 | 0 | 0 | 0 | 0 | 0 | 0 | 0 | 0 | 0 | 0 | 0 | 0 | 0 | 0 | 0 | 0 | 0 | 0 | 0 | 0 | 0 | 0 | 0 | 0 | 0 | 0 | 0 | 0 | [14 empty] | 0 | 0 | 0 | 0 | 0 | 0 | 0 | 0 | -10 | 0 | 0 | Off | 0 | 0
1224.44 | 5.4431 | 155.4106 | -0.0028 | 25 | 25 | 0 | 0 | 25 | 90 | 87.74 | 0 | 0 | 200 | 181.1 | 181.1 | 18.9 | 18.9 | 0 | 0 | 0 | 0 | 55.4017 | 0 | 0 | 0 | 0.9 | 0.8774 | 0 | 0 | 0 | 0 | 0 | 0 | 0 | 0 | 0 | 0 | 0 | 0 | 0 | 0 | 0 | 0 | 0 | 0 | 0 | 0 | 0 | 0 | 0 | 0 | 0 | 0 | 0 | 0 | 0 | 0 | 0 | 0 | 0 | 0 | 0 | [14 empty] | 0 | 0 | 0 | 0 | 0 | 0 | 0 | 0 | -10 | 0 | 0 | Off | 0 | 0
1225.45 | 5.443 | 155.4077 | -0.0039 | 25 | 25 | 0 | 0 | 25 | 90 | 87.76 | 0 | 0 | 200 | 181.1 | 181.1 | 18.9 | 18.8 | 0 | 0 | 0 | 0 | 55.39885 | 0 | 0 | 0 | 0.9 | 0.8776 | 0 | 0 | 0 | 0 | 0 | 0 | 0 | 0 | 0 | 0 | 0 | 0 | 0 | 0 | 0 | 0 | 0 | 0 | 0 | 0 | 0 | 0 | 0 | 0 | 0 | 0 | 0 | 0 | 0 | 0 | 0 | 0 | 0 | 0 | 0 | [14 empty] | 0 | 0 | 0 | 0 | 0 | 0 | 0 | 0 | -10 | 0 | 0 | Off | 0 | 0
1226.45 | 5.4429 | 155.4049 | -0.0042 | 25 | 25 | 0 | 0 | 25 | 90 | 87.76 | 0 | 0 | 200 | 181.1 | 181 | 18.9 | 18.9 | 0 | 0 | 0 | 0 | 55.39599 | 0 | 0 | 0 | 0.9 | 0.8776 | 0 | 0 | 0 | 0 | 0 | 0 | 0 | 0 | 0 | 0 | 0 | 0 | 0 | 0 | 0 | 0 | 0 | 0 | 0 | 0 | 0 | 0 | 0 | 0 | 0 | 0 | 0 | 0 | 0 | 0 | 0 | 0 | 0 | 0 | 0 | [14 empty] | 0 | 0 | 0 | 0 | 0 | 0 | 0 | 0 | -10 | 0 | 0 | Off | 0 | 0
1227.45 | 5.4429 | 155.4049 | -0.0034 | 25 | 25 | 0 | 0 | 25 | 90 | 87.75 | 0 | 0 | 200 | 181.1 | 181.1 | 18.9 | 18.9 | 0 | 0 | 0 | 0 | 55.39599 | 0 | 0 | 0 | 0.9 | 0.8775 | 0 | 0 | 0 | 0 | 0 | 0 | 0 | 0 | 0 | 0 | 0 | 0 | 0 | 0 | 0 | 0 | 0 | 0 | 0 | 0 | 0 | 0 | 0 | 0 | 0 | 0 | 0 | 0 | 0 | 0 | 0 | 0 | 0 | 0 | 0 | [14 empty] | 0 | 0 | 0 | 0 | 0 | 0 | 0 | 0 | -10 | 0 | 0 | Off | 0 | 0
1228.45 | 5.4429 | 155.4049 | -0.0023 | 25 | 25 | 0 | 0 | 25 | 90 | 87.78 | 0 | 0 | 200 | 181.1 | 181.1 | 18.9 | 18.9 | 0 | 0 | 0 | 0 | 55.39599 | 0 | 0 | 0 | 0.9 | 0.8778 | 0 | 0 | 0 | 0 | 0 | 0 | 0 | 0 | 0 | 0 | 0 | 0 | 0 | 0 | 0 | 0 | 0 | 0 | 0 | 0 | 0 | 0 | 0 | 0 | 0 | 0 | 0 | 0 | 0 | 0 | 0 | 0 | 0 | 0 | 0 | [14 empty] | 0 | 0 | 0 | 0 | 0 | 0 | 0 | 0 | -10 | 0 | 0 | Off | 0 | 0
1229.45 | 5.4432 | 155.4134 | -0.0002 | 25 | 25 | 0 | 0 | 25 | 90 | 87.74 | 0 | 0 | 200 | 181.1 | 181.1 | 18.9 | 18.9 | 0 | 0 | 0 | 0 | 55.40456 | 0 | 0 | 0 | 0.9 | 0.8774 | 0 | 0 | 0 | 0 | 0 | 0 | 0 | 0 | 0 | 0 | 0 | 0 | 0 | 0 | 0 | 0 | 0 | 0 | 0 | 0 | 0 | 0 | 0 | 0 | 0 | 0 | 0 | 0 | 0 | 0 | 0 | 0 | 0 | 0 | 0 | [14 empty] | 0 | 0 | 0 | 0 | 0 | 0 | 0 | 0 | -10 | 0 | 0 | Off | 0 | 0
1230.45 | 5.4433 | 155.4163 | 0.002 | 25 | 25 | 0 | 0 | 25 | 90 | 87.71 | 0 | 0 | 200 | 181.1 | 181 | 18.9 | 18.9 | 0 | 0 | 0 | 0 | 55.40741 | 0 | 0 | 0 | 0.9 | 0.8771 | 0 | 0 | 0 | 0 | 0 | 0 | 0 | 0 | 0 | 0 | 0 | 0 | 0 | 0 | 0 | 0 | 0 | 0 | 0 | 0 | 0 | 0 | 0 | 0 | 0 | 0 | 0 | 0 | 0 | 0 | 0 | 0 | 0 | 0 | 0 | [14 empty] | 0 | 0 | 0 | 0 | 0 | 0 | 0 | 0 | -10 | 0 | 0 | Off | 0 | 0
1231.45 | 5.4434 | 155.4191 | 0.0036 | 25 | 25 | 0 | 0 | 25 | 90 | 87.7 | 0 | 0 | 200 | 181.1 | 181.1 | 18.9 | 18.8 | 0 | 0 | 0 | 0 | 55.41027 | 0 | 0 | 0 | 0.9 | 0.877 | 0 | 0 | 0 | 0 | 0 | 0 | 0 | 0 | 0 | 0 | 0 | 0 | 0 | 0 | 0 | 0 | 0 | 0 | 0 | 0 | 0 | 0 | 0 | 0 | 0 | 0 | 0 | 0 | 0 | 0 | 0 | 0 | 0 | 0 | 0 | [14 empty] | 0 | 0 | 0 | 0 | 0 | 0 | 0 | 0 | -10 | 0 | 0 | Off | 0 | 0
1232.45 | 5.4436 | 155.4249 | 0.0044 | 25 | 25 | 0 | 0 | 25 | 90 | 87.75 | 0 | 0 | 200 | 181.1 | 181.1 | 18.9 | 18.9 | 0 | 0 | 0 | 0 | 55.41598 | 0 | 0 | 0 | 0.9 | 0.8775 | 0 | 0 | 0 | 0 | 0 | 0 | 0 | 0 | 0 | 0 | 0 | 0 | 0 | 0 | 0 | 0 | 0 | 0 | 0 | 0 | 0 | 0 | 0 | 0 | 0 | 0 | 0 | 0 | 0 | 0 | 0 | 0 | 0 | 0 | 0 | [14 empty] | 0 | 0 | 0 | 0 | 0 | 0 | 0 | 0 | -10 | 0 | 0 | Off | 0 | 0
1233.45 | 5.4438 | 155.4306 | 0.0046 | 25 | 25 | 0 | 0 | 25.1 | 90 | 87.77 | 0 | 0 | 200 | 181.1 | 181.1 | 18.9 | 18.9 | 0 | 0 | 0 | 0 | 55.42169 | 0 | 0 | 0 | 0.9 | 0.8777 | 0 | 0 | 0 | 0 | 0 | 0 | 0 | 0 | 0 | 0 | 0 | 0 | 0 | 0 | 0 | 0 | 0 | 0 | 0 | 0 | 0 | 0 | 0 | 0 | 0 | 0 | 0 | 0 | 0 | 0 | 0 | 0 | 0 | 0 | 0 | [14 empty] | 0 | 0 | 0 | 0 | 0 | 0 | 0 | 0 | -10 | 0 | 0 | Off | 0 | 0
1234.45 | 5.444 | 155.4363 | 0.0047 | 25 | 25 | 0 | 0 | 25 | 90 | 87.72 | 0 | 0 | 200 | 181.1 | 181 | 18.9 | 18.9 | 0 | 0 | 0 | 0 | 55.4274 | 0 | 0 | 0 | 0.9 | 0.8772 | 0 | 0 | 0 | 0 | 0 | 0 | 0 | 0 | 0 | 0 | 0 | 0 | 0 | 0 | 0 | 0 | 0 | 0 | 0 | 0 | 0 | 0 | 0 | 0 | 0 | 0 | 0 | 0 | 0 | 0 | 0 | 0 | 0 | 0 | 0 | [14 empty] | 0 | 0 | 0 | 0 | 0 | 0 | 0 | 0 | -10 | 0 | 0 | Off | 0 | 0
1235.45 | 5.4441 | 155.4391 | 0.0047 | 25 | 25 | 0 | 0 | 25 | 90 | 87.7 | 0 | 0 | 200 | 181.1 | 181.1 | 18.9 | 18.9 | 0 | 0 | 0 | 0 | 55.43025 | 0 | 0 | 0 | 0.9 | 0.877 | 0 | 0 | 0 | 0 | 0 | 0 | 0 | 0 | 0 | 0 | 0 | 0 | 0 | 0 | 0 | 0 | 0 | 0 | 0 | 0 | 0 | 0 | 0 | 0 | 0 | 0 | 0 | 0 | 0 | 0 | 0 | 0 | 0 | 0 | 0 | [14 empty] | 0 | 0 | 0 | 0 | 0 | 0 | 0 | 0 | -10 | 0 | 0 | Off | 0 | 0
1236.46 | 5.4441 | 155.4391 | 0.0042 | 25 | 25 | 0 | 0 | 25 | 90 | 87.72 | 0 | 0 | 200 | 181.1 | 181.1 | 18.9 | 18.9 | 0 | 0 | 0 | 0 | 55.43025 | 0 | 0 | 0 | 0.9 | 0.8772 | 0 | 0 | 0 | 0 | 0 | 0 | 0 | 0 | 0 | 0 | 0 | 0 | 0 | 0 | 0 | 0 | 0 | 0 | 0 | 0 | 0 | 0 | 0 | 0 | 0 | 0 | 0 | 0 | 0 | 0 | 0 | 0 | 0 | 0 | 0 | [14 empty] | 0 | 0 | 0 | 0 | 0 | 0 | 0 | 0 | -10 | 0 | 0 | Off | 0 | 0
1237.46 | 5.4441 | 155.4391 | 0.0029 | 25 | 25 | 0 | 0 | 25 | 90 | 87.75 | 0 | 0 | 200 | 181.1 | 181.1 | 18.9 | 18.9 | 0 | 0 | 0 | 0 | 55.43025 | 0 | 0 | 0 | 0.9 | 0.8775 | 0 | 0 | 0 | 0 | 0 | 0 | 0 | 0 | 0 | 0 | 0 | 0 | 0 | 0 | 0 | 0 | 0 | 0 | 0 | 0 | 0 | 0 | 0 | 0 | 0 | 0 | 0 | 0 | 0 | 0 | 0 | 0 | 0 | 0 | 0 | [14 empty] | 0 | 0 | 0 | 0 | 0 | 0 | 0 | 0 | -10 | 0 | 0 | Off | 0 | 0
1238.46 | 5.444 | 155.4363 | 0.0014 | 25 | 25 | 0 | 0 | 25 | 90 | 87.75 | 0 | 0 | 200 | 181.1 | 181.1 | 18.9 | 18.8 | 0 | 0 | 0 | 0 | 55.4274 | 0 | 0 | 0 | 0.9 | 0.8775 | 0 | 0 | 0 | 0 | 0 | 0 | 0 | 0 | 0 | 0 | 0 | 0 | 0 | 0 | 0 | 0 | 0 | 0 | 0 | 0 | 0 | 0 | 0 | 0 | 0 | 0 | 0 | 0 | 0 | 0 | 0 | 0 | 0 | 0 | 0 | [14 empty] | 0 | 0 | 0 | 0 | 0 | 0 | 0 | 0 | -10 | 0 | 0 | Off | 0 | 0
1239.46 | 5.4439 | 155.4334 | -0.0001 | 25 | 25 | 0 | 0 | 25 | 90 | 87.72 | 0 | 0 | 200 | 181.1 | 181.1 | 18.9 | 18.9 | 0 | 0 | 0 | 0 | 55.42454 | 0 | 0 | 0 | 0.9 | 0.8772 | 0 | 0 | 0 | 0 | 0 | 0 | 0 | 0 | 0 | 0 | 0 | 0 | 0 | 0 | 0 | 0 | 0 | 0 | 0 | 0 | 0 | 0 | 0 | 0 | 0 | 0 | 0 | 0 | 0 | 0 | 0 | 0 | 0 | 0 | 0 | [14 empty] | 0 | 0 | 0 | 0 | 0 | 0 | 0 | 0 | -10 | 0 | 0 | Off | 0 | 0
1240.46 | 5.4437 | 155.4277 | -0.002 | 25 | 25 | 0 | 0 | 25 | 90 | 87.72 | 0 | 0 | 200 | 181.1 | 181 | 18.9 | 18.9 | 0 | 0 | 0 | 0 | 55.41883 | 0 | 0 | 0 | 0.9 | 0.8772 | 0 | 0 | 0 | 0 | 0 | 0 | 0 | 0 | 0 | 0 | 0 | 0 | 0 | 0 | 0 | 0 | 0 | 0 | 0 | 0 | 0 | 0 | 0 | 0 | 0 | 0 | 0 | 0 | 0 | 0 | 0 | 0 | 0 | 0 | 0 | [14 empty] | 0 | 0 | 0 | 0 | 0 | 0 | 0 | 0 | -10 | 0 | 0 | Off | 0 | 0
1241.47 | 5.4436 | 155.4249 | -0.0036 | 25 | 25 | 0 | 0 | 25 | 90 | 87.77 | 0 | 0 | 200 | 181.1 | 181.1 | 18.9 | 18.9 | 0 | 0 | 0 | 0 | 55.41598 | 0 | 0 | 0 | 0.9 | 0.8777 | 0 | 0 | 0 | 0 | 0 | 0 | 0 | 0 | 0 | 0 | 0 | 0 | 0 | 0 | 0 | 0 | 0 | 0 | 0 | 0 | 0 | 0 | 0 | 0 | 0 | 0 | 0 | 0 | 0 | 0 | 0 | 0 | 0 | 0 | 0 | [14 empty] | 0 | 0 | 0 | 0 | 0 | 0 | 0 | 0 | -10 | 0 | 0 | Off | 0 | 0
1242.47 | 5.4435 | 155.422 | -0.0043 | 25 | 25 | 0 | 0 | 25 | 90 | 87.81 | 0 | 0 | 200 | 181.1 | 181.1 | 18.9 | 18.9 | 0 | 0 | 0 | 0 | 55.41312 | 0 | 0 | 0 | 0.9 | 0.8781 | 0 | 0 | 0 | 0 | 0 | 0 | 0 | 0 | 0 | 0 | 0 | 0 | 0 | 0 | 0 | 0 | 0 | 0 | 0 | 0 | 0 | 0 | 0 | 0 | 0 | 0 | 0 | 0 | 0 | 0 | 0 | 0 | 0 | 0 | 0 | [14 empty] | 0 | 0 | 0 | 0 | 0 | 0 | 0 | 0 | -10 | 0 | 0 | Off | 0 | 0
1243.48 | 5.4436 | 155.4249 | -0.0035 | 25 | 25 | 0 | 0 | 25 | 90 | 87.79 | 0 | 0 | 200 | 181.1 | 181.1 | 18.9 | 18.9 | 0 | 0 | 0 | 0 | 55.41598 | 0 | 0 | 0 | 0.9 | 0.8779 | 0 | 0 | 0 | 0 | 0 | 0 | 0 | 0 | 0 | 0 | 0 | 0 | 0 | 0 | 0 | 0 | 0 | 0 | 0 | 0 | 0 | 0 | 0 | 0 | 0 | 0 | 0 | 0 | 0 | 0 | 0 | 0 | 0 | 0 | 0 | [14 empty] | 0 | 0 | 0 | 0 | 0 | 0 | 0 | 0 | -10 | 0 | 0 | Off | 0 | 0
1244.48 | 5.4436 | 155.4249 | -0.0015 | 25 | 25 | 0 | 0 | 25 | 90 | 87.75 | 0 | 0 | 200 | 181.1 | 181.1 | 18.9 | 18.9 | 0 | 0 | 0 | 0 | 55.41598 | 0 | 0 | 0 | 0.9 | 0.8775 | 0 | 0 | 0 | 0 | 0 | 0 | 0 | 0 | 0 | 0 | 0 | 0 | 0 | 0 | 0 | 0 | 0 | 0 | 0 | 0 | 0 | 0 | 0 | 0 | 0 | 0 | 0 | 0 | 0 | 0 | 0 | 0 | 0 | 0 | 0 | [14 empty] | 0 | 0 | 0 | 0 | 0 | 0 | 0 | 0 | -10 | 0 | 0 | Off | 0 | 0
1245.48 | 5.4438 | 155.4306 | 0.0006 | 25 | 25 | 0 | 0 | 25 | 90 | 87.75 | 0 | 0 | 200 | 181.1 | 181.1 | 18.9 | 18.9 | 0 | 0 | 0 | 0 | 55.42169 | 0 | 0 | 0 | 0.9 | 0.8775 | 0 | 0 | 0 | 0 | 0 | 0 | 0 | 0 | 0 | 0 | 0 | 0 | 0 | 0 | 0 | 0 | 0 | 0 | 0 | 0 | 0 | 0 | 0 | 0 | 0 | 0 | 0 | 0 | 0 | 0 | 0 | 0 | 0 | 0 | 0 | [14 empty] | 0 | 0 | 0 | 0 | 0 | 0 | 0 | 0 | -10 | 0 | 0 | Off | 0 | 0
1246.48 | 5.4439 | 155.4334 | 0.0023 | 25 | 25 | 0 | 0 | 25 | 90 | 87.78 | 0 | 0 | 200 | 181.1 | 181.1 | 18.9 | 18.9 | 0 | 0 | 0 | 0 | 55.42454 | 0 | 0 | 0 | 0.9 | 0.8778 | 0 | 0 | 0 | 0 | 0 | 0 | 0 | 0 | 0 | 0 | 0 | 0 | 0 | 0 | 0 | 0 | 0 | 0 | 0 | 0 | 0 | 0 | 0 | 0 | 0 | 0 | 0 | 0 | 0 | 0 | 0 | 0 | 0 | 0 | 0 | [14 empty] | 0 | 0 | 0 | 0 | 0 | 0 | 0 | 0 | -10 | 0 | 0 | Off | 0 | 0
1247.48 | 5.444 | 155.4363 | 0.0032 | 25 | 25 | 0 | 0 | 25 | 90 | 87.78 | 0 | 0 | 200 | 181.1 | 181.1 | 18.9 | 18.9 | 0 | 0 | 0 | 0 | 55.4274 | 0 | 0 | 0 | 0.9 | 0.8778 | 0 | 0 | 0 | 0 | 0 | 0 | 0 | 0 | 0 | 0 | 0 | 0 | 0 | 0 | 0 | 0 | 0 | 0 | 0 | 0 | 0 | 0 | 0 | 0 | 0 | 0 | 0 | 0 | 0 | 0 | 0 | 0 | 0 | 0 | 0 | [14 empty] | 0 | 0 | 0 | 0 | 0 | 0 | 0 | 0 | -10 | 0 | 0 | Off | 0 | 0
1248.48 | 5.444 | 155.4363 | 0.0031 | 25 | 25 | 0 | 0 | 25 | 90 | 87.72 | 0 | 0 | 200 | 181.1 | 181 | 18.9 | 18.8 | 0 | 0 | 0 | 0 | 55.4274 | 0 | 0 | 0 | 0.9 | 0.8772 | 0 | 0 | 0 | 0 | 0 | 0 | 0 | 0 | 0 | 0 | 0 | 0 | 0 | 0 | 0 | 0 | 0 | 0 | 0 | 0 | 0 | 0 | 0 | 0 | 0 | 0 | 0 | 0 | 0 | 0 | 0 | 0 | 0 | 0 | 0 | [14 empty] | 0 | 0 | 0 | 0 | 0 | 0 | 0 | 0 | -10 | 0 | 0 | Off | 0 | 0
1249.48 | 5.4439 | 155.4334 | 0.0021 | 25 | 25 | 0 | 0 | 25 | 90 | 87.74 | 0 | 0 | 200 | 181.1 | 181.1 | 18.9 | 18.9 | 0 | 0 | 0 | 0 | 55.42454 | 0 | 0 | 0 | 0.9 | 0.8774 | 0 | 0 | 0 | 0 | 0 | 0 | 0 | 0 | 0 | 0 | 0 | 0 | 0 | 0 | 0 | 0 | 0 | 0 | 0 | 0 | 0 | 0 | 0 | 0 | 0 | 0 | 0 | 0 | 0 | 0 | 0 | 0 | 0 | 0 | 0 | [14 empty] | 0 | 0 | 0 | 0 | 0 | 0 | 0 | 0 | -10 | 0 | 0 | Off | 0 | 0
1250.49 | 5.4439 | 155.4334 | 0.0005 | 25 | 25 | 0 | 0 | 25 | 90 | 87.78 | 0 | 0 | 200 | 181.1 | 181.1 | 18.9 | 18.9 | 0 | 0 | 0 | 0 | 55.42454 | 0 | 0 | 0 | 0.9 | 0.8778 | 0 | 0 | 0 | 0 | 0 | 0 | 0 | 0 | 0 | 0 | 0 | 0 | 0 | 0 | 0 | 0 | 0 | 0 | 0 | 0 | 0 | 0 | 0 | 0 | 0 | 0 | 0 | 0 | 0 | 0 | 0 | 0 | 0 | 0 | 0 | [14 empty] | 0 | 0 | 0 | 0 | 0 | 0 | 0 | 0 | -10 | 0 | 0 | Off | 0 | 0
1251.49 | 5.444 | 155.4363 | -0.0001 | 25 | 25 | 0 | 0 | 25 | 90 | 87.78 | 0 | 0 | 200 | 181.1 | 181.1 | 18.9 | 18.9 | 0 | 0 | 0 | 0 | 55.4274 | 0 | 0 | 0 | 0.9 | 0.8778 | 0 | 0 | 0 | 0 | 0 | 0 | 0 | 0 | 0 | 0 | 0 | 0 | 0 | 0 | 0 | 0 | 0 | 0 | 0 | 0 | 0 | 0 | 0 | 0 | 0 | 0 | 0 | 0 | 0 | 0 | 0 | 0 | 0 | 0 | 0 | [14 empty] | 0 | 0 | 0 | 0 | 0 | 0 | 0 | 0 | -10 | 0 | 0 | Off | 0 | 0
1252.49 | 5.4441 | 155.4391 | 0 | 25 | 25 | 0 | 0 | 25 | 90 | 87.79 | 0 | 0 | 200 | 181.1 | 181.1 | 18.9 | 18.9 | 0 | 0 | 0 | 0 | 55.43025 | 0 | 0 | 0 | 0.9 | 0.8779 | 0 | 0 | 0 | 0 | 0 | 0 | 0 | 0 | 0 | 0 | 0 | 0 | 0 | 0 | 0 | 0 | 0 | 0 | 0 | 0 | 0 | 0 | 0 | 0 | 0 | 0 | 0 | 0 | 0 | 0 | 0 | 0 | 0 | 0 | 0 | [14 empty] | 0 | 0 | 0 | 0 | 0 | 0 | 0 | 0 | -10 | 0 | 0 | Off | 0 | 0
1253.49 | 5.4442 | 155.442 | 0.0012 | 25 | 25 | 0 | 0 | 25 | 90 | 87.8 | 0 | 0 | 200 | 181.1 | 181.1 | 18.9 | 18.9 | 0 | 0 | 0 | 0 | 55.43311 | 0 | 0 | 0 | 0.9 | 0.878 | 0 | 0 | 0 | 0 | 0 | 0 | 0 | 0 | 0 | 0 | 0 | 0 | 0 | 0 | 0 | 0 | 0 | 0 | 0 | 0 | 0 | 0 | 0 | 0 | 0 | 0 | 0 | 0 | 0 | 0 | 0 | 0 | 0 | 0 | 0 | [14 empty] | 0 | 0 | 0 | 0 | 0 | 0 | 0 | 0 | -10 | 0 | 0 | Off | 0 | 0
1254.49 | 5.4444 | 155.4477 | 0.0028 | 25 | 25 | 0 | 0 | 25 | 90 | 87.76 | 0 | 0 | 200 | 181.1 | 181.1 | 18.9 | 18.9 | 0 | 0 | 0 | 0 | 55.43882 | 0 | 0 | 0 | 0.9 | 0.8776 | 0 | 0 | 0 | 0 | 0 | 0 | 0 | 0 | 0 | 0 | 0 | 0 | 0 | 0 | 0 | 0 | 0 | 0 | 0 | 0 | 0 | 0 | 0 | 0 | 0 | 0 | 0 | 0 | 0 | 0 | 0 | 0 | 0 | 0 | 0 | [14 empty] | 0 | 0 | 0 | 0 | 0 | 0 | 0 | 0 | -10 | 0 | 0 | Off | 0 | 0
1255.49 | 5.4447 | 155.4563 | 0.0044 | 25 | 25 | 0 | 0 | 25 | 90 | 87.76 | 0 | 0 | 200 | 181.1 | 181 | 18.9 | 18.9 | 0 | 0 | 0 | 0 | 55.44738 | 0 | 0 | 0 | 0.9 | 0.8776 | 0 | 0 | 0 | 0 | 0 | 0 | 0 | 0 | 0 | 0 | 0 | 0 | 0 | 0 | 0 | 0 | 0 | 0 | 0 | 0 | 0 | 0 | 0 | 0 | 0 | 0 | 0 | 0 | 0 | 0 | 0 | 0 | 0 | 0 | 0 | [14 empty] | 0 | 0 | 0 | 0 | 0 | 0 | 0 | 0 | -10 | 0 | 0 | Off | 0 | 0
1256.49 | 5.4449 | 155.462 | 0.0058 | 25 | 25 | 0 | 0 | 25 | 90 | 87.81 | 0 | 0 | 200 | 181.1 | 181 | 18.9 | 18.8 | 0 | 0 | 0 | 0 | 55.45309 | 0 | 0 | 0 | 0.9 | 0.8781 | 0 | 0 | 0 | 0 | 0 | 0 | 0 | 0 | 0 | 0 | 0 | 0 | 0 | 0 | 0 | 0 | 0 | 0 | 0 | 0 | 0 | 0 | 0 | 0 | 0 | 0 | 0 | 0 | 0 | 0 | 0 | 0 | 0 | 0 | 0 | [14 empty] | 0 | 0 | 0 | 0 | 0 | 0 | 0 | 0 | -10 | 0 | 0 | Off | 0 | 0
1257.49 | 5.445 | 155.4648 | 0.0061 | 25 | 25 | 0 | 0 | 25 | 90 | 87.78 | 0 | 0 | 200 | 181.1 | 181.1 | 18.9 | 18.9 | 0 | 0 | 0 | 0 | 55.45595 | 0 | 0 | 0 | 0.9 | 0.8778 | 0 | 0 | 0 | 0 | 0 | 0 | 0 | 0 | 0 | 0 | 0 | 0 | 0 | 0 | 0 | 0 | 0 | 0 | 0 | 0 | 0 | 0 | 0 | 0 | 0 | 0 | 0 | 0 | 0 | 0 | 0 | 0 | 0 | 0 | 0 | [14 empty] | 0 | 0 | 0 | 0 | 0 | 0 | 0 | 0 | -10 | 0 | 0 | Off | 0 | 0
1258.5 | 5.4451 | 155.4677 | 0.0054 | 25 | 25 | 0 | 0 | 25 | 90 | 87.76 | 0 | 0 | 200 | 181.1 | 181 | 18.9 | 18.9 | 0 | 0 | 0 | 0 | 55.4588 | 0 | 0 | 0 | 0.9 | 0.8776 | 0 | 0 | 0 | 0 | 0 | 0 | 0 | 0 | 0 | 0 | 0 | 0 | 0 | 0 | 0 | 0 | 0 | 0 | 0 | 0 | 0 | 0 | 0 | 0 | 0 | 0 | 0 | 0 | 0 | 0 | 0 | 0 | 0 | 0 | 0 | [14 empty] | 0 | 0 | 0 | 0 | 0 | 0 | 0 | 0 | -10 | 0 | 0 | Off | 0 | 0
1259.5 | 5.445 | 155.4648 | 0.0033 | 25 | 25 | 0 | 0 | 25 | 90 | 87.76 | 0 | 0 | 200 | 181.1 | 181 | 18.9 | 18.9 | 0 | 0 | 0 | 0 | 55.45595 | 0 | 0 | 0 | 0.9 | 0.8776 | 0 | 0 | 0 | 0 | 0 | 0 | 0 | 0 | 0 | 0 | 0 | 0 | 0 | 0 | 0 | 0 | 0 | 0 | 0 | 0 | 0 | 0 | 0 | 0 | 0 | 0 | 0 | 0 | 0 | 0 | 0 | 0 | 0 | 0 | 0 | [14 empty] | 0 | 0 | 0 | 0 | 0 | 0 | 0 | 0 | -10 | 0 | 0 | Off | 0 | 0
1260.5 | 5.445 | 155.4648 | 0.0014 | 25 | 25 | 0 | 0 | 25 | 90 | 87.81 | 0 | 0 | 200 | 181.1 | 181.1 | 18.9 | 18.9 | 0 | 0 | 0 | 0 | 55.45595 | 0 | 0 | 0 | 0.9 | 0.8781 | 0 | 0 | 0 | 0 | 0 | 0 | 0 | 0 | 0 | 0 | 0 | 0 | 0 | 0 | 0 | 0 | 0 | 0 | 0 | 0 | 0 | 0 | 0 | 0 | 0 | 0 | 0 | 0 | 0 | 0 | 0 | 0 | 0 | 0 | 0 | [14 empty] | 0 | 0 | 0 | 0 | 0 | 0 | 0 | 0 | -10 | 0 | 0 | Off | 0 | 0
1261.5 | 5.4452 | 155.4705 | 0.0007 | 25 | 25 | 0 | 0 | 25 | 90 | 87.86 | 0 | 0 | 200 | 181.1 | 181 | 18.9 | 18.9 | 0 | 0 | 0 | 0 | 55.46166 | 0 | 0 | 0 | 0.9 | 0.8786 | 0 | 0 | 0 | 0 | 0 | 0 | 0 | 0 | 0 | 0 | 0 | 0 | 0 | 0 | 0 | 0 | 0 | 0 | 0 | 0 | 0 | 0 | 0 | 0 | 0 | 0 | 0 | 0 | 0 | 0 | 0 | 0 | 0 | 0 | 0 | [14 empty] | 0 | 0 | 0 | 0 | 0 | 0 | 0 | 0 | -10 | 0 | 0 | Off | 0 | 0
1262.5 | 5.4455 | 155.4791 | 0.0017 | 25 | 25 | 0 | 0 | 25 | 90 | 87.81 | 0 | 0 | 200 | 181.1 | 181.1 | 18.9 | 18.9 | 0 | 0 | 0 | 0 | 55.47022 | 0 | 0 | 0 | 0.9 | 0.8781 | 0 | 0 | 0 | 0 | 0 | 0 | 0 | 0 | 0 | 0 | 0 | 0 | 0 | 0 | 0 | 0 | 0 | 0 | 0 | 0 | 0 | 0 | 0 | 0 | 0 | 0 | 0 | 0 | 0 | 0 | 0 | 0 | 0 | 0 | 0 | [14 empty] | 0 | 0 | 0 | 0 | 0 | 0 | 0 | 0 | -10 | 0 | 0 | Off | 0 | 0
1263.5 | 5.4457 | 155.4848 | 0.0042 | 25 | 25 | 0 | 0 | 25 | 90 | 87.77 | 0 | 0 | 200 | 181.1 | 181.1 | 18.9 | 18.9 | 0 | 0 | 0 | 0 | 55.47593 | 0 | 0 | 0 | 0.9 | 0.8777 | 0 | 0 | 0 | 0 | 0 | 0 | 0 | 0 | 0 | 0 | 0 | 0 | 0 | 0 | 0 | 0 | 0 | 0 | 0 | 0 | 0 | 0 | 0 | 0 | 0 | 0 | 0 | 0 | 0 | 0 | 0 | 0 | 0 | 0 | 0 | [14 empty] | 0 | 0 | 0 | 0 | 0 | 0 | 0 | 0 | -10 | 0 | 0 | Off | 0 | 0
1264.5 | 5.4461 | 155.4962 | 0.0065 | 25 | 25 | 0 | 0 | 25 | 90 | 87.71 | 0 | 0 | 200 | 181.1 | 181.1 | 18.9 | 18.8 | 0 | 0 | 0 | 0 | 55.48735 | 0 | 0 | 0 | 0.9 | 0.8771 | 0 | 0 | 0 | 0 | 0 | 0 | 0 | 0 | 0 | 0 | 0 | 0 | 0 | 0 | 0 | 0 | 0 | 0 | 0 | 0 | 0 | 0 | 0 | 0 | 0 | 0 | 0 | 0 | 0 | 0 | 0 | 0 | 0 | 0 | 0 | [14 empty] | 0 | 0 | 0 | 0 | 0 | 0 | 0 | 0 | -10 | 0 | 0 | Off | 0 | 0
1265.5 | 5.4463 | 155.5019 | 0.0081 | 25 | 25 | 0 | 0 | 25 | 90 | 87.7 | 0 | 0 | 200 | 181.1 | 181 | 18.9 | 18.9 | 0 | 0 | 0 | 0 | 55.49306 | 0 | 0 | 0 | 0.9 | 0.877 | 0 | 0 | 0 | 0 | 0 | 0 | 0 | 0 | 0 | 0 | 0 | 0 | 0 | 0 | 0 | 0 | 0 | 0 | 0 | 0 | 0 | 0 | 0 | 0 | 0 | 0 | 0 | 0 | 0 | 0 | 0 | 0 | 0 | 0 | 0 | [14 empty] | 0 | 0 | 0 | 0 | 0 | 0 | 0 | 0 | -10 | 0 | 0 | Off | 0 | 0
1266.5 | 5.4464 | 155.5048 | 0.0079 | 25 | 25 | 0 | 0 | 25 | 90 | 87.71 | 0 | 0 | 200 | 181.1 | 181.1 | 18.9 | 18.9 | 0 | 0 | 0 | 0 | 55.49592 | 0 | 0 | 0 | 0.9 | 0.8771 | 0 | 0 | 0 | 0 | 0 | 0 | 0 | 0 | 0 | 0 | 0 | 0 | 0 | 0 | 0 | 0 | 0 | 0 | 0 | 0 | 0 | 0 | 0 | 0 | 0 | 0 | 0 | 0 | 0 | 0 | 0 | 0 | 0 | 0 | 0 | [14 empty] | 0 | 0 | 0 | 0 | 0 | 0 | 0 | 0 | -10 | 0 | 0 | Off | 0 | 0
1267.5 | 5.4464 | 155.5048 | 0.006 | 25 | 25 | 0 | 0 | 25 | 90 | 87.78 | 0 | 0 | 200 | 181.1 | 181.1 | 18.9 | 18.9 | 0 | 0 | 0 | 0 | 55.49592 | 0 | 0 | 0 | 0.9 | 0.8778 | 0 | 0 | 0 | 0 | 0 | 0 | 0 | 0 | 0 | 0 | 0 | 0 | 0 | 0 | 0 | 0 | 0 | 0 | 0 | 0 | 0 | 0 | 0 | 0 | 0 | 0 | 0 | 0 | 0 | 0 | 0 | 0 | 0 | 0 | 0 | [14 empty] | 0 | 0 | 0 | 0 | 0 | 0 | 0 | 0 | -10 | 0 | 0 | Off | 0 | 0
1268.5 | 5.4464 | 155.5048 | 0.0036 | 25 | 25 | 0 | 0 | 25 | 90 | 87.8 | 0 | 0 | 200 | 181.1 | 181.1 | 18.9 | 18.9 | 0 | 0 | 0 | 0 | 55.49592 | 0 | 0 | 0 | 0.9 | 0.878 | 0 | 0 | 0 | 0 | 0 | 0 | 0 | 0 | 0 | 0 | 0 | 0 | 0 | 0 | 0 | 0 | 0 | 0 | 0 | 0 | 0 | 0 | 0 | 0 | 0 | 0 | 0 | 0 | 0 | 0 | 0 | 0 | 0 | 0 | 0 | [14 empty] | 0 | 0 | 0 | 0 | 0 | 0 | 0 | 0 | -10 | 0 | 0 | Off | 0 | 0
1269.5 | 5.4464 | 155.5048 | 0.0013 | 25 | 25 | 0 | 0 | 25 | 90 | 87.78 | 0 | 0 | 200 | 181.1 | 181 | 18.9 | 18.9 | 0 | 0 | 0 | 0 | 55.49592 | 0 | 0 | 0 | 0.9 | 0.8778 | 0 | 0 | 0 | 0 | 0 | 0 | 0 | 0 | 0 | 0 | 0 | 0 | 0 | 0 | 0 | 0 | 0 | 0 | 0 | 0 | 0 | 0 | 0 | 0 | 0 | 0 | 0 | 0 | 0 | 0 | 0 | 0 | 0 | 0 | 0 | [14 empty] | 0 | 0 | 0 | 0 | 0 | 0 | 0 | 0 | -10 | 0 | 0 | Off | 0 | 0
1270.51 | 5.4465 | 155.5077 | 0.0005 | 25 | 25 | 0 | 0 | 25 | 90 | 87.75 | 0 | 0 | 200 | 181.1 | 181.1 | 18.9 | 18.9 | 0 | 0 | 0 | 0 | 55.49877 | 0 | 0 | 0 | 0.9 | 0.8775 | 0 | 0 | 0 | 0 | 0 | 0 | 0 | 0 | 0 | 0 | 0 | 0 | 0 | 0 | 0 | 0 | 0 | 0 | 0 | 0 | 0 | 0 | 0 | 0 | 0 | 0 | 0 | 0 | 0 | 0 | 0 | 0 | 0 | 0 | 0 | [14 empty] | 0 | 0 | 0 | 0 | 0 | 0 | 0 | 0 | -10 | 0 | 0 | Off | 0 | 0
1271.51 | 5.4465 | 155.5077 | 0.0005 | 25 | 25 | 0 | 0 | 25 | 90 | 87.75 | 0 | 0 | 200 | 181.1 | 181 | 18.9 | 18.9 | 0 | 0 | 0 | 0 | 55.49877 | 0 | 0 | 0 | 0.9 | 0.8775 | 0 | 0 | 0 | 0 | 0 | 0 | 0 | 0 | 0 | 0 | 0 | 0 | 0 | 0 | 0 | 0 | 0 | 0 | 0 | 0 | 0 | 0 | 0 | 0 | 0 | 0 | 0 | 0 | 0 | 0 | 0 | 0 | 0 | 0 | 0 | [14 empty] | 0 | 0 | 0 | 0 | 0 | 0 | 0 | 0 | -10 | 0 | 0 | Off | 0 | 0
1272.51 | 5.4467 | 155.5134 | 0.0013 | 25 | 25 | 0 | 0 | 25 | 90 | 87.73 | 0 | 0 | 200 | 181.1 | 181.1 | 18.9 | 18.9 | 0 | 0 | 0 | 0 | 55.50448 | 0 | 0 | 0 | 0.9 | 0.8773 | 0 | 0 | 0 | 0 | 0 | 0 | 0 | 0 | 0 | 0 | 0 | 0 | 0 | 0 | 0 | 0 | 0 | 0 | 0 | 0 | 0 | 0 | 0 | 0 | 0 | 0 | 0 | 0 | 0 | 0 | 0 | 0 | 0 | 0 | 0 | [14 empty] | 0 | 0 | 0 | 0 | 0 | 0 | 0 | 0 | -10 | 0 | 0 | Off | 0 | 0
1273.51 | 5.4469 | 155.5191 | 0.0026 | 25 | 25 | 0 | 0 | 25 | 90 | 87.75 | 0 | 0 | 200 | 181.1 | 181 | 18.9 | 18.9 | 0 | 0 | 0 | 0 | 55.51019 | 0 | 0 | 0 | 0.9 | 0.8775 | 0 | 0 | 0 | 0 | 0 | 0 | 0 | 0 | 0 | 0 | 0 | 0 | 0 | 0 | 0 | 0 | 0 | 0 | 0 | 0 | 0 | 0 | 0 | 0 | 0 | 0 | 0 | 0 | 0 | 0 | 0 | 0 | 0 | 0 | 0 | [14 empty] | 0 | 0 | 0 | 0 | 0 | 0 | 0 | 0 | -10 | 0 | 0 | Off | 0 | 0
1274.51 | 5.447 | 155.5219 | 0.0038 | 25 | 25 | 0 | 0 | 25 | 90 | 87.77 | 0 | 0 | 200 | 181.1 | 181.1 | 18.9 | 18.8 | 0 | 0 | 0 | 0 | 55.51305 | 0 | 0 | 0 | 0.9 | 0.8777 | 0 | 0 | 0 | 0 | 0 | 0 | 0 | 0 | 0 | 0 | 0 | 0 | 0 | 0 | 0 | 0 | 0 | 0 | 0 | 0 | 0 | 0 | 0 | 0 | 0 | 0 | 0 | 0 | 0 | 0 | 0 | 0 | 0 | 0 | 0 | [14 empty] | 0 | 0 | 0 | 0 | 0 | 0 | 0 | 0 | -10 | 0 | 0 | Off | 0 | 0
1275.51 | 5.4471 | 155.5248 | 0.0046 | 25 | 25 | 0 | 0 | 25 | 90 | 87.75 | 0 | 0 | 200 | 181.1 | 181.1 | 18.9 | 18.9 | 0 | 0 | 0 | 0 | 55.5159 | 0 | 0 | 0 | 0.9 | 0.8775 | 0 | 0 | 0 | 0 | 0 | 0 | 0 | 0 | 0 | 0 | 0 | 0 | 0 | 0 | 0 | 0 | 0 | 0 | 0 | 0 | 0 | 0 | 0 | 0 | 0 | 0 | 0 | 0 | 0 | 0 | 0 | 0 | 0 | 0 | 0 | [14 empty] | 0 | 0 | 0 | 0 | 0 | 0 | 0 | 0 | -10 | 0 | 0 | Off | 0 | 0
1276.51 | 5.4472 | 155.5276 | 0.0043 | 25 | 25 | 0 | 0 | 25 | 90 | 87.76 | 0 | 0 | 200 | 181.1 | 181.1 | 18.9 | 18.9 | 0 | 0 | 0 | 0 | 55.51876 | 0 | 0 | 0 | 0.9 | 0.8776 | 0 | 0 | 0 | 0 | 0 | 0 | 0 | 0 | 0 | 0 | 0 | 0 | 0 | 0 | 0 | 0 | 0 | 0 | 0 | 0 | 0 | 0 | 0 | 0 | 0 | 0 | 0 | 0 | 0 | 0 | 0 | 0 | 0 | 0 | 0 | [14 empty] | 0 | 0 | 0 | 0 | 0 | 0 | 0 | 0 | -10 | 0 | 0 | Off | 0 | 0
1277.51 | 5.4475 | 155.5362 | 0.0041 | 25 | 25 | 0 | 0 | 25 | 90 | 87.74 | 0 | 0 | 200 | 181.1 | 181.1 | 18.9 | 18.9 | 0 | 0 | 0 | 0 | 55.52732 | 0 | 0 | 0 | 0.9 | 0.8774 | 0 | 0 | 0 | 0 | 0 | 0 | 0 | 0 | 0 | 0 | 0 | 0 | 0 | 0 | 0 | 0 | 0 | 0 | 0 | 0 | 0 | 0 | 0 | 0 | 0 | 0 | 0 | 0 | 0 | 0 | 0 | 0 | 0 | 0 | 0 | [14 empty] | 0 | 0 | 0 | 0 | 0 | 0 | 0 | 0 | -10 | 0 | 0 | Off | 0 | 0
1278.51 | 5.4477 | 155.5419 | 0.0044 | 25 | 25 | 0 | 0 | 25 | 90 | 87.7 | 0 | 0 | 200 | 181.1 | 181.1 | 18.9 | 18.9 | 0 | 0 | 0 | 0 | 55.53303 | 0 | 0 | 0 | 0.9 | 0.877 | 0 | 0 | 0 | 0 | 0 | 0 | 0 | 0 | 0 | 0 | 0 | 0 | 0 | 0 | 0 | 0 | 0 | 0 | 0 | 0 | 0 | 0 | 0 | 0 | 0 | 0 | 0 | 0 | 0 | 0 | 0 | 0 | 0 | 0 | 0 | [14 empty] | 0 | 0 | 0 | 0 | 0 | 0 | 0 | 0 | -10 | 0 | 0 | Off | 0 | 0
1279.51 | 5.4478 | 155.5448 | 0.0049 | 25 | 25 | 0 | 0 | 25 | 90 | 87.7 | 0 | 0 | 200 | 181.1 | 181.1 | 18.9 | 18.9 | 0 | 0 | 0 | 0 | 55.53589 | 0 | 0 | 0 | 0.9 | 0.877 | 0 | 0 | 0 | 0 | 0 | 0 | 0 | 0 | 0 | 0 | 0 | 0 | 0 | 0 | 0 | 0 | 0 | 0 | 0 | 0 | 0 | 0 | 0 | 0 | 0 | 0 | 0 | 0 | 0 | 0 | 0 | 0 | 0 | 0 | 0 | [14 empty] | 0 | 0 | 0 | 0 | 0 | 0 | 0 | 0 | -10 | 0 | 0 | Off | 0 | 0
1280.52 | 5.4478 | 155.5448 | 0.0047 | 25 | 25 | 0 | 0 | 25 | 90 | 87.7 | 0 | 0 | 200 | 181.1 | 181 | 18.9 | 18.9 | 0 | 0 | 0 | 0 | 55.53589 | 0 | 0 | 0 | 0.9 | 0.877 | 0 | 0 | 0 | 0 | 0 | 0 | 0 | 0 | 0 | 0 | 0 | 0 | 0 | 0 | 0 | 0 | 0 | 0 | 0 | 0 | 0 | 0 | 0 | 0 | 0 | 0 | 0 | 0 | 0 | 0 | 0 | 0 | 0 | 0 | 0 | [14 empty] | 0 | 0 | 0 | 0 | 0 | 0 | 0 | 0 | -10 | 0 | 0 | Off | 0 | 0
1281.52 | 5.4478 | 155.5448 | 0.0033 | 25 | 25 | 0 | 0 | 25 | 90 | 87.69 | 0 | 0 | 200 | 181.1 | 181 | 18.9 | 18.8 | 0 | 0 | 0 | 0 | 55.53589 | 0 | 0 | 0 | 0.9 | 0.8769 | 0 | 0 | 0 | 0 | 0 | 0 | 0 | 0 | 0 | 0 | 0 | 0 | 0 | 0 | 0 | 0 | 0 | 0 | 0 | 0 | 0 | 0 | 0 | 0 | 0 | 0 | 0 | 0 | 0 | 0 | 0 | 0 | 0 | 0 | 0 | [14 empty] | 0 | 0 | 0 | 0 | 0 | 0 | 0 | 0 | -10 | 0 | 0 | Off | 0 | 0
1282.52 | 5.4477 | 155.5419 | 0.0011 | 25 | 25 | 0 | 0 | 25 | 90 | 87.69 | 0 | 0 | 200 | 181.1 | 181 | 18.9 | 18.9 | 0 | 0 | 0 | 0 | 55.53303 | 0 | 0 | 0 | 0.9 | 0.8769 | 0 | 0 | 0 | 0 | 0 | 0 | 0 | 0 | 0 | 0 | 0 | 0 | 0 | 0 | 0 | 0 | 0 | 0 | 0 | 0 | 0 | 0 | 0 | 0 | 0 | 0 | 0 | 0 | 0 | 0 | 0 | 0 | 0 | 0 | 0 | [14 empty] | 0 | 0 | 0 | 0 | 0 | 0 | 0 | 0 | -10 | 0 | 0 | Off | 0 | 0
1283.52 | 5.4475 | 155.5362 | -0.0012 | 25 | 25 | 0 | 0 | 25 | 90 | 87.7 | 0 | 0 | 200 | 181.1 | 181.1 | 18.9 | 18.9 | 0 | 0 | 0 | 0 | 55.52732 | 0 | 0 | 0 | 0.9 | 0.877 | 0 | 0 | 0 | 0 | 0 | 0 | 0 | 0 | 0 | 0 | 0 | 0 | 0 | 0 | 0 | 0 | 0 | 0 | 0 | 0 | 0 | 0 | 0 | 0 | 0 | 0 | 0 | 0 | 0 | 0 | 0 | 0 | 0 | 0 | 0 | [14 empty] | 0 | 0 | 0 | 0 | 0 | 0 | 0 | 0 | -10 | 0 | 0 | Off | 0 | 0
1284.52 | 5.4472 | 155.5276 | -0.0033 | 25 | 25 | 0 | 0 | 25 | 90 | 87.72 | 0 | 0 | 200 | 181.1 | 181.1 | 18.9 | 18.9 | 0 | 0 | 0 | 0 | 55.51876 | 0 | 0 | 0 | 0.9 | 0.8772 | 0 | 0 | 0 | 0 | 0 | 0 | 0 | 0 | 0 | 0 | 0 | 0 | 0 | 0 | 0 | 0 | 0 | 0 | 0 | 0 | 0 | 0 | 0 | 0 | 0 | 0 | 0 | 0 | 0 | 0 | 0 | 0 | 0 | 0 | 0 | [14 empty] | 0 | 0 | 0 | 0 | 0 | 0 | 0 | 0 | -10 | 0 | 0 | Off | 0 | 0
1285.52 | 5.4469 | 155.5191 | -0.0054 | 25 | 25 | 0 | 0 | 25 | 90 | 87.77 | 0 | 0 | 200 | 181.1 | 181.1 | 18.9 | 18.9 | 0 | 0 | 0 | 0 | 55.51019 | 0 | 0 | 0 | 0.9 | 0.8777 | 0 | 0 | 0 | 0 | 0 | 0 | 0 | 0 | 0 | 0 | 0 | 0 | 0 | 0 | 0 | 0 | 0 | 0 | 0 | 0 | 0 | 0 | 0 | 0 | 0 | 0 | 0 | 0 | 0 | 0 | 0 | 0 | 0 | 0 | 0 | [14 empty] | 0 | 0 | 0 | 0 | 0 | 0 | 0 | 0 | -10 | 0 | 0 | Off | 0 | 0
1286.52 | 5.4469 | 155.5191 | -0.0062 | 25 | 25 | 0 | 0 | 25 | 90 | 87.74 | 0 | 0 | 200 | 181.1 | 181.1 | 18.9 | 18.9 | 0 | 0 | 0 | 0 | 55.51019 | 0 | 0 | 0 | 0.9 | 0.8774 | 0 | 0 | 0 | 0 | 0 | 0 | 0 | 0 | 0 | 0 | 0 | 0 | 0 | 0 | 0 | 0 | 0 | 0 | 0 | 0 | 0 | 0 | 0 | 0 | 0 | 0 | 0 | 0 | 0 | 0 | 0 | 0 | 0 | 0 | 0 | [14 empty] | 0 | 0 | 0 | 0 | 0 | 0 | 0 | 0 | -10 | 0 | 0 | Off | 0 | 0
1287.53 | 5.4468 | 155.5162 | -0.0056 | 25 | 25 | 0 | 0 | 25.1 | 90 | 87.75 | 0 | 0 | 200 | 181.1 | 181.1 | 18.9 | 18.9 | 0 | 0 | 0 | 0 | 55.50734 | 0 | 0 | 0 | 0.9 | 0.8775 | 0 | 0 | 0 | 0 | 0 | 0 | 0 | 0 | 0 | 0 | 0 | 0 | 0 | 0 | 0 | 0 | 0 | 0 | 0 | 0 | 0 | 0 | 0 | 0 | 0 | 0 | 0 | 0 | 0 | 0 | 0 | 0 | 0 | 0 | 0 | [14 empty] | 0 | 0 | 0 | 0 | 0 | 0 | 0 | 0 | -10 | 0 | 0 | Off | 0 | 0
1288.53 | 5.4468 | 155.5162 | -0.0038 | 25 | 25 | 0 | 0 | 25.1 | 90 | 87.73 | 0 | 0 | 200 | 181.1 | 181.1 | 18.9 | 18.9 | 0 | 0 | 0 | 0 | 55.50734 | 0 | 0 | 0 | 0.9 | 0.8773 | 0 | 0 | 0 | 0 | 0 | 0 | 0 | 0 | 0 | 0 | 0 | 0 | 0 | 0 | 0 | 0 | 0 | 0 | 0 | 0 | 0 | 0 | 0 | 0 | 0 | 0 | 0 | 0 | 0 | 0 | 0 | 0 | 0 | 0 | 0 | [14 empty] | 0 | 0 | 0 | 0 | 0 | 0 | 0 | 0 | -10 | 0 | 0 | Off | 0 | 0
1289.53 | 5.4468 | 155.5162 | -0.0018 | 25 | 25 | 0 | 0 | 25 | 90 | 87.72 | 0 | 0 | 200 | 181.1 | 181.1 | 18.9 | 18.9 | 0 | 0 | 0 | 0 | 55.50734 | 0 | 0 | 0 | 0.9 | 0.8772 | 0 | 0 | 0 | 0 | 0 | 0 | 0 | 0 | 0 | 0 | 0 | 0 | 0 | 0 | 0 | 0 | 0 | 0 | 0 | 0 | 0 | 0 | 0 | 0 | 0 | 0 | 0 | 0 | 0 | 0 | 0 | 0 | 0 | 0 | 0 | [14 empty] | 0 | 0 | 0 | 0 | 0 | 0 | 0 | 0 | -10 | 0 | 0 | Off | 0 | 0
1290.53 | 5.4468 | 155.5162 | -0.0006 | 25 | 25 | 0 | 0 | 25 | 90 | 87.75 | 0 | 0 | 200 | 181.1 | 181.1 | 18.9 | 18.9 | 0 | 0 | 0 | 0 | 55.50734 | 0 | 0 | 0 | 0.9 | 0.8775 | 0 | 0 | 0 | 0 | 0 | 0 | 0 | 0 | 0 | 0 | 0 | 0 | 0 | 0 | 0 | 0 | 0 | 0 | 0 | 0 | 0 | 0 | 0 | 0 | 0 | 0 | 0 | 0 | 0 | 0 | 0 | 0 | 0 | 0 | 0 | [14 empty] | 0 | 0 | 0 | 0 | 0 | 0 | 0 | 0 | -10 | 0 | 0 | Off | 0 | 0
1291.53 | 5.4468 | 155.5162 | -0.0001 | 25 | 25 | 0 | 0 | 25 | 90 | 87.72 | 0 | 0 | 200 | 181.1 | 181 | 18.9 | 18.8 | 0 | 0 | 0 | 0 | 55.50734 | 0 | 0 | 0 | 0.9 | 0.8772 | 0 | 0 | 0 | 0 | 0 | 0 | 0 | 0 | 0 | 0 | 0 | 0 | 0 | 0 | 0 | 0 | 0 | 0 | 0 | 0 | 0 | 0 | 0 | 0 | 0 | 0 | 0 | 0 | 0 | 0 | 0 | 0 | 0 | 0 | 0 | [14 empty] | 0 | 0 | 0 | 0 | 0 | 0 | 0 | 0 | -10 | 0 | 0 | Off | 0 | 0
1292.53 | 5.4468 | 155.5162 | 0 | 25 | 25 | 0 | 0 | 25 | 90 | 87.67 | 0 | 0 | 200 | 181.1 | 181.1 | 18.9 | 18.9 | 0 | 0 | 0 | 0 | 55.50734 | 0 | 0 | 0 | 0.9 | 0.8767 | 0 | 0 | 0 | 0 | 0 | 0 | 0 | 0 | 0 | 0 | 0 | 0 | 0 | 0 | 0 | 0 | 0 | 0 | 0 | 0 | 0 | 0 | 0 | 0 | 0 | 0 | 0 | 0 | 0 | 0 | 0 | 0 | 0 | 0 | 0 | [14 empty] | 0 | 0 | 0 | 0 | 0 | 0 | 0 | 0 | -10 | 0 | 0 | Off | 0 | 0
1293.53 | 5.4466 | 155.5105 | -0.0007 | 25 | 25 | 0 | 0 | 25.1 | 90 | 87.75 | 0 | 0 | 200 | 181.1 | 181 | 18.9 | 18.9 | 0 | 0 | 0 | 0 | 55.50163 | 0 | 0 | 0 | 0.9 | 0.8775 | 0 | 0 | 0 | 0 | 0 | 0 | 0 | 0 | 0 | 0 | 0 | 0 | 0 | 0 | 0 | 0 | 0 | 0 | 0 | 0 | 0 | 0 | 0 | 0 | 0 | 0 | 0 | 0 | 0 | 0 | 0 | 0 | 0 | 0 | 0 | [14 empty] | 0 | 0 | 0 | 0 | 0 | 0 | 0 | 0 | -10 | 0 | 0 | Off | 0 | 0
1294.53 | 5.4466 | 155.5105 | -0.0014 | 25 | 25 | 0 | 0 | 25 | 90 | 87.81 | 0 | 0 | 200 | 181.1 | 181.1 | 18.9 | 18.9 | 0 | 0 | 0 | 0 | 55.50163 | 0 | 0 | 0 | 0.9 | 0.8781 | 0 | 0 | 0 | 0 | 0 | 0 | 0 | 0 | 0 | 0 | 0 | 0 | 0 | 0 | 0 | 0 | 0 | 0 | 0 | 0 | 0 | 0 | 0 | 0 | 0 | 0 | 0 | 0 | 0 | 0 | 0 | 0 | 0 | 0 | 0 | [14 empty] | 0 | 0 | 0 | 0 | 0 | 0 | 0 | 0 | -10 | 0 | 0 | Off | 0 | 0
1295.54 | 5.4466 | 155.5105 | -0.0017 | 25 | 25 | 0 | 0 | 25 | 90 | 87.72 | 0 | 0 | 200 | 181.1 | 181.1 | 18.9 | 18.9 | 0 | 0 | 0 | 0 | 55.50163 | 0 | 0 | 0 | 0.9 | 0.8772 | 0 | 0 | 0 | 0 | 0 | 0 | 0 | 0 | 0 | 0 | 0 | 0 | 0 | 0 | 0 | 0 | 0 | 0 | 0 | 0 | 0 | 0 | 0 | 0 | 0 | 0 | 0 | 0 | 0 | 0 | 0 | 0 | 0 | 0 | 0 | [14 empty] | 0 | 0 | 0 | 0 | 0 | 0 | 0 | 0 | -10 | 0 | 0 | Off | 0 | 0
1296.54 | 5.4464 | 155.5048 | -0.0017 | 25 | 25 | 0 | 0 | 25 | 90 | 87.67 | 0 | 0 | 200 | 181.1 | 181 | 18.9 | 18.9 | 0 | 0 | 0 | 0 | 55.49592 | 0 | 0 | 0 | 0.9 | 0.8767 | 0 | 0 | 0 | 0 | 0 | 0 | 0 | 0 | 0 | 0 | 0 | 0 | 0 | 0 | 0 | 0 | 0 | 0 | 0 | 0 | 0 | 0 | 0 | 0 | 0 | 0 | 0 | 0 | 0 | 0 | 0 | 0 | 0 | 0 | 0 | [14 empty] | 0 | 0 | 0 | 0 | 0 | 0 | 0 | 0 | -10 | 0 | 0 | Off | 0 | 0
1297.54 | 5.4461 | 155.4962 | -0.0025 | 25 | 25 | 0 | 0 | 25 | 90 | 87.67 | 0 | 0 | 200 | 181.1 | 181.1 | 18.9 | 18.9 | 0 | 0 | 0 | 0 | 55.48735 | 0 | 0 | 0 | 0.9 | 0.8767 | 0 | 0 | 0 | 0 | 0 | 0 | 0 | 0 | 0 | 0 | 0 | 0 | 0 | 0 | 0 | 0 | 0 | 0 | 0 | 0 | 0 | 0 | 0 | 0 | 0 | 0 | 0 | 0 | 0 | 0 | 0 | 0 | 0 | 0 | 0 | [14 empty] | 0 | 0 | 0 | 0 | 0 | 0 | 0 | 0 | -10 | 0 | 0 | Off | 0 | 0
1298.54 | 5.4459 | 155.4905 | -0.0042 | 25 | 25 | 0 | 0 | 25 | 90 | 87.74 | 0 | 0 | 200 | 181.1 | 181.1 | 18.9 | 18.9 | 0 | 0 | 0 | 0 | 55.48164 | 0 | 0 | 0 | 0.9 | 0.8774 | 0 | 0 | 0 | 0 | 0 | 0 | 0 | 0 | 0 | 0 | 0 | 0 | 0 | 0 | 0 | 0 | 0 | 0 | 0 | 0 | 0 | 0 | 0 | 0 | 0 | 0 | 0 | 0 | 0 | 0 | 0 | 0 | 0 | 0 | 0 | [14 empty] | 0 | 0 | 0 | 0 | 0 | 0 | 0 | 0 | -10 | 0 | 0 | Off | 0 | 0
1299.54 | 5.4456 | 155.482 | -0.0064 | 25 | 25 | 0 | 0 | 25 | 90 | 87.78 | 0 | 0 | 200 | 181.1 | 181 | 18.9 | 18.9 | 0 | 0 | 0 | 0 | 55.47308 | 0 | 0 | 0 | 0.9 | 0.8778 | 0 | 0 | 0 | 0 | 0 | 0 | 0 | 0 | 0 | 0 | 0 | 0 | 0 | 0 | 0 | 0 | 0 | 0 | 0 | 0 | 0 | 0 | 0 | 0 | 0 | 0 | 0 | 0 | 0 | 0 | 0 | 0 | 0 | 0 | 0 | [14 empty] | 0 | 0 | 0 | 0 | 0 | 0 | 0 | 0 | -10 | 0 | 0 | Off | 0 | 0
1300.54 | 5.4455 | 155.4791 | -0.0072 | 25 | 25 | 0 | 0 | 25 | 90 | 87.77 | 0 | 0 | 200 | 181.1 | 181.1 | 18.9 | 18.9 | 0 | 0 | 0 | 0 | 55.47022 | 0 | 0 | 0 | 0.9 | 0.8777 | 0 | 0 | 0 | 0 | 0 | 0 | 0 | 0 | 0 | 0 | 0 | 0 | 0 | 0 | 0 | 0 | 0 | 0 | 0 | 0 | 0 | 0 | 0 | 0 | 0 | 0 | 0 | 0 | 0 | 0 | 0 | 0 | 0 | 0 | 0 | [14 empty] | 0 | 0 | 0 | 0 | 0 | 0 | 0 | 0 | -10 | 0 | 0 | Off | 0 | 0
1301.54 | 5.4454 | 155.4762 | -0.0063 | 25 | 25 | 0 | 0 | 25 | 90 | 87.75 | 0 | 0 | 200 | 181.1 | 181.1 | 18.9 | 18.9 | 0 | 0 | 0 | 0 | 55.46737 | 0 | 0 | 0 | 0.9 | 0.8775 | 0 | 0 | 0 | 0 | 0 | 0 | 0 | 0 | 0 | 0 | 0 | 0 | 0 | 0 | 0 | 0 | 0 | 0 | 0 | 0 | 0 | 0 | 0 | 0 | 0 | 0 | 0 | 0 | 0 | 0 | 0 | 0 | 0 | 0 | 0 | [14 empty] | 0 | 0 | 0 | 0 | 0 | 0 | 0 | 0 | -10 | 0 | 0 | Off | 0 | 0
1302.55 | 5.4452 | 155.4705 | -0.005 | 25 | 25 | 0 | 0 | 25 | 90 | 87.8 | 0 | 0 | 200 | 181.1 | 181 | 18.9 | 18.9 | 0 | 0 | 0 | 0 | 55.46166 | 0 | 0 | 0 | 0.9 | 0.878 | 0 | 0 | 0 | 0 | 0 | 0 | 0 | 0 | 0 | 0 | 0 | 0 | 0 | 0 | 0 | 0 | 0 | 0 | 0 | 0 | 0 | 0 | 0 | 0 | 0 | 0 | 0 | 0 | 0 | 0 | 0 | 0 | 0 | 0 | 0 | [14 empty] | 0 | 0 | 0 | 0 | 0 | 0 | 0 | 0 | -10 | 0 | 0 | Off | 0 | 0
1303.55 | 5.4452 | 155.4705 | -0.0039 | 25 | 25 | 0 | 0 | 25 | 90 | 87.81 | 0 | 0 | 200 | 181.1 | 181.1 | 18.9 | 18.9 | 0 | 0 | 0 | 0 | 55.46166 | 0 | 0 | 0 | 0.9 | 0.8781 | 0 | 0 | 0 | 0 | 0 | 0 | 0 | 0 | 0 | 0 | 0 | 0 | 0 | 0 | 0 | 0 | 0 | 0 | 0 | 0 | 0 | 0 | 0 | 0 | 0 | 0 | 0 | 0 | 0 | 0 | 0 | 0 | 0 | 0 | 0 | [14 empty] | 0 | 0 | 0 | 0 | 0 | 0 | 0 | 0 | -10 | 0 | 0 | Off | 0 | 0
1304.56 | 5.4453 | 155.4734 | -0.0025 | 25 | 25 | 0 | 0 | 25 | 90 | 87.78 | 0 | 0 | 200 | 181.1 | 181 | 18.9 | 18.9 | 0 | 0 | 0 | 0 | 55.46451 | 0 | 0 | 0 | 0.9 | 0.8778 | 0 | 0 | 0 | 0 | 0 | 0 | 0 | 0 | 0 | 0 | 0 | 0 | 0 | 0 | 0 | 0 | 0 | 0 | 0 | 0 | 0 | 0 | 0 | 0 | 0 | 0 | 0 | 0 | 0 | 0 | 0 | 0 | 0 | 0 | 0 | [14 empty] | 0 | 0 | 0 | 0 | 0 | 0 | 0 | 0 | -10 | 0 | 0 | Off | 0 | 0
1305.56 | 5.4454 | 155.4762 | -0.0008 | 25 | 25 | 0 | 0 | 25 | 90 | 87.7 | 0 | 0 | 200 | 181.1 | 181 | 18.9 | 18.9 | 0 | 0 | 0 | 0 | 55.46737 | 0 | 0 | 0 | 0.9 | 0.877 | 0 | 0 | 0 | 0 | 0 | 0 | 0 | 0 | 0 | 0 | 0 | 0 | 0 | 0 | 0 | 0 | 0 | 0 | 0 | 0 | 0 | 0 | 0 | 0 | 0 | 0 | 0 | 0 | 0 | 0 | 0 | 0 | 0 | 0 | 0 | [14 empty] | 0 | 0 | 0 | 0 | 0 | 0 | 0 | 0 | -10 | 0 | 0 | Off | 0 | 0
1306.56 | 5.4454 | 155.4762 | 0.0008 | 25 | 25 | 0 | 0 | 25 | 90 | 87.72 | 0 | 0 | 200 | 181.1 | 181.1 | 18.9 | 18.9 | 0 | 0 | 0 | 0 | 55.46737 | 0 | 0 | 0 | 0.9 | 0.8772 | 0 | 0 | 0 | 0 | 0 | 0 | 0 | 0 | 0 | 0 | 0 | 0 | 0 | 0 | 0 | 0 | 0 | 0 | 0 | 0 | 0 | 0 | 0 | 0 | 0 | 0 | 0 | 0 | 0 | 0 | 0 | 0 | 0 | 0 | 0 | [14 empty] | 0 | 0 | 0 | 0 | 0 | 0 | 0 | 0 | -10 | 0 | 0 | Off | 0 | 0
1307.56 | 5.4454 | 155.4762 | 0.0016 | 25 | 25 | 0 | 0 | 25 | 90 | 87.75 | 0 | 0 | 200 | 181.1 | 181.1 | 18.9 | 18.9 | 0 | 0 | 0 | 0 | 55.46737 | 0 | 0 | 0 | 0.9 | 0.8775 | 0 | 0 | 0 | 0 | 0 | 0 | 0 | 0 | 0 | 0 | 0 | 0 | 0 | 0 | 0 | 0 | 0 | 0 | 0 | 0 | 0 | 0 | 0 | 0 | 0 | 0 | 0 | 0 | 0 | 0 | 0 | 0 | 0 | 0 | 0 | [14 empty] | 0 | 0 | 0 | 0 | 0 | 0 | 0 | 0 | -10 | 0 | 0 | Off | 0 | 0
1308.56 | 5.4454 | 155.4762 | 0.0011 | 25 | 25 | 0 | 0 | 25 | 90 | 87.81 | 0 | 0 | 200 | 181.1 | 181.1 | 18.9 | 18.9 | 0 | 0 | 0 | 0 | 55.46737 | 0 | 0 | 0 | 0.9 | 0.8781 | 0 | 0 | 0 | 0 | 0 | 0 | 0 | 0 | 0 | 0 | 0 | 0 | 0 | 0 | 0 | 0 | 0 | 0 | 0 | 0 | 0 | 0 | 0 | 0 | 0 | 0 | 0 | 0 | 0 | 0 | 0 | 0 | 0 | 0 | 0 | [14 empty] | 0 | 0 | 0 | 0 | 0 | 0 | 0 | 0 | -10 | 0 | 0 | Off | 0 | 0
1309.56 | 5.4454 | 155.4762 | 0.0005 | 25 | 25 | 0 | 0 | 25 | 90 | 87.81 | 0 | 0 | 200 | 181.1 | 181.1 | 18.9 | 18.9 | 0 | 0 | 0 | 0 | 55.46737 | 0 | 0 | 0 | 0.9 | 0.8781 | 0 | 0 | 0 | 0 | 0 | 0 | 0 | 0 | 0 | 0 | 0 | 0 | 0 | 0 | 0 | 0 | 0 | 0 | 0 | 0 | 0 | 0 | 0 | 0 | 0 | 0 | 0 | 0 | 0 | 0 | 0 | 0 | 0 | 0 | 0 | [14 empty] | 0 | 0 | 0 | 0 | 0 | 0 | 0 | 0 | -10 | 0 | 0 | Off | 0 | 0
1310.56 | 5.4455 | 155.4791 | 0.0003 | 25 | 25 | 0 | 0 | 25 | 90 | 87.81 | 0 | 0 | 200 | 181.1 | 181.1 | 18.9 | 18.9 | 0 | 0 | 0 | 0 | 55.47022 | 0 | 0 | 0 | 0.9 | 0.8781 | 0 | 0 | 0 | 0 | 0 | 0 | 0 | 0 | 0 | 0 | 0 | 0 | 0 | 0 | 0 | 0 | 0 | 0 | 0 | 0 | 0 | 0 | 0 | 0 | 0 | 0 | 0 | 0 | 0 | 0 | 0 | 0 | 0 | 0 | 0 | [14 empty] | 0 | 0 | 0 | 0 | 0 | 0 | 0 | 0 | -10 | 0 | 0 | Off | 0 | 0
1311.56 | 5.4455 | 155.4791 | 0.0007 | 25 | 25 | 0 | 0 | 25 | 90 | 87.72 | 0 | 0 | 200 | 181.1 | 181 | 18.9 | 18.9 | 0 | 0 | 0 | 0 | 55.47022 | 0 | 0 | 0 | 0.9 | 0.8772 | 0 | 0 | 0 | 0 | 0 | 0 | 0 | 0 | 0 | 0 | 0 | 0 | 0 | 0 | 0 | 0 | 0 | 0 | 0 | 0 | 0 | 0 | 0 | 0 | 0 | 0 | 0 | 0 | 0 | 0 | 0 | 0 | 0 | 0 | 0 | [14 empty] | 0 | 0 | 0 | 0 | 0 | 0 | 0 | 0 | -10 | 0 | 0 | Off | 0 | 0
1312.57 | 5.4455 | 155.4791 | 0.0008 | 25 | 25 | 0 | 0 | 25 | 90 | 87.78 | 0 | 0 | 200 | 181.1 | 181 | 18.9 | 18.9 | 0 | 0 | 0 | 0 | 55.47022 | 0 | 0 | 0 | 0.9 | 0.8778 | 0 | 0 | 0 | 0 | 0 | 0 | 0 | 0 | 0 | 0 | 0 | 0 | 0 | 0 | 0 | 0 | 0 | 0 | 0 | 0 | 0 | 0 | 0 | 0 | 0 | 0 | 0 | 0 | 0 | 0 | 0 | 0 | 0 | 0 | 0 | [14 empty] | 0 | 0 | 0 | 0 | 0 | 0 | 0 | 0 | -10 | 0 | 0 | Off | 0 | 0
1313.57 | 5.4456 | 155.482 | 0.001 | 25 | 25 | 0 | 0 | 25 | 90 | 87.83 | 0 | 0 | 200 | 181.1 | 181.1 | 18.9 | 18.8 | 0 | 0 | 0 | 0 | 55.47308 | 0 | 0 | 0 | 0.9 | 0.8783 | 0 | 0 | 0 | 0 | 0 | 0 | 0 | 0 | 0 | 0 | 0 | 0 | 0 | 0 | 0 | 0 | 0 | 0 | 0 | 0 | 0 | 0 | 0 | 0 | 0 | 0 | 0 | 0 | 0 | 0 | 0 | 0 | 0 | 0 | 0 | [14 empty] | 0 | 0 | 0 | 0 | 0 | 0 | 0 | 0 | -10 | 0 | 0 | Off | 0 | 0
1314.57 | 5.4456 | 155.482 | 0.001 | 25 | 25 | 0 | 0 | 25 | 90 | 87.83 | 0 | 0 | 200 | 181.1 | 181.1 | 18.9 | 18.9 | 0 | 0 | 0 | 0 | 55.47308 | 0 | 0 | 0 | 0.9 | 0.8783 | 0 | 0 | 0 | 0 | 0 | 0 | 0 | 0 | 0 | 0 | 0 | 0 | 0 | 0 | 0 | 0 | 0 | 0 | 0 | 0 | 0 | 0 | 0 | 0 | 0 | 0 | 0 | 0 | 0 | 0 | 0 | 0 | 0 | 0 | 0 | [14 empty] | 0 | 0 | 0 | 0 | 0 | 0 | 0 | 0 | -10 | 0 | 0 | Off | 0 | 0
1315.57 | 5.4457 | 155.4848 | 0.0012 | 25 | 25 | 0 | 0 | 25 | 80 | 86.81 | 0 | 0 | 200 | 160.6 | 160.6 | 39.4 | 39.4 | 0 | 0 | 0 | 0 | 55.47593 | 0 | 0 | 0 | 0.8 | 0.8681 | 0 | 0 | 0 | 0 | 0 | 0 | 0 | 0 | 0 | 0 | 0 | 0 | 0 | 0 | 0 | 0 | 0 | 0 | 0 | 0 | 0 | 0 | 0 | 0 | 0 | 0 | 0 | 0 | 0 | 0 | 0 | 0 | 0 | 0 | 0 | [14 empty] | 0 | 0 | 0 | 0 | 0 | 0 | 0 | 0 | -10 | 0 | 0 | Off | 0 | 0
1316.57 | 5.4458 | 155.4877 | 0.0021 | 25 | 25 | 0 | 0 | 25 | 80 | 79.08 | 0 | 0 | 200 | 160.6 | 160.6 | 39.4 | 39.4 | 0 | 0 | 0 | 0 | 55.47879 | 0 | 0 | 0 | 0.8 | 0.7908 | 0 | 0 | 0 | 0 | 0 | 0 | 0 | 0 | 0 | 0 | 0 | 0 | 0 | 0 | 0 | 0 | 0 | 0 | 0 | 0 | 0 | 0 | 0 | 0 | 0 | 0 | 0 | 0 | 0 | 0 | 0 | 0 | 0 | 0 | 0 | [14 empty] | 0 | 0 | 0 | 0 | 0 | 0 | 0 | 0 | -10 | 0 | 0 | Off | 0 | 0
1317.57 | 5.4459 | 155.4905 | 0.0026 | 25 | 25 | 0 | 0 | 25 | 80 | 78.44 | 0 | 0 | 200 | 160.6 | 160.5 | 39.4 | 39.4 | 0 | 0 | 0 | 0 | 55.48164 | 0 | 0 | 0 | 0.8 | 0.7844 | 0 | 0 | 0 | 0 | 0 | 0 | 0 | 0 | 0 | 0 | 0 | 0 | 0 | 0 | 0 | 0 | 0 | 0 | 0 | 0 | 0 | 0 | 0 | 0 | 0 | 0 | 0 | 0 | 0 | 0 | 0 | 0 | 0 | 0 | 0 | [14 empty] | 0 | 0 | 0 | 0 | 0 | 0 | 0 | 0 | -10 | 0 | 0 | Off | 0 | 0
1318.57 | 5.4404 | 155.3335 | -0.0057 | 25 | 25 | 0 | 0 | 25 | 80 | 78.39 | 0 | 0 | 200 | 160.6 | 160.5 | 39.4 | 39.4 | 0 | 0 | 0 | 0 | 55.32462 | 0 | 0 | 0 | 0.8 | 0.7839 | 0 | 0 | 0 | 0 | 0 | 0 | 0 | 0 | 0 | 0 | 0 | 0 | 0 | 0 | 0 | 0 | 0 | 0 | 0 | 0 | 0 | 0 | 0 | 0 | 0 | 0 | 0 | 0 | 0 | 0 | 0 | 0 | 0 | 0 | 0 | [14 empty] | 0 | 0 | 0 | 0 | 0 | 0 | 0 | 0 | -10 | 0 | 0 | Off | 0 | 0
1319.58 | 5.4161 | 154.6397 | -0.1024 | 25 | 25 | 0 | 0 | 25 | 80 | 78.33 | 0 | 0 | 200 | 160.6 | 160.5 | 39.4 | 39.4 | 0 | 0 | 0 | 0 | 54.63085 | 0 | 0 | 0 | 0.8 | 0.7833 | 0 | 0 | 0 | 0 | 0 | 0 | 0 | 0 | 0 | 0 | 0 | 0 | 0 | 0 | 0 | 0 | 0 | 0 | 0 | 0 | 0 | 0 | 0 | 0 | 0 | 0 | 0 | 0 | 0 | 0 | 0 | 0 | 0 | 0 | 0 | [14 empty] | 0 | 0 | 0 | 0 | 0 | 0 | 0 | 0 | -10 | 0 | 0 | Off | 0 | 0
1320.58 | 5.3886 | 153.8545 | -0.2957 | 25 | 25 | 0 | 0 | 25 | 80 | 78.33 | 0 | 0 | 200 | 160.6 | 160.6 | 39.4 | 39.4 | 0 | 0 | 0 | 0 | 53.84571 | 0 | 0 | 0 | 0.8 | 0.7833 | 0 | 0 | 0 | 0 | 0 | 0 | 0 | 0 | 0 | 0 | 0 | 0 | 0 | 0 | 0 | 0 | 0 | 0 | 0 | 0 | 0 | 0 | 0 | 0 | 0 | 0 | 0 | 0 | 0 | 0 | 0 | 0 | 0 | 0 | 0 | [14 empty] | 0 | 0 | 0 | 0 | 0 | 0 | 0 | 0 | -10 | 0 | 0 | Off | 0 | 0
1321.58 | 5.3594 | 153.0208 | -0.5279 | 25 | 25 | 0 | 0 | 25 | 80 | 78.28 | 0 | 0 | 200 | 160.6 | 160.5 | 39.4 | 39.4 | 0 | 0 | 0 | 0 | 53.01205 | 0 | 0 | 0 | 0.8 | 0.7828 | 0 | 0 | 0 | 0 | 0 | 0 | 0 | 0 | 0 | 0 | 0 | 0 | 0 | 0 | 0 | 0 | 0 | 0 | 0 | 0 | 0 | 0 | 0 | 0 | 0 | 0 | 0 | 0 | 0 | 0 | 0 | 0 | 0 | 0 | 0 | [14 empty] | 0 | 0 | 0 | 0 | 0 | 0 | 0 | 0 | -10 | 0 | 0 | Off | 0 | 0
1322.58 | 5.3292 | 152.1585 | -0.7298 | 25 | 25 | 0 | 0 | 25 | 80 | 78.29 | 0 | 0 | 200 | 160.6 | 160.5 | 39.4 | 39.4 | 0 | 0 | 0 | 0 | 52.14983 | 0 | 0 | 0 | 0.8 | 0.7829 | 0 | 0 | 0 | 0 | 0 | 0 | 0 | 0 | 0 | 0 | 0 | 0 | 0 | 0 | 0 | 0 | 0 | 0 | 0 | 0 | 0 | 0 | 0 | 0 | 0 | 0 | 0 | 0 | 0 | 0 | 0 | 0 | 0 | 0 | 0 | [14 empty] | 0 | 0 | 0 | 0 | 0 | 0 | 0 | 0 | -10 | 0 | 0 | Off | 0 | 0
1323.58 | 5.2985 | 151.282 | -0.8306 | 25 | 25 | 0 | 0 | 25 | 80 | 78.22 | 0 | 0 | 200 | 160.6 | 160.6 | 39.4 | 39.4 | 0 | 0 | 0 | 0 | 51.27334 | 0 | 0 | 0 | 0.8 | 0.7822 | 0 | 0 | 0 | 0 | 0 | 0 | 0 | 0 | 0 | 0 | 0 | 0 | 0 | 0 | 0 | 0 | 0 | 0 | 0 | 0 | 0 | 0 | 0 | 0 | 0 | 0 | 0 | 0 | 0 | 0 | 0 | 0 | 0 | 0 | 0 | [14 empty] | 0 | 0 | 0 | 0 | 0 | 0 | 0 | 0 | -10 | 0 | 0 | Off | 0 | 0
1324.59 | 5.2686 | 150.4283 | -0.8593 | 25 | 25 | 0 | 0 | 25 | 80 | 78.22 | 0 | 0 | 200 | 160.6 | 160.6 | 39.4 | 39.4 | 0 | 0 | 0 | 0 | 50.41969 | 0 | 0 | 0 | 0.8 | 0.7822 | 0 | 0 | 0 | 0 | 0 | 0 | 0 | 0 | 0 | 0 | 0 | 0 | 0 | 0 | 0 | 0 | 0 | 0 | 0 | 0 | 0 | 0 | 0 | 0 | 0 | 0 | 0 | 0 | 0 | 0 | 0 | 0 | 0 | 0 | 0 | [14 empty] | 0 | 0 | 0 | 0 | 0 | 0 | 0 | 0 | -10 | 0 | 0 | Off | 0 | 0
1325.59 | 5.2393 | 149.5917 | -0.8667 | 25 | 25 | 0 | 0 | 25 | 80 | 78.27 | 0 | 0 | 200 | 160.6 | 160.6 | 39.4 | 39.4 | 0 | 0 | 0 | 0 | 49.58317 | 0 | 0 | 0 | 0.8 | 0.7827 | 0 | 0 | 0 | 0 | 0 | 0 | 0 | 0 | 0 | 0 | 0 | 0 | 0 | 0 | 0 | 0 | 0 | 0 | 0 | 0 | 0 | 0 | 0 | 0 | 0 | 0 | 0 | 0 | 0 | 0 | 0 | 0 | 0 | 0 | 0 | [14 empty] | 0 | 0 | 0 | 0 | 0 | 0 | 0 | 0 | -10 | 0 | 0 | Off | 0 | 0
1326.6 | 5.2099 | 148.7523 | -0.8613 | 25 | 25 | 0 | 0 | 25 | 80 | 78.27 | 0 | 0 | 200 | 160.6 | 160.6 | 39.4 | 39.4 | 0 | 0 | 0 | 0 | 48.74379 | 0 | 0 | 0 | 0.8 | 0.7827 | 0 | 0 | 0 | 0 | 0 | 0 | 0 | 0 | 0 | 0 | 0 | 0 | 0 | 0 | 0 | 0 | 0 | 0 | 0 | 0 | 0 | 0 | 0 | 0 | 0 | 0 | 0 | 0 | 0 | 0 | 0 | 0 | 0 | 0 | 0 | [14 empty] | 0 | 0 | 0 | 0 | 0 | 0 | 0 | 0 | -10 | 0 | 0 | Off | 0 | 0
1327.6 | 5.1816 | 147.9443 | -0.8496 | 25 | 25 | 0 | 0 | 25 | 80 | 78.27 | 0 | 0 | 200 | 160.6 | 160.6 | 39.4 | 39.4 | 0 | 0 | 0 | 0 | 47.93582 | 0 | 0 | 0 | 0.8 | 0.7827 | 0 | 0 | 0 | 0 | 0 | 0 | 0 | 0 | 0 | 0 | 0 | 0 | 0 | 0 | 0 | 0 | 0 | 0 | 0 | 0 | 0 | 0 | 0 | 0 | 0 | 0 | 0 | 0 | 0 | 0 | 0 | 0 | 0 | 0 | 0 | [14 empty] | 0 | 0 | 0 | 0 | 0 | 0 | 0 | 0 | -10 | 0 | 0 | Off | 0 | 0
1328.6 | 5.1543 | 147.1648 | -0.8327 | 25 | 25 | 0 | 0 | 25 | 80 | 78.27 | 0 | 0 | 200 | 160.6 | 160.6 | 39.4 | 39.4 | 0 | 0 | 0 | 0 | 47.1564 | 0 | 0 | 0 | 0.8 | 0.7827 | 0 | 0 | 0 | 0 | 0 | 0 | 0 | 0 | 0 | 0 | 0 | 0 | 0 | 0 | 0 | 0 | 0 | 0 | 0 | 0 | 0 | 0 | 0 | 0 | 0 | 0 | 0 | 0 | 0 | 0 | 0 | 0 | 0 | 0 | 0 | [14 empty] | 0 | 0 | 0 | 0 | 0 | 0 | 0 | 0 | -10 | 0 | 0 | Off | 0 | 0
1329.6 | 5.1281 | 146.4167 | -0.8124 | 25 | 25 | 0 | 0 | 25 | 80 | 78.22 | 0 | 0 | 200 | 160.6 | 160.5 | 39.4 | 39.4 | 0 | 0 | 0 | 0 | 46.40838 | 0 | 0 | 0 | 0.8 | 0.7822 | 0 | 0 | 0 | 0 | 0 | 0 | 0 | 0 | 0 | 0 | 0 | 0 | 0 | 0 | 0 | 0 | 0 | 0 | 0 | 0 | 0 | 0 | 0 | 0 | 0 | 0 | 0 | 0 | 0 | 0 | 0 | 0 | 0 | 0 | 0 | [14 empty] | 0 | 0 | 0 | 0 | 0 | 0 | 0 | 0 | -10 | 0 | 0 | Off | 0 | 0
1330.6 | 5.1024 | 145.683 | -0.7894 | 25 | 25 | 0 | 0 | 25 | 80 | 78.22 | 0 | 0 | 200 | 160.6 | 160.6 | 39.4 | 39.4 | 0 | 0 | 0 | 0 | 45.67464 | 0 | 0 | 0 | 0.8 | 0.7822 | 0 | 0 | 0 | 0 | 0 | 0 | 0 | 0 | 0 | 0 | 0 | 0 | 0 | 0 | 0 | 0 | 0 | 0 | 0 | 0 | 0 | 0 | 0 | 0 | 0 | 0 | 0 | 0 | 0 | 0 | 0 | 0 | 0 | 0 | 0 | [14 empty] | 0 | 0 | 0 | 0 | 0 | 0 | 0 | 0 | -10 | 0 | 0 | Off | 0 | 0
1331.61 | 5.0773 | 144.9663 | -0.7661 | 25 | 25 | 0 | 0 | 25 | 80 | 78.21 | 0 | 0 | 200 | 160.6 | 160.6 | 39.4 | 39.4 | 0 | 0 | 0 | 0 | 44.95803 | 0 | 0 | 0 | 0.8 | 0.7821 | 0 | 0 | 0 | 0 | 0 | 0 | 0 | 0 | 0 | 0 | 0 | 0 | 0 | 0 | 0 | 0 | 0 | 0 | 0 | 0 | 0 | 0 | 0 | 0 | 0 | 0 | 0 | 0 | 0 | 0 | 0 | 0 | 0 | 0 | 0 | [14 empty] | 0 | 0 | 0 | 0 | 0 | 0 | 0 | 0 | -10 | 0 | 0 | Off | 0 | 0
1332.61 | 5.0527 | 144.2639 | -0.7434 | 25 | 25 | 0 | 0 | 25 | 80 | 78.22 | 0 | 0 | 200 | 160.6 | 160.5 | 39.4 | 39.3 | 0 | 0 | 0 | 0 | 44.2557 | 0 | 0 | 0 | 0.8 | 0.7822 | 0 | 0 | 0 | 0 | 0 | 0 | 0 | 0 | 0 | 0 | 0 | 0 | 0 | 0 | 0 | 0 | 0 | 0 | 0 | 0 | 0 | 0 | 0 | 0 | 0 | 0 | 0 | 0 | 0 | 0 | 0 | 0 | 0 | 0 | 0 | [14 empty] | 0 | 0 | 0 | 0 | 0 | 0 | 0 | 0 | -10 | 0 | 0 | Off | 0 | 0
1333.61 | 5.0293 | 143.5958 | -0.7214 | 25 | 25 | 0 | 0 | 25 | 80 | 78.18 | 0 | 0 | 200 | 160.6 | 160.6 | 39.4 | 39.4 | 0 | 0 | 0 | 0 | 43.58762 | 0 | 0 | 0 | 0.8 | 0.7818 | 0 | 0 | 0 | 0 | 0 | 0 | 0 | 0 | 0 | 0 | 0 | 0 | 0 | 0 | 0 | 0 | 0 | 0 | 0 | 0 | 0 | 0 | 0 | 0 | 0 | 0 | 0 | 0 | 0 | 0 | 0 | 0 | 0 | 0 | 0 | [14 empty] | 0 | 0 | 0 | 0 | 0 | 0 | 0 | 0 | -10 | 0 | 0 | Off | 0 | 0
1334.62 | 5.0069 | 142.9563 | -0.6995 | 25 | 25 | 0 | 0 | 25 | 80 | 78.2 | 0 | 0 | 200 | 160.6 | 160.6 | 39.4 | 39.4 | 0 | 0 | 0 | 0 | 42.9481 | 0 | 0 | 0 | 0.8 | 0.782 | 0 | 0 | 0 | 0 | 0 | 0 | 0 | 0 | 0 | 0 | 0 | 0 | 0 | 0 | 0 | 0 | 0 | 0 | 0 | 0 | 0 | 0 | 0 | 0 | 0 | 0 | 0 | 0 | 0 | 0 | 0 | 0 | 0 | 0 | 0 | [14 empty] | 0 | 0 | 0 | 0 | 0 | 0 | 0 | 0 | -10 | 0 | 0 | Off | 0 | 0
1335.62 | 4.9851 | 142.3338 | -0.6771 | 25 | 25 | 0 | 0 | 25 | 80 | 78.22 | 0 | 0 | 200 | 160.6 | 160.6 | 39.4 | 39.3 | 0 | 0 | 0 | 0 | 42.3257 | 0 | 0 | 0 | 0.8 | 0.7822 | 0 | 0 | 0 | 0 | 0 | 0 | 0 | 0 | 0 | 0 | 0 | 0 | 0 | 0 | 0 | 0 | 0 | 0 | 0 | 0 | 0 | 0 | 0 | 0 | 0 | 0 | 0 | 0 | 0 | 0 | 0 | 0 | 0 | 0 | 0 | [14 empty] | 0 | 0 | 0 | 0 | 0 | 0 | 0 | 0 | -10 | 0 | 0 | Off | 0 | 0
1336.62 | 4.9641 | 141.7342 | -0.6537 | 25 | 25 | 0 | 0 | 25 | 80 | 78.22 | 0 | 0 | 200 | 160.6 | 160.6 | 39.4 | 39.4 | 0 | 0 | 0 | 0 | 41.72615 | 0 | 0 | 0 | 0.8 | 0.7822 | 0 | 0 | 0 | 0 | 0 | 0 | 0 | 0 | 0 | 0 | 0 | 0 | 0 | 0 | 0 | 0 | 0 | 0 | 0 | 0 | 0 | 0 | 0 | 0 | 0 | 0 | 0 | 0 | 0 | 0 | 0 | 0 | 0 | 0 | 0 | [14 empty] | 0 | 0 | 0 | 0 | 0 | 0 | 0 | 0 | -10 | 0 | 0 | Off | 0 | 0
1337.62 | 4.9441 | 141.1632 | -0.6299 | 25 | 25 | 0 | 0 | 25 | 80 | 78.22 | 0 | 0 | 200 | 160.6 | 160.5 | 39.4 | 39.4 | 0 | 0 | 0 | 0 | 41.15514 | 0 | 0 | 0 | 0.8 | 0.7822 | 0 | 0 | 0 | 0 | 0 | 0 | 0 | 0 | 0 | 0 | 0 | 0 | 0 | 0 | 0 | 0 | 0 | 0 | 0 | 0 | 0 | 0 | 0 | 0 | 0 | 0 | 0 | 0 | 0 | 0 | 0 | 0 | 0 | 0 | 0 | [14 empty] | 0 | 0 | 0 | 0 | 0 | 0 | 0 | 0 | -10 | 0 | 0 | Off | 0 | 0
1338.62 | 4.9246 | 140.6064 | -0.6053 | 25 | 25 | 0 | 0 | 25 | 80 | 78.22 | 0 | 0 | 200 | 160.6 | 160.5 | 39.4 | 39.4 | 0 | 0 | 0 | 0 | 40.59841 | 0 | 0 | 0 | 0.8 | 0.7822 | 0 | 0 | 0 | 0 | 0 | 0 | 0 | 0 | 0 | 0 | 0 | 0 | 0 | 0 | 0 | 0 | 0 | 0 | 0 | 0 | 0 | 0 | 0 | 0 | 0 | 0 | 0 | 0 | 0 | 0 | 0 | 0 | 0 | 0 | 0 | [14 empty] | 0 | 0 | 0 | 0 | 0 | 0 | 0 | 0 | -10 | 0 | 0 | Off | 0 | 0
1339.62 | 4.9063 | 140.0839 | -0.5808 | 25 | 25 | 0 | 0 | 25 | 80 | 78.22 | 0 | 0 | 200 | 160.6 | 160.6 | 39.4 | 39.4 | 0 | 0 | 0 | 0 | 40.07594 | 0 | 0 | 0 | 0.8 | 0.7822 | 0 | 0 | 0 | 0 | 0 | 0 | 0 | 0 | 0 | 0 | 0 | 0 | 0 | 0 | 0 | 0 | 0 | 0 | 0 | 0 | 0 | 0 | 0 | 0 | 0 | 0 | 0 | 0 | 0 | 0 | 0 | 0 | 0 | 0 | 0 | [14 empty] | 0 | 0 | 0 | 0 | 0 | 0 | 0 | 0 | -10 | 0 | 0 | Off | 0 | 0
1340.63 | 4.8886 | 139.5786 | -0.5568 | 25 | 25 | 0 | 0 | 25 | 80 | 78.22 | 0 | 0 | 200 | 160.6 | 160.5 | 39.4 | 39.4 | 0 | 0 | 0 | 0 | 39.5706 | 0 | 0 | 0 | 0.8 | 0.7822 | 0 | 0 | 0 | 0 | 0 | 0 | 0 | 0 | 0 | 0 | 0 | 0 | 0 | 0 | 0 | 0 | 0 | 0 | 0 | 0 | 0 | 0 | 0 | 0 | 0 | 0 | 0 | 0 | 0 | 0 | 0 | 0 | 0 | 0 | 0 | [14 empty] | 0 | 0 | 0 | 0 | 0 | 0 | 0 | 0 | -10 | 0 | 0 | Off | 0 | 0
1341.63 | 4.872 | 139.1046 | -0.5323 | 25 | 25 | 0 | 0 | 25 | 80 | 78.16 | 0 | 0 | 200 | 160.6 | 160.6 | 39.4 | 39.4 | 0 | 0 | 0 | 0 | 39.09667 | 0 | 0 | 0 | 0.8 | 0.7816 | 0 | 0 | 0 | 0 | 0 | 0 | 0 | 0 | 0 | 0 | 0 | 0 | 0 | 0 | 0 | 0 | 0 | 0 | 0 | 0 | 0 | 0 | 0 | 0 | 0 | 0 | 0 | 0 | 0 | 0 | 0 | 0 | 0 | 0 | 0 | [14 empty] | 0 | 0 | 0 | 0 | 0 | 0 | 0 | 0 | -10 | 0 | 0 | Off | 0 | 0
1342.63 | 4.8563 | 138.6563 | -0.5073 | 25 | 25 | 0 | 0 | 25 | 80 | 78.18 | 0 | 0 | 200 | 160.6 | 160.6 | 39.4 | 39.4 | 0 | 0 | 0 | 0 | 38.64843 | 0 | 0 | 0 | 0.8 | 0.7818 | 0 | 0 | 0 | 0 | 0 | 0 | 0 | 0 | 0 | 0 | 0 | 0 | 0 | 0 | 0 | 0 | 0 | 0 | 0 | 0 | 0 | 0 | 0 | 0 | 0 | 0 | 0 | 0 | 0 | 0 | 0 | 0 | 0 | 0 | 0 | [14 empty] | 0 | 0 | 0 | 0 | 0 | 0 | 0 | 0 | -10 | 0 | 0 | Off | 0 | 0
1343.63 | 4.8411 | 138.2224 | -0.4827 | 25 | 25 | 0 | 0 | 25 | 80 | 78.22 | 0 | 0 | 200 | 160.6 | 160.6 | 39.4 | 39.3 | 0 | 0 | 0 | 0 | 38.21447 | 0 | 0 | 0 | 0.8 | 0.7822 | 0 | 0 | 0 | 0 | 0 | 0 | 0 | 0 | 0 | 0 | 0 | 0 | 0 | 0 | 0 | 0 | 0 | 0 | 0 | 0 | 0 | 0 | 0 | 0 | 0 | 0 | 0 | 0 | 0 | 0 | 0 | 0 | 0 | 0 | 0 | [14 empty] | 0 | 0 | 0 | 0 | 0 | 0 | 0 | 0 | -10 | 0 | 0 | Off | 0 | 0
1344.63 | 4.8265 | 137.8055 | -0.46 | 25 | 25 | 0 | 0 | 25 | 80 | 78.22 | 0 | 0 | 200 | 160.6 | 160.6 | 39.4 | 39.4 | 0 | 0 | 0 | 0 | 37.79764 | 0 | 0 | 0 | 0.8 | 0.7822 | 0 | 0 | 0 | 0 | 0 | 0 | 0 | 0 | 0 | 0 | 0 | 0 | 0 | 0 | 0 | 0 | 0 | 0 | 0 | 0 | 0 | 0 | 0 | 0 | 0 | 0 | 0 | 0 | 0 | 0 | 0 | 0 | 0 | 0 | 0 | [14 empty] | 0 | 0 | 0 | 0 | 0 | 0 | 0 | 0 | -10 | 0 | 0 | Off | 0 | 0
1345.63 | 4.8126 | 137.4086 | -0.4384 | 25 | 25 | 0 | 0 | 25 | 80 | 78.17 | 0 | 0 | 200 | 160.6 | 160.6 | 39.4 | 39.4 | 0 | 0 | 0 | 0 | 37.40079 | 0 | 0 | 0 | 0.8 | 0.7817 | 0 | 0 | 0 | 0 | 0 | 0 | 0 | 0 | 0 | 0 | 0 | 0 | 0 | 0 | 0 | 0 | 0 | 0 | 0 | 0 | 0 | 0 | 0 | 0 | 0 | 0 | 0 | 0 | 0 | 0 | 0 | 0 | 0 | 0 | 0 | [14 empty] | 0 | 0 | 0 | 0 | 0 | 0 | 0 | 0 | -10 | 0 | 0 | Off | 0 | 0
1346.64 | 4.7996 | 137.0375 | -0.4179 | 25 | 25 | 0 | 0 | 25 | 80 | 78.21 | 0 | 0 | 200 | 160.6 | 160.6 | 39.4 | 39.4 | 0 | 0 | 0 | 0 | 37.02964 | 0 | 0 | 0 | 0.8 | 0.7821 | 0 | 0 | 0 | 0 | 0 | 0 | 0 | 0 | 0 | 0 | 0 | 0 | 0 | 0 | 0 | 0 | 0 | 0 | 0 | 0 | 0 | 0 | 0 | 0 | 0 | 0 | 0 | 0 | 0 | 0 | 0 | 0 | 0 | 0 | 0 | [14 empty] | 0 | 0 | 0 | 0 | 0 | 0 | 0 | 0 | -10 | 0 | 0 | Off | 0 | 0
1347.64 | 4.7872 | 136.6834 | -0.3976 | 25 | 25 | 0 | 0 | 25 | 80 | 78.22 | 0 | 0 | 200 | 160.6 | 160.5 | 39.4 | 39.3 | 0 | 0 | 0 | 0 | 36.67561 | 0 | 0 | 0 | 0.8 | 0.7822 | 0 | 0 | 0 | 0 | 0 | 0 | 0 | 0 | 0 | 0 | 0 | 0 | 0 | 0 | 0 | 0 | 0 | 0 | 0 | 0 | 0 | 0 | 0 | 0 | 0 | 0 | 0 | 0 | 0 | 0 | 0 | 0 | 0 | 0 | 0 | [14 empty] | 0 | 0 | 0 | 0 | 0 | 0 | 0 | 0 | -10 | 0 | 0 | Off | 0 | 0
1348.64 | 4.7756 | 136.3522 | -0.3779 | 25 | 25 | 0 | 0 | 25 | 80 | 78.18 | 0 | 0 | 200 | 160.6 | 160.5 | 39.4 | 39.4 | 0 | 0 | 0 | 0 | 36.34443 | 0 | 0 | 0 | 0.8 | 0.7818 | 0 | 0 | 0 | 0 | 0 | 0 | 0 | 0 | 0 | 0 | 0 | 0 | 0 | 0 | 0 | 0 | 0 | 0 | 0 | 0 | 0 | 0 | 0 | 0 | 0 | 0 | 0 | 0 | 0 | 0 | 0 | 0 | 0 | 0 | 0 | [14 empty] | 0 | 0 | 0 | 0 | 0 | 0 | 0 | 0 | -10 | 0 | 0 | Off | 0 | 0
1349.64 | 4.7645 | 136.0353 | -0.3581 | 25 | 25 | 0 | 0 | 25 | 80 | 78.22 | 0 | 0 | 200 | 160.6 | 160.6 | 39.4 | 39.4 | 0 | 0 | 0 | 0 | 36.02752 | 0 | 0 | 0 | 0.8 | 0.7822 | 0 | 0 | 0 | 0 | 0 | 0 | 0 | 0 | 0 | 0 | 0 | 0 | 0 | 0 | 0 | 0 | 0 | 0 | 0 | 0 | 0 | 0 | 0 | 0 | 0 | 0 | 0 | 0 | 0 | 0 | 0 | 0 | 0 | 0 | 0 | [14 empty] | 0 | 0 | 0 | 0 | 0 | 0 | 0 | 0 | -10 | 0 | 0 | Off | 0 | 0
1350.64 | 4.754 | 135.7355 | -0.3395 | 25 | 25 | 0 | 0 | 25 | 80 | 78.16 | 0 | 0 | 200 | 160.6 | 160.6 | 39.4 | 39.3 | 0 | 0 | 0 | 0 | 35.72775 | 0 | 0 | 0 | 0.8 | 0.7816 | 0 | 0 | 0 | 0 | 0 | 0 | 0 | 0 | 0 | 0 | 0 | 0 | 0 | 0 | 0 | 0 | 0 | 0 | 0 | 0 | 0 | 0 | 0 | 0 | 0 | 0 | 0 | 0 | 0 | 0 | 0 | 0 | 0 | 0 | 0 | [14 empty] | 0 | 0 | 0 | 0 | 0 | 0 | 0 | 0 | -10 | 0 | 0 | Off | 0 | 0
1351.64 | 4.744 | 135.45 | -0.3208 | 25 | 25 | 0 | 0 | 25 | 80 | 78.22 | 0 | 0 | 200 | 160.6 | 160.6 | 39.4 | 39.3 | 0 | 0 | 0 | 0 | 35.44224 | 0 | 0 | 0 | 0.8 | 0.7822 | 0 | 0 | 0 | 0 | 0 | 0 | 0 | 0 | 0 | 0 | 0 | 0 | 0 | 0 | 0 | 0 | 0 | 0 | 0 | 0 | 0 | 0 | 0 | 0 | 0 | 0 | 0 | 0 | 0 | 0 | 0 | 0 | 0 | 0 | 0 | [14 empty] | 0 | 0 | 0 | 0 | 0 | 0 | 0 | 0 | -10 | 0 | 0 | Off | 0 | 0
1352.64 | 4.7346 | 135.1816 | -0.3032 | 25 | 25 | 0 | 0 | 25 | 80 | 78.16 | 0 | 0 | 200 | 160.6 | 160.6 | 39.4 | 39.3 | 0 | 0 | 0 | 0 | 35.17387 | 0 | 0 | 0 | 0.8 | 0.7816 | 0 | 0 | 0 | 0 | 0 | 0 | 0 | 0 | 0 | 0 | 0 | 0 | 0 | 0 | 0 | 0 | 0 | 0 | 0 | 0 | 0 | 0 | 0 | 0 | 0 | 0 | 0 | 0 | 0 | 0 | 0 | 0 | 0 | 0 | 0 | [14 empty] | 0 | 0 | 0 | 0 | 0 | 0 | 0 | 0 | -10 | 0 | 0 | Off | 0 | 0
1353.65 | 4.7257 | 134.9275 | -0.2874 | 25 | 25 | 0 | 0 | 25 | 80 | 78.21 | 0 | 0 | 200 | 160.6 | 160.5 | 39.4 | 39.4 | 0 | 0 | 0 | 0 | 34.91977 | 0 | 0 | 0 | 0.8 | 0.7821 | 0 | 0 | 0 | 0 | 0 | 0 | 0 | 0 | 0 | 0 | 0 | 0 | 0 | 0 | 0 | 0 | 0 | 0 | 0 | 0 | 0 | 0 | 0 | 0 | 0 | 0 | 0 | 0 | 0 | 0 | 0 | 0 | 0 | 0 | 0 | [14 empty] | 0 | 0 | 0 | 0 | 0 | 0 | 0 | 0 | -10 | 0 | 0 | Off | 0 | 0
1354.65 | 4.7173 | 134.6876 | -0.2717 | 25 | 25 | 0 | 0 | 25 | 80 | 78.16 | 0 | 0 | 200 | 160.6 | 160.6 | 39.4 | 39.4 | 0 | 0 | 0 | 0 | 34.67995 | 0 | 0 | 0 | 0.8 | 0.7816 | 0 | 0 | 0 | 0 | 0 | 0 | 0 | 0 | 0 | 0 | 0 | 0 | 0 | 0 | 0 | 0 | 0 | 0 | 0 | 0 | 0 | 0 | 0 | 0 | 0 | 0 | 0 | 0 | 0 | 0 | 0 | 0 | 0 | 0 | 0 | [14 empty] | 0 | 0 | 0 | 0 | 0 | 0 | 0 | 0 | -10 | 0 | 0 | Off | 0 | 0
1355.65 | 4.7095 | 134.4649 | -0.2564 | 25 | 25 | 0 | 0 | 25 | 80 | 78.16 | 0 | 0 | 200 | 160.6 | 160.6 | 39.4 | 39.3 | 0 | 0 | 0 | 0 | 34.45726 | 0 | 0 | 0 | 0.8 | 0.7816 | 0 | 0 | 0 | 0 | 0 | 0 | 0 | 0 | 0 | 0 | 0 | 0 | 0 | 0 | 0 | 0 | 0 | 0 | 0 | 0 | 0 | 0 | 0 | 0 | 0 | 0 | 0 | 0 | 0 | 0 | 0 | 0 | 0 | 0 | 0 | [14 empty] | 0 | 0 | 0 | 0 | 0 | 0 | 0 | 0 | -10 | 0 | 0 | Off | 0 | 0
1356.66 | 4.7021 | 134.2537 | -0.2416 | 25 | 25 | 0 | 0 | 25 | 80 | 78.16 | 0 | 0 | 200 | 160.6 | 160.6 | 39.4 | 39.4 | 0 | 0 | 0 | 0 | 34.24599 | 0 | 0 | 0 | 0.8 | 0.7816 | 0 | 0 | 0 | 0 | 0 | 0 | 0 | 0 | 0 | 0 | 0 | 0 | 0 | 0 | 0 | 0 | 0 | 0 | 0 | 0 | 0 | 0 | 0 | 0 | 0 | 0 | 0 | 0 | 0 | 0 | 0 | 0 | 0 | 0 | 0 | [14 empty] | 0 | 0 | 0 | 0 | 0 | 0 | 0 | 0 | -10 | 0 | 0 | Off | 0 | 0
1357.66 | 4.695 | 134.0509 | -0.2275 | 25 | 25 | 0 | 0 | 25 | 80 | 78.13 | 0 | 0 | 200 | 160.6 | 160.6 | 39.4 | 39.4 | 0 | 0 | 0 | 0 | 34.04328 | 0 | 0 | 0 | 0.8 | 0.7813 | 0 | 0 | 0 | 0 | 0 | 0 | 0 | 0 | 0 | 0 | 0 | 0 | 0 | 0 | 0 | 0 | 0 | 0 | 0 | 0 | 0 | 0 | 0 | 0 | 0 | 0 | 0 | 0 | 0 | 0 | 0 | 0 | 0 | 0 | 0 | [14 empty] | 0 | 0 | 0 | 0 | 0 | 0 | 0 | 0 | -10 | 0 | 0 | Off | 0 | 0
1358.67 | 4.6883 | 133.8596 | -0.2151 | 25 | 25 | 0 | 0 | 25 | 80 | 78.16 | 0 | 0 | 200 | 160.6 | 160.6 | 39.4 | 39.4 | 0 | 0 | 0 | 0 | 33.852 | 0 | 0 | 0 | 0.8 | 0.7816 | 0 | 0 | 0 | 0 | 0 | 0 | 0 | 0 | 0 | 0 | 0 | 0 | 0 | 0 | 0 | 0 | 0 | 0 | 0 | 0 | 0 | 0 | 0 | 0 | 0 | 0 | 0 | 0 | 0 | 0 | 0 | 0 | 0 | 0 | 0 | [14 empty] | 0 | 0 | 0 | 0 | 0 | 0 | 0 | 0 | -10 | 0 | 0 | Off | 0 | 0
1359.67 | 4.6818 | 133.6741 | -0.2043 | 25 | 25 | 0 | 0 | 25 | 80 | 78.22 | 0 | 0 | 200 | 160.6 | 160.6 | 39.4 | 39.4 | 0 | 0 | 0 | 0 | 33.66642 | 0 | 0 | 0 | 0.8 | 0.7822 | 0 | 0 | 0 | 0 | 0 | 0 | 0 | 0 | 0 | 0 | 0 | 0 | 0 | 0 | 0 | 0 | 0 | 0 | 0 | 0 | 0 | 0 | 0 | 0 | 0 | 0 | 0 | 0 | 0 | 0 | 0 | 0 | 0 | 0 | 0 | [14 empty] | 0 | 0 | 0 | 0 | 0 | 0 | 0 | 0 | -10 | 0 | 0 | Off | 0 | 0
1360.68 | 4.6758 | 133.5027 | -0.1941 | 25 | 25 | 0 | 0 | 25 | 80 | 78.17 | 0 | 0 | 200 | 160.6 | 160.6 | 39.4 | 39.4 | 0 | 0 | 0 | 0 | 33.49512 | 0 | 0 | 0 | 0.8 | 0.7817 | 0 | 0 | 0 | 0 | 0 | 0 | 0 | 0 | 0 | 0 | 0 | 0 | 0 | 0 | 0 | 0 | 0 | 0 | 0 | 0 | 0 | 0 | 0 | 0 | 0 | 0 | 0 | 0 | 0 | 0 | 0 | 0 | 0 | 0 | 0 | [14 empty] | 0 | 0 | 0 | 0 | 0 | 0 | 0 | 0 | -10 | 0 | 0 | Off | 0 | 0
1361.68 | 4.6704 | 133.3486 | -0.1834 | 25 | 25 | 0 | 0 | 25 | 80 | 78.15 | 0 | 0 | 200 | 160.6 | 160.6 | 39.4 | 39.3 | 0 | 0 | 0 | 0 | 33.34095 | 0 | 0 | 0 | 0.8 | 0.7815 | 0 | 0 | 0 | 0 | 0 | 0 | 0 | 0 | 0 | 0 | 0 | 0 | 0 | 0 | 0 | 0 | 0 | 0 | 0 | 0 | 0 | 0 | 0 | 0 | 0 | 0 | 0 | 0 | 0 | 0 | 0 | 0 | 0 | 0 | 0 | [14 empty] | 0 | 0 | 0 | 0 | 0 | 0 | 0 | 0 | -10 | 0 | 0 | Off | 0 | 0
1362.68 | 4.6653 | 133.2029 | -0.1715 | 25 | 25 | 0 | 0 | 25 | 80 | 78.12 | 0 | 0 | 200 | 160.6 | 160.6 | 39.4 | 39.4 | 0 | 0 | 0 | 0 | 33.19534 | 0 | 0 | 0 | 0.8 | 0.7812 | 0 | 0 | 0 | 0 | 0 | 0 | 0 | 0 | 0 | 0 | 0 | 0 | 0 | 0 | 0 | 0 | 0 | 0 | 0 | 0 | 0 | 0 | 0 | 0 | 0 | 0 | 0 | 0 | 0 | 0 | 0 | 0 | 0 | 0 | 0 | [14 empty] | 0 | 0 | 0 | 0 | 0 | 0 | 0 | 0 | -10 | 0 | 0 | Off | 0 | 0
1363.68 | 4.6603 | 133.0602 | -0.16 | 25 | 25 | 0 | 0 | 25 | 80 | 78.16 | 0 | 0 | 200 | 160.6 | 160.6 | 39.4 | 39.4 | 0 | 0 | 0 | 0 | 33.05259 | 0 | 0 | 0 | 0.8 | 0.7816 | 0 | 0 | 0 | 0 | 0 | 0 | 0 | 0 | 0 | 0 | 0 | 0 | 0 | 0 | 0 | 0 | 0 | 0 | 0 | 0 | 0 | 0 | 0 | 0 | 0 | 0 | 0 | 0 | 0 | 0 | 0 | 0 | 0 | 0 | 0 | [14 empty] | 0 | 0 | 0 | 0 | 0 | 0 | 0 | 0 | -10 | 0 | 0 | Off | 0 | 0
1364.68 | 4.6555 | 132.9231 | -0.1509 | 25 | 25 | 0 | 0 | 25 | 80 | 78.16 | 0 | 0 | 200 | 160.6 | 160.7 | 39.4 | 39.4 | 0 | 0 | 0 | 0 | 32.91555 | 0 | 0 | 0 | 0.8 | 0.7816 | 0 | 0 | 0 | 0 | 0 | 0 | 0 | 0 | 0 | 0 | 0 | 0 | 0 | 0 | 0 | 0 | 0 | 0 | 0 | 0 | 0 | 0 | 0 | 0 | 0 | 0 | 0 | 0 | 0 | 0 | 0 | 0 | 0 | 0 | 0 | [14 empty] | 0 | 0 | 0 | 0 | 0 | 0 | 0 | 0 | -10 | 0 | 0 | Off | 0 | 0
1365.69 | 4.651 | 132.7947 | -0.1436 | 25 | 25 | 0 | 0 | 25 | 80 | 78.16 | 0 | 0 | 200 | 160.6 | 160.6 | 39.4 | 39.4 | 0 | 0 | 0 | 0 | 32.78707 | 0 | 0 | 0 | 0.8 | 0.7816 | 0 | 0 | 0 | 0 | 0 | 0 | 0 | 0 | 0 | 0 | 0 | 0 | 0 | 0 | 0 | 0 | 0 | 0 | 0 | 0 | 0 | 0 | 0 | 0 | 0 | 0 | 0 | 0 | 0 | 0 | 0 | 0 | 0 | 0 | 0 | [14 empty] | 0 | 0 | 0 | 0 | 0 | 0 | 0 | 0 | -10 | 0 | 0 | Off | 0 | 0
1366.69 | 4.647 | 132.6804 | -0.1363 | 25 | 25 | 0 | 0 | 25 | 80 | 78.16 | 0 | 0 | 200 | 160.6 | 160.5 | 39.4 | 39.4 | 0 | 0 | 0 | 0 | 32.67287 | 0 | 0 | 0 | 0.8 | 0.7816 | 0 | 0 | 0 | 0 | 0 | 0 | 0 | 0 | 0 | 0 | 0 | 0 | 0 | 0 | 0 | 0 | 0 | 0 | 0 | 0 | 0 | 0 | 0 | 0 | 0 | 0 | 0 | 0 | 0 | 0 | 0 | 0 | 0 | 0 | 0 | [14 empty] | 0 | 0 | 0 | 0 | 0 | 0 | 0 | 0 | -10 | 0 | 0 | Off | 0 | 0
1367.69 | 4.6432 | 132.572 | -0.1277 | 25 | 25 | 0 | 0 | 25 | 80 | 78.16 | 0 | 0 | 200 | 160.6 | 160.6 | 39.4 | 39.4 | 0 | 0 | 0 | 0 | 32.56438 | 0 | 0 | 0 | 0.8 | 0.7816 | 0 | 0 | 0 | 0 | 0 | 0 | 0 | 0 | 0 | 0 | 0 | 0 | 0 | 0 | 0 | 0 | 0 | 0 | 0 | 0 | 0 | 0 | 0 | 0 | 0 | 0 | 0 | 0 | 0 | 0 | 0 | 0 | 0 | 0 | 0 | [14 empty] | 0 | 0 | 0 | 0 | 0 | 0 | 0 | 0 | -10 | 0 | 0 | Off | 0 | 0
1368.7 | 4.6396 | 132.4692 | -0.1184 | 25 | 25 | 0 | 0 | 25 | 80 | 78.16 | 0 | 0 | 200 | 160.6 | 160.6 | 39.4 | 39.4 | 0 | 0 | 0 | 0 | 32.4616 | 0 | 0 | 0 | 0.8 | 0.7816 | 0 | 0 | 0 | 0 | 0 | 0 | 0 | 0 | 0 | 0 | 0 | 0 | 0 | 0 | 0 | 0 | 0 | 0 | 0 | 0 | 0 | 0 | 0 | 0 | 0 | 0 | 0 | 0 | 0 | 0 | 0 | 0 | 0 | 0 | 0 | [14 empty] | 0 | 0 | 0 | 0 | 0 | 0 | 0 | 0 | -10 | 0 | 0 | Off | 0 | 0
1369.7 | 4.6362 | 132.3721 | -0.1102 | 25 | 25 | 0 | 0 | 25 | 80 | 78.16 | 0 | 0 | 200 | 160.6 | 160.6 | 39.4 | 39.4 | 0 | 0 | 0 | 0 | 32.36453 | 0 | 0 | 0 | 0.8 | 0.7816 | 0 | 0 | 0 | 0 | 0 | 0 | 0 | 0 | 0 | 0 | 0 | 0 | 0 | 0 | 0 | 0 | 0 | 0 | 0 | 0 | 0 | 0 | 0 | 0 | 0 | 0 | 0 | 0 | 0 | 0 | 0 | 0 | 0 | 0 | 0 | [14 empty] | 0 | 0 | 0 | 0 | 0 | 0 | 0 | 0 | -10 | 0 | 0 | Off | 0 | 0
1370.71 | 4.633 | 132.2807 | -0.1037 | 25 | 25 | 0 | 0 | 25 | 80 | 78.15 | 0 | 0 | 200 | 160.6 | 160.5 | 39.4 | 39.4 | 0 | 0 | 0 | 0 | 32.27317 | 0 | 0 | 0 | 0.8 | 0.7815 | 0 | 0 | 0 | 0 | 0 | 0 | 0 | 0 | 0 | 0 | 0 | 0 | 0 | 0 | 0 | 0 | 0 | 0 | 0 | 0 | 0 | 0 | 0 | 0 | 0 | 0 | 0 | 0 | 0 | 0 | 0 | 0 | 0 | 0 | 0 | [14 empty] | 0 | 0 | 0 | 0 | 0 | 0 | 0 | 0 | -10 | 0 | 0 | Off | 0 | 0
1371.71 | 4.6299 | 132.1922 | -0.098 | 25 | 25 | 0 | 0 | 25 | 80 | 78.13 | 0 | 0 | 200 | 160.6 | 160.6 | 39.4 | 39.3 | 0 | 0 | 0 | 0 | 32.18466 | 0 | 0 | 0 | 0.8 | 0.7813 | 0 | 0 | 0 | 0 | 0 | 0 | 0 | 0 | 0 | 0 | 0 | 0 | 0 | 0 | 0 | 0 | 0 | 0 | 0 | 0 | 0 | 0 | 0 | 0 | 0 | 0 | 0 | 0 | 0 | 0 | 0 | 0 | 0 | 0 | 0 | [14 empty] | 0 | 0 | 0 | 0 | 0 | 0 | 0 | 0 | -10 | 0 | 0 | Off | 0 | 0
1372.71 | 4.627 | 132.1094 | -0.0931 | 25 | 25 | 0 | 0 | 25 | 80 | 78.16 | 0 | 0 | 200 | 160.6 | 160.6 | 39.4 | 39.4 | 0 | 0 | 0 | 0 | 32.10187 | 0 | 0 | 0 | 0.8 | 0.7816 | 0 | 0 | 0 | 0 | 0 | 0 | 0 | 0 | 0 | 0 | 0 | 0 | 0 | 0 | 0 | 0 | 0 | 0 | 0 | 0 | 0 | 0 | 0 | 0 | 0 | 0 | 0 | 0 | 0 | 0 | 0 | 0 | 0 | 0 | 0 | [14 empty] | 0 | 0 | 0 | 0 | 0 | 0 | 0 | 0 | -10 | 0 | 0 | Off | 0 | 0
1373.72 | 4.6242 | 132.0295 | -0.0888 | 25 | 25 | 0 | 0 | 25 | 80 | 78.22 | 0 | 0 | 200 | 160.6 | 160.6 | 39.4 | 39.4 | 0 | 0 | 0 | 0 | 32.02193 | 0 | 0 | 0 | 0.8 | 0.7822 | 0 | 0 | 0 | 0 | 0 | 0 | 0 | 0 | 0 | 0 | 0 | 0 | 0 | 0 | 0 | 0 | 0 | 0 | 0 | 0 | 0 | 0 | 0 | 0 | 0 | 0 | 0 | 0 | 0 | 0 | 0 | 0 | 0 | 0 | 0 | [14 empty] | 0 | 0 | 0 | 0 | 0 | 0 | 0 | 0 | -10 | 0 | 0 | Off | 0 | 0
1374.72 | 4.6217 | 131.9581 | -0.084 | 25 | 25 | 0 | 0 | 25 | 80 | 78.16 | 0 | 0 | 200 | 160.6 | 160.6 | 39.4 | 39.3 | 0 | 0 | 0 | 0 | 31.95055 | 0 | 0 | 0 | 0.8 | 0.7816 | 0 | 0 | 0 | 0 | 0 | 0 | 0 | 0 | 0 | 0 | 0 | 0 | 0 | 0 | 0 | 0 | 0 | 0 | 0 | 0 | 0 | 0 | 0 | 0 | 0 | 0 | 0 | 0 | 0 | 0 | 0 | 0 | 0 | 0 | 0 | [14 empty] | 0 | 0 | 0 | 0 | 0 | 0 | 0 | 0 | -10 | 0 | 0 | Off | 0 | 0
1375.72 | 4.6194 | 131.8924 | -0.0788 | 25 | 25 | 0 | 0 | 25 | 80 | 78.17 | 0 | 0 | 200 | 160.6 | 160.6 | 39.4 | 39.4 | 0 | 0 | 0 | 0 | 31.88489 | 0 | 0 | 0 | 0.8 | 0.7817 | 0 | 0 | 0 | 0 | 0 | 0 | 0 | 0 | 0 | 0 | 0 | 0 | 0 | 0 | 0 | 0 | 0 | 0 | 0 | 0 | 0 | 0 | 0 | 0 | 0 | 0 | 0 | 0 | 0 | 0 | 0 | 0 | 0 | 0 | 0 | [14 empty] | 0 | 0 | 0 | 0 | 0 | 0 | 0 | 0 | -10 | 0 | 0 | Off | 0 | 0
1376.73 | 4.6172 | 131.8296 | -0.0732 | 25 | 25 | 0 | 0 | 25 | 80 | 78.21 | 0 | 0 | 200 | 160.6 | 160.6 | 39.4 | 39.4 | 0 | 0 | 0 | 0 | 31.82208 | 0 | 0 | 0 | 0.8 | 0.7821 | 0 | 0 | 0 | 0 | 0 | 0 | 0 | 0 | 0 | 0 | 0 | 0 | 0 | 0 | 0 | 0 | 0 | 0 | 0 | 0 | 0 | 0 | 0 | 0 | 0 | 0 | 0 | 0 | 0 | 0 | 0 | 0 | 0 | 0 | 0 | [14 empty] | 0 | 0 | 0 | 0 | 0 | 0 | 0 | 0 | -10 | 0 | 0 | Off | 0 | 0
1377.73 | 4.615 | 131.7668 | -0.0684 | 25 | 25 | 0 | 0 | 25 | 80 | 78.16 | 0 | 0 | 200 | 160.6 | 160.6 | 39.4 | 39.4 | 0 | 0 | 0 | 0 | 31.75926 | 0 | 0 | 0 | 0.8 | 0.7816 | 0 | 0 | 0 | 0 | 0 | 0 | 0 | 0 | 0 | 0 | 0 | 0 | 0 | 0 | 0 | 0 | 0 | 0 | 0 | 0 | 0 | 0 | 0 | 0 | 0 | 0 | 0 | 0 | 0 | 0 | 0 | 0 | 0 | 0 | 0 | [14 empty] | 0 | 0 | 0 | 0 | 0 | 0 | 0 | 0 | -10 | 0 | 0 | Off | 0 | 0
1378.73 | 4.6131 | 131.7125 | -0.0642 | 25 | 25 | 0 | 0 | 25 | 80 | 78.16 | 0 | 0 | 200 | 160.6 | 160.6 | 39.4 | 39.4 | 0 | 0 | 0 | 0 | 31.70502 | 0 | 0 | 0 | 0.8 | 0.7816 | 0 | 0 | 0 | 0 | 0 | 0 | 0 | 0 | 0 | 0 | 0 | 0 | 0 | 0 | 0 | 0 | 0 | 0 | 0 | 0 | 0 | 0 | 0 | 0 | 0 | 0 | 0 | 0 | 0 | 0 | 0 | 0 | 0 | 0 | 0 | [14 empty] | 0 | 0 | 0 | 0 | 0 | 0 | 0 | 0 | -10 | 0 | 0 | Off | 0 | 0
1379.73 | 4.6113 | 131.6611 | -0.0605 | 25 | 25 | 0 | 0 | 25 | 80 | 78.16 | 0 | 0 | 200 | 160.6 | 160.6 | 39.4 | 39.4 | 0 | 0 | 0 | 0 | 31.65363 | 0 | 0 | 0 | 0.8 | 0.7816 | 0 | 0 | 0 | 0 | 0 | 0 | 0 | 0 | 0 | 0 | 0 | 0 | 0 | 0 | 0 | 0 | 0 | 0 | 0 | 0 | 0 | 0 | 0 | 0 | 0 | 0 | 0 | 0 | 0 | 0 | 0 | 0 | 0 | 0 | 0 | [14 empty] | 0 | 0 | 0 | 0 | 0 | 0 | 0 | 0 | -10 | 0 | 0 | Off | 0 | 0
1380.73 | 4.6094 | 131.6069 | -0.0573 | 25 | 25 | 0 | 0 | 25 | 80 | 78.16 | 0 | 0 | 200 | 160.6 | 160.6 | 39.4 | 39.4 | 0 | 0 | 0 | 0 | 31.59938 | 0 | 0 | 0 | 0.8 | 0.7816 | 0 | 0 | 0 | 0 | 0 | 0 | 0 | 0 | 0 | 0 | 0 | 0 | 0 | 0 | 0 | 0 | 0 | 0 | 0 | 0 | 0 | 0 | 0 | 0 | 0 | 0 | 0 | 0 | 0 | 0 | 0 | 0 | 0 | 0 | 0 | [14 empty] | 0 | 0 | 0 | 0 | 0 | 0 | 0 | 0 | -10 | 0 | 0 | Off | 0 | 0
1381.74 | 4.6075 | 131.5526 | -0.0551 | 25 | 25 | 0 | 0 | 25 | 80 | 78.16 | 0 | 0 | 200 | 160.6 | 160.6 | 39.4 | 39.4 | 0 | 0 | 0 | 0 | 31.54514 | 0 | 0 | 0 | 0.8 | 0.7816 | 0 | 0 | 0 | 0 | 0 | 0 | 0 | 0 | 0 | 0 | 0 | 0 | 0 | 0 | 0 | 0 | 0 | 0 | 0 | 0 | 0 | 0 | 0 | 0 | 0 | 0 | 0 | 0 | 0 | 0 | 0 | 0 | 0 | 0 | 0 | [14 empty] | 0 | 0 | 0 | 0 | 0 | 0 | 0 | 0 | -10 | 0 | 0 | Off | 0 | 0
1382.74 | 4.6057 | 131.5013 | -0.0542 | 25 | 25 | 0 | 0 | 25 | 80 | 78.16 | 0 | 0 | 200 | 160.6 | 160.6 | 39.4 | 39.4 | 0 | 0 | 0 | 0 | 31.49375 | 0 | 0 | 0 | 0.8 | 0.7816 | 0 | 0 | 0 | 0 | 0 | 0 | 0 | 0 | 0 | 0 | 0 | 0 | 0 | 0 | 0 | 0 | 0 | 0 | 0 | 0 | 0 | 0 | 0 | 0 | 0 | 0 | 0 | 0 | 0 | 0 | 0 | 0 | 0 | 0 | 0 | [14 empty] | 0 | 0 | 0 | 0 | 0 | 0 | 0 | 0 | -10 | 0 | 0 | Off | 0 | 0
1383.74 | 4.6041 | 131.4556 | -0.0527 | 25 | 25 | 0 | 0 | 25 | 80 | 78.16 | 0 | 0 | 200 | 160.6 | 160.6 | 39.4 | 39.4 | 0 | 0 | 0 | 0 | 31.44807 | 0 | 0 | 0 | 0.8 | 0.7816 | 0 | 0 | 0 | 0 | 0 | 0 | 0 | 0 | 0 | 0 | 0 | 0 | 0 | 0 | 0 | 0 | 0 | 0 | 0 | 0 | 0 | 0 | 0 | 0 | 0 | 0 | 0 | 0 | 0 | 0 | 0 | 0 | 0 | 0 | 0 | [14 empty] | 0 | 0 | 0 | 0 | 0 | 0 | 0 | 0 | -10 | 0 | 0 | Off | 0 | 0
1384.74 | 4.6026 | 131.4127 | -0.0504 | 25 | 25 | 0 | 0 | 25 | 80 | 78.16 | 0 | 0 | 200 | 160.6 | 160.7 | 39.4 | 39.3 | 0 | 0 | 0 | 0 | 31.40524 | 0 | 0 | 0 | 0.8 | 0.7816 | 0 | 0 | 0 | 0 | 0 | 0 | 0 | 0 | 0 | 0 | 0 | 0 | 0 | 0 | 0 | 0 | 0 | 0 | 0 | 0 | 0 | 0 | 0 | 0 | 0 | 0 | 0 | 0 | 0 | 0 | 0 | 0 | 0 | 0 | 0 | [14 empty] | 0 | 0 | 0 | 0 | 0 | 0 | 0 | 0 | -10 | 0 | 0 | Off | 0 | 0
1385.74 | 4.6011 | 131.3699 | -0.0473 | 25 | 25 | 0 | 0 | 25 | 80 | 78.16 | 0 | 0 | 200 | 160.6 | 160.6 | 39.4 | 39.4 | 0 | 0 | 0 | 0 | 31.36242 | 0 | 0 | 0 | 0.8 | 0.7816 | 0 | 0 | 0 | 0 | 0 | 0 | 0 | 0 | 0 | 0 | 0 | 0 | 0 | 0 | 0 | 0 | 0 | 0 | 0 | 0 | 0 | 0 | 0 | 0 | 0 | 0 | 0 | 0 | 0 | 0 | 0 | 0 | 0 | 0 | 0 | [14 empty] | 0 | 0 | 0 | 0 | 0 | 0 | 0 | 0 | -10 | 0 | 0 | Off | 0 | 0
1386.74 | 4.5997 | 131.3299 | -0.0444 | 25 | 25 | 0 | 0 | 25 | 80 | 78.16 | 0 | 0 | 200 | 160.6 | 160.6 | 39.4 | 39.4 | 0 | 0 | 0 | 0 | 31.32245 | 0 | 0 | 0 | 0.8 | 0.7816 | 0 | 0 | 0 | 0 | 0 | 0 | 0 | 0 | 0 | 0 | 0 | 0 | 0 | 0 | 0 | 0 | 0 | 0 | 0 | 0 | 0 | 0 | 0 | 0 | 0 | 0 | 0 | 0 | 0 | 0 | 0 | 0 | 0 | 0 | 0 | [14 empty] | 0 | 0 | 0 | 0 | 0 | 0 | 0 | 0 | -10 | 0 | 0 | Off | 0 | 0
1387.75 | 4.5983 | 131.29 | -0.0424 | 25 | 25 | 0 | 0 | 25 | 80 | 78.16 | 0 | 0 | 200 | 160.6 | 160.5 | 39.4 | 39.4 | 0 | 0 | 0 | 0 | 31.28248 | 0 | 0 | 0 | 0.8 | 0.7816 | 0 | 0 | 0 | 0 | 0 | 0 | 0 | 0 | 0 | 0 | 0 | 0 | 0 | 0 | 0 | 0 | 0 | 0 | 0 | 0 | 0 | 0 | 0 | 0 | 0 | 0 | 0 | 0 | 0 | 0 | 0 | 0 | 0 | 0 | 0 | [14 empty] | 0 | 0 | 0 | 0 | 0 | 0 | 0 | 0 | -10 | 0 | 0 | Off | 0 | 0
1388.75 | 4.597 | 131.2529 | -0.0409 | 25 | 25 | 0 | 0 | 25 | 80 | 78.16 | 0 | 0 | 200 | 160.6 | 160.6 | 39.4 | 39.3 | 0 | 0 | 0 | 0 | 31.24536 | 0 | 0 | 0 | 0.8 | 0.7816 | 0 | 0 | 0 | 0 | 0 | 0 | 0 | 0 | 0 | 0 | 0 | 0 | 0 | 0 | 0 | 0 | 0 | 0 | 0 | 0 | 0 | 0 | 0 | 0 | 0 | 0 | 0 | 0 | 0 | 0 | 0 | 0 | 0 | 0 | 0 | [14 empty] | 0 | 0 | 0 | 0 | 0 | 0 | 0 | 0 | -10 | 0 | 0 | Off | 0 | 0
1389.75 | 4.5957 | 131.2157 | -0.0395 | 25 | 25 | 0 | 0 | 25 | 80 | 78.16 | 0 | 0 | 200 | 160.6 | 160.6 | 39.4 | 39.4 | 0 | 0 | 0 | 0 | 31.20825 | 0 | 0 | 0 | 0.8 | 0.7816 | 0 | 0 | 0 | 0 | 0 | 0 | 0 | 0 | 0 | 0 | 0 | 0 | 0 | 0 | 0 | 0 | 0 | 0 | 0 | 0 | 0 | 0 | 0 | 0 | 0 | 0 | 0 | 0 | 0 | 0 | 0 | 0 | 0 | 0 | 0 | [14 empty] | 0 | 0 | 0 | 0 | 0 | 0 | 0 | 0 | -10 | 0 | 0 | Off | 0 | 0
1390.75 | 4.5946 | 131.1843 | -0.0381 | 25 | 25 | 0 | 0 | 25 | 80 | 78.16 | 0 | 0 | 200 | 160.6 | 160.6 | 39.4 | 39.4 | 0 | 0 | 0 | 0 | 31.17684 | 0 | 0 | 0 | 0.8 | 0.7816 | 0 | 0 | 0 | 0 | 0 | 0 | 0 | 0 | 0 | 0 | 0 | 0 | 0 | 0 | 0 | 0 | 0 | 0 | 0 | 0 | 0 | 0 | 0 | 0 | 0 | 0 | 0 | 0 | 0 | 0 | 0 | 0 | 0 | 0 | 0 | [14 empty] | 0 | 0 | 0 | 0 | 0 | 0 | 0 | 0 | -10 | 0 | 0 | Off | 0 | 0
1391.76 | 4.5934 | 131.1501 | -0.0365 | 25 | 25 | 0 | 0 | 25 | 80 | 78.18 | 0 | 0 | 200 | 160.6 | 160.6 | 39.4 | 39.3 | 0 | 0 | 0 | 0 | 31.14258 | 0 | 0 | 0 | 0.8 | 0.7818 | 0 | 0 | 0 | 0 | 0 | 0 | 0 | 0 | 0 | 0 | 0 | 0 | 0 | 0 | 0 | 0 | 0 | 0 | 0 | 0 | 0 | 0 | 0 | 0 | 0 | 0 | 0 | 0 | 0 | 0 | 0 | 0 | 0 | 0 | 0 | [14 empty] | 0 | 0 | 0 | 0 | 0 | 0 | 0 | 0 | -10 | 0 | 0 | Off | 0 | 0
1392.76 | 4.5923 | 131.1187 | -0.0348 | 25 | 25 | 0 | 0 | 25 | 80 | 78.21 | 0 | 0 | 200 | 160.6 | 160.6 | 39.4 | 39.4 | 0 | 0 | 0 | 0 | 31.11117 | 0 | 0 | 0 | 0.8 | 0.7821 | 0 | 0 | 0 | 0 | 0 | 0 | 0 | 0 | 0 | 0 | 0 | 0 | 0 | 0 | 0 | 0 | 0 | 0 | 0 | 0 | 0 | 0 | 0 | 0 | 0 | 0 | 0 | 0 | 0 | 0 | 0 | 0 | 0 | 0 | 0 | [14 empty] | 0 | 0 | 0 | 0 | 0 | 0 | 0 | 0 | -10 | 0 | 0 | Off | 0 | 0
1393.76 | 4.5912 | 131.0873 | -0.0333 | 25 | 25 | 0 | 0 | 25 | 80 | 78.19 | 0 | 0 | 200 | 160.6 | 160.6 | 39.4 | 39.4 | 0 | 0 | 0 | 0 | 31.07977 | 0 | 0 | 0 | 0.8 | 0.7819 | 0 | 0 | 0 | 0 | 0 | 0 | 0 | 0 | 0 | 0 | 0 | 0 | 0 | 0 | 0 | 0 | 0 | 0 | 0 | 0 | 0 | 0 | 0 | 0 | 0 | 0 | 0 | 0 | 0 | 0 | 0 | 0 | 0 | 0 | 0 | [14 empty] | 0 | 0 | 0 | 0 | 0 | 0 | 0 | 0 | -10 | 0 | 0 | Off | 0 | 0
1394.76 | 4.5903 | 131.0616 | -0.0315 | 25 | 25 | 0 | 0 | 25 | 80 | 78.21 | 0 | 0 | 200 | 160.6 | 160.6 | 39.4 | 39.4 | 0 | 0 | 0 | 0 | 31.05407 | 0 | 0 | 0 | 0.8 | 0.7821 | 0 | 0 | 0 | 0 | 0 | 0 | 0 | 0 | 0 | 0 | 0 | 0 | 0 | 0 | 0 | 0 | 0 | 0 | 0 | 0 | 0 | 0 | 0 | 0 | 0 | 0 | 0 | 0 | 0 | 0 | 0 | 0 | 0 | 0 | 0 | [14 empty] | 0 | 0 | 0 | 0 | 0 | 0 | 0 | 0 | -10 | 0 | 0 | Off | 0 | 0
1395.76 | 4.5894 | 131.0359 | -0.0298 | 25 | 25 | 0 | 0 | 25 | 80 | 78.22 | 0 | 0 | 200 | 160.6 | 160.6 | 39.4 | 39.4 | 0 | 0 | 0 | 0 | 31.02838 | 0 | 0 | 0 | 0.8 | 0.7822 | 0 | 0 | 0 | 0 | 0 | 0 | 0 | 0 | 0 | 0 | 0 | 0 | 0 | 0 | 0 | 0 | 0 | 0 | 0 | 0 | 0 | 0 | 0 | 0 | 0 | 0 | 0 | 0 | 0 | 0 | 0 | 0 | 0 | 0 | 0 | [14 empty] | 0 | 0 | 0 | 0 | 0 | 0 | 0 | 0 | -10 | 0 | 0 | Off | 0 | 0
1396.76 | 4.5886 | 131.013 | -0.0277 | 25 | 25 | 0 | 0 | 25 | 80 | 78.16 | 0 | 0 | 200 | 160.6 | 160.6 | 39.4 | 39.4 | 0 | 0 | 0 | 0 | 31.00554 | 0 | 0 | 0 | 0.8 | 0.7816 | 0 | 0 | 0 | 0 | 0 | 0 | 0 | 0 | 0 | 0 | 0 | 0 | 0 | 0 | 0 | 0 | 0 | 0 | 0 | 0 | 0 | 0 | 0 | 0 | 0 | 0 | 0 | 0 | 0 | 0 | 0 | 0 | 0 | 0 | 0 | [14 empty] | 0 | 0 | 0 | 0 | 0 | 0 | 0 | 0 | -10 | 0 | 0 | Off | 0 | 0
1397.76 | 4.5878 | 130.9902 | -0.0257 | 25 | 25 | 0 | 0 | 25 | 80 | 78.16 | 0 | 0 | 200 | 160.6 | 160.6 | 39.4 | 39.4 | 0 | 0 | 0 | 0 | 30.9827 | 0 | 0 | 0 | 0.8 | 0.7816 | 0 | 0 | 0 | 0 | 0 | 0 | 0 | 0 | 0 | 0 | 0 | 0 | 0 | 0 | 0 | 0 | 0 | 0 | 0 | 0 | 0 | 0 | 0 | 0 | 0 | 0 | 0 | 0 | 0 | 0 | 0 | 0 | 0 | 0 | 0 | [14 empty] | 0 | 0 | 0 | 0 | 0 | 0 | 0 | 0 | -10 | 0 | 0 | Off | 0 | 0
1398.77 | 4.5869 | 130.9645 | -0.0246 | 25 | 25 | 0 | 0 | 25 | 80 | 78.16 | 0 | 0 | 200 | 160.6 | 160.6 | 39.4 | 39.3 | 0 | 0 | 0 | 0 | 30.957 | 0 | 0 | 0 | 0.8 | 0.7816 | 0 | 0 | 0 | 0 | 0 | 0 | 0 | 0 | 0 | 0 | 0 | 0 | 0 | 0 | 0 | 0 | 0 | 0 | 0 | 0 | 0 | 0 | 0 | 0 | 0 | 0 | 0 | 0 | 0 | 0 | 0 | 0 | 0 | 0 | 0 | [14 empty] | 0 | 0 | 0 | 0 | 0 | 0 | 0 | 0 | -10 | 0 | 0 | Off | 0 | 0
1399.77 | 4.586 | 130.9388 | -0.0243 | 25 | 25 | 0 | 0 | 25 | 80 | 78.17 | 0 | 0 | 200 | 160.6 | 160.6 | 39.4 | 39.3 | 0 | 0 | 0 | 0 | 30.93131 | 0 | 0 | 0 | 0.8 | 0.7817 | 0 | 0 | 0 | 0 | 0 | 0 | 0 | 0 | 0 | 0 | 0 | 0 | 0 | 0 | 0 | 0 | 0 | 0 | 0 | 0 | 0 | 0 | 0 | 0 | 0 | 0 | 0 | 0 | 0 | 0 | 0 | 0 | 0 | 0 | 0 | [14 empty] | 0 | 0 | 0 | 0 | 0 | 0 | 0 | 0 | -10 | 0 | 0 | Off | 0 | 0
1400.77 | 4.5851 | 130.9131 | -0.0248 | 25 | 25 | 0 | 0 | 25 | 80 | 78.16 | 0 | 0 | 200 | 160.6 | 160.6 | 39.4 | 39.4 | 0 | 0 | 0 | 0 | 30.90561 | 0 | 0 | 0 | 0.8 | 0.7816 | 0 | 0 | 0 | 0 | 0 | 0 | 0 | 0 | 0 | 0 | 0 | 0 | 0 | 0 | 0 | 0 | 0 | 0 | 0 | 0 | 0 | 0 | 0 | 0 | 0 | 0 | 0 | 0 | 0 | 0 | 0 | 0 | 0 | 0 | 0 | [14 empty] | 0 | 0 | 0 | 0 | 0 | 0 | 0 | 0 | -10 | 0 | 0 | Off | 0 | 0
1401.77 | 4.5844 | 130.8931 | -0.0248 | 25 | 25 | 0 | 0 | 25 | 80 | 78.22 | 0 | 0 | 200 | 160.6 | 160.6 | 39.4 | 39.4 | 0 | 0 | 0 | 0 | 30.88563 | 0 | 0 | 0 | 0.8 | 0.7822 | 0 | 0 | 0 | 0 | 0 | 0 | 0 | 0 | 0 | 0 | 0 | 0 | 0 | 0 | 0 | 0 | 0 | 0 | 0 | 0 | 0 | 0 | 0 | 0 | 0 | 0 | 0 | 0 | 0 | 0 | 0 | 0 | 0 | 0 | 0 | [14 empty] | 0 | 0 | 0 | 0 | 0 | 0 | 0 | 0 | -10 | 0 | 0 | Off | 0 | 0
1402.78 | 4.5837 | 130.8731 | -0.0241 | 25 | 25 | 0 | 0 | 25 | 80 | 78.16 | 0 | 0 | 200 | 160.6 | 160.6 | 39.4 | 39.3 | 0 | 0 | 0 | 0 | 30.86564 | 0 | 0 | 0 | 0.8 | 0.7816 | 0 | 0 | 0 | 0 | 0 | 0 | 0 | 0 | 0 | 0 | 0 | 0 | 0 | 0 | 0 | 0 | 0 | 0 | 0 | 0 | 0 | 0 | 0 | 0 | 0 | 0 | 0 | 0 | 0 | 0 | 0 | 0 | 0 | 0 | 0 | [14 empty] | 0 | 0 | 0 | 0 | 0 | 0 | 0 | 0 | -10 | 0 | 0 | Off | 0 | 0
1403.78 | 4.583 | 130.8531 | -0.0225 | 25 | 25 | 0 | 0 | 25 | 80 | 78.11 | 0 | 0 | 200 | 160.6 | 160.6 | 39.4 | 39.4 | 0 | 0 | 0 | 0 | 30.84566 | 0 | 0 | 0 | 0.8 | 0.7811 | 0 | 0 | 0 | 0 | 0 | 0 | 0 | 0 | 0 | 0 | 0 | 0 | 0 | 0 | 0 | 0 | 0 | 0 | 0 | 0 | 0 | 0 | 0 | 0 | 0 | 0 | 0 | 0 | 0 | 0 | 0 | 0 | 0 | 0 | 0 | [14 empty] | 0 | 0 | 0 | 0 | 0 | 0 | 0 | 0 | -10 | 0 | 0 | Off | 0 | 0
1404.78 | 4.5823 | 130.8331 | -0.0211 | 25 | 25 | 0 | 0 | 25 | 80 | 78.16 | 0 | 0 | 200 | 160.6 | 160.6 | 39.4 | 39.4 | 0 | 0 | 0 | 0 | 30.82567 | 0 | 0 | 0 | 0.8 | 0.7816 | 0 | 0 | 0 | 0 | 0 | 0 | 0 | 0 | 0 | 0 | 0 | 0 | 0 | 0 | 0 | 0 | 0 | 0 | 0 | 0 | 0 | 0 | 0 | 0 | 0 | 0 | 0 | 0 | 0 | 0 | 0 | 0 | 0 | 0 | 0 | [14 empty] | 0 | 0 | 0 | 0 | 0 | 0 | 0 | 0 | -10 | 0 | 0 | Off | 0 | 0
1405.79 | 4.5815 | 130.8103 | -0.0208 | 25 | 25 | 0 | 0 | 25 | 80 | 78.16 | 0 | 0 | 200 | 160.6 | 160.5 | 39.4 | 39.4 | 0 | 0 | 0 | 0 | 30.80283 | 0 | 0 | 0 | 0.8 | 0.7816 | 0 | 0 | 0 | 0 | 0 | 0 | 0 | 0 | 0 | 0 | 0 | 0 | 0 | 0 | 0 | 0 | 0 | 0 | 0 | 0 | 0 | 0 | 0 | 0 | 0 | 0 | 0 | 0 | 0 | 0 | 0 | 0 | 0 | 0 | 0 | [14 empty] | 0 | 0 | 0 | 0 | 0 | 0 | 0 | 0 | -10 | 0 | 0 | Off | 0 | 0
1406.79 | 4.5808 | 130.7903 | -0.0209 | 25 | 25 | 0 | 0 | 25 | 80 | 78.16 | 0 | 0 | 200 | 160.6 | 160.6 | 39.4 | 39.4 | 0 | 0 | 0 | 0 | 30.78285 | 0 | 0 | 0 | 0.8 | 0.7816 | 0 | 0 | 0 | 0 | 0 | 0 | 0 | 0 | 0 | 0 | 0 | 0 | 0 | 0 | 0 | 0 | 0 | 0 | 0 | 0 | 0 | 0 | 0 | 0 | 0 | 0 | 0 | 0 | 0 | 0 | 0 | 0 | 0 | 0 | 0 | [14 empty] | 0 | 0 | 0 | 0 | 0 | 0 | 0 | 0 | -10 | 0 | 0 | Off | 0 | 0
1407.79 | 4.5801 | 130.7703 | -0.0211 | 25 | 25 | 0 | 0 | 25 | 80 | 78.16 | 0 | 0 | 200 | 160.6 | 160.6 | 39.4 | 39.4 | 0 | 0 | 0 | 0 | 30.76286 | 0 | 0 | 0 | 0.8 | 0.7816 | 0 | 0 | 0 | 0 | 0 | 0 | 0 | 0 | 0 | 0 | 0 | 0 | 0 | 0 | 0 | 0 | 0 | 0 | 0 | 0 | 0 | 0 | 0 | 0 | 0 | 0 | 0 | 0 | 0 | 0 | 0 | 0 | 0 | 0 | 0 | [14 empty] | 0 | 0 | 0 | 0 | 0 | 0 | 0 | 0 | -10 | 0 | 0 | Off | 0 | 0
1408.79 | 4.5795 | 130.7532 | -0.0204 | 25 | 25 | 0 | 0 | 25 | 80 | 78.16 | 0 | 0 | 200 | 160.6 | 160.6 | 39.4 | 39.4 | 0 | 0 | 0 | 0 | 30.74573 | 0 | 0 | 0 | 0.8 | 0.7816 | 0 | 0 | 0 | 0 | 0 | 0 | 0 | 0 | 0 | 0 | 0 | 0 | 0 | 0 | 0 | 0 | 0 | 0 | 0 | 0 | 0 | 0 | 0 | 0 | 0 | 0 | 0 | 0 | 0 | 0 | 0 | 0 | 0 | 0 | 0 | [14 empty] | 0 | 0 | 0 | 0 | 0 | 0 | 0 | 0 | -10 | 0 | 0 | Off | 0 | 0
1409.8 | 4.579 | 130.7389 | -0.0191 | 25 | 25 | 0 | 0 | 25 | 80 | 78.17 | 0 | 0 | 200 | 160.6 | 160.6 | 39.4 | 39.4 | 0 | 0 | 0 | 0 | 30.73146 | 0 | 0 | 0 | 0.8 | 0.7817 | 0 | 0 | 0 | 0 | 0 | 0 | 0 | 0 | 0 | 0 | 0 | 0 | 0 | 0 | 0 | 0 | 0 | 0 | 0 | 0 | 0 | 0 | 0 | 0 | 0 | 0 | 0 | 0 | 0 | 0 | 0 | 0 | 0 | 0 | 0 | [14 empty] | 0 | 0 | 0 | 0 | 0 | 0 | 0 | 0 | -10 | 0 | 0 | Off | 0 | 0
1410.8 | 4.5786 | 130.7275 | -0.0175 | 25 | 25 | 0 | 0 | 25 | 80 | 78.1 | 0 | 0 | 200 | 160.6 | 160.6 | 39.4 | 39.4 | 0 | 0 | 0 | 0 | 30.72004 | 0 | 0 | 0 | 0.8 | 0.781 | 0 | 0 | 0 | 0 | 0 | 0 | 0 | 0 | 0 | 0 | 0 | 0 | 0 | 0 | 0 | 0 | 0 | 0 | 0 | 0 | 0 | 0 | 0 | 0 | 0 | 0 | 0 | 0 | 0 | 0 | 0 | 0 | 0 | 0 | 0 | [14 empty] | 0 | 0 | 0 | 0 | 0 | 0 | 0 | 0 | -10 | 0 | 0 | Off | 0 | 0
1411.8 | 4.5782 | 130.7161 | -0.015 | 25 | 25 | 0 | 0 | 25 | 80 | 78.04 | 0 | 0 | 200 | 160.6 | 160.6 | 39.4 | 39.4 | 0 | 0 | 0 | 0 | 30.70862 | 0 | 0 | 0 | 0.8 | 0.7804 | 0 | 0 | 0 | 0 | 0 | 0 | 0 | 0 | 0 | 0 | 0 | 0 | 0 | 0 | 0 | 0 | 0 | 0 | 0 | 0 | 0 | 0 | 0 | 0 | 0 | 0 | 0 | 0 | 0 | 0 | 0 | 0 | 0 | 0 | 0 | [14 empty] | 0 | 0 | 0 | 0 | 0 | 0 | 0 | 0 | -10 | 0 | 0 | Off | 0 | 0
1412.8 | 4.5777 | 130.7018 | -0.0132 | 25 | 25 | 0 | 0 | 25 | 80 | 78.1 | 0 | 0 | 200 | 160.6 | 160.6 | 39.4 | 39.4 | 0 | 0 | 0 | 0 | 30.69434 | 0 | 0 | 0 | 0.8 | 0.781 | 0 | 0 | 0 | 0 | 0 | 0 | 0 | 0 | 0 | 0 | 0 | 0 | 0 | 0 | 0 | 0 | 0 | 0 | 0 | 0 | 0 | 0 | 0 | 0 | 0 | 0 | 0 | 0 | 0 | 0 | 0 | 0 | 0 | 0 | 0 | [14 empty] | 0 | 0 | 0 | 0 | 0 | 0 | 0 | 0 | -10 | 0 | 0 | Off | 0 | 0
1413.81 | 4.5769 | 130.679 | -0.0135 | 25 | 25 | 0 | 0 | 25 | 80 | 78.1 | 0 | 0 | 200 | 160.6 | 160.6 | 39.4 | 39.4 | 0 | 0 | 0 | 0 | 30.6715 | 0 | 0 | 0 | 0.8 | 0.781 | 0 | 0 | 0 | 0 | 0 | 0 | 0 | 0 | 0 | 0 | 0 | 0 | 0 | 0 | 0 | 0 | 0 | 0 | 0 | 0 | 0 | 0 | 0 | 0 | 0 | 0 | 0 | 0 | 0 | 0 | 0 | 0 | 0 | 0 | 0 | [14 empty] | 0 | 0 | 0 | 0 | 0 | 0 | 0 | 0 | -10 | 0 | 0 | Off | 0 | 0
1414.81 | 4.5762 | 130.659 | -0.0156 | 25 | 25 | 0 | 0 | 25 | 80 | 78.1 | 0 | 0 | 200 | 160.6 | 160.6 | 39.4 | 39.3 | 0 | 0 | 0 | 0 | 30.65152 | 0 | 0 | 0 | 0.8 | 0.781 | 0 | 0 | 0 | 0 | 0 | 0 | 0 | 0 | 0 | 0 | 0 | 0 | 0 | 0 | 0 | 0 | 0 | 0 | 0 | 0 | 0 | 0 | 0 | 0 | 0 | 0 | 0 | 0 | 0 | 0 | 0 | 0 | 0 | 0 | 0 | [14 empty] | 0 | 0 | 0 | 0 | 0 | 0 | 0 | 0 | -10 | 0 | 0 | Off | 0 | 0
1415.81 | 4.5757 | 130.6447 | -0.0178 | 25 | 25 | 0 | 0 | 25 | 80 | 78.14 | 0 | 0 | 200 | 160.6 | 160.6 | 39.4 | 39.4 | 0 | 0 | 0 | 0 | 30.63724 | 0 | 0 | 0 | 0.8 | 0.7814 | 0 | 0 | 0 | 0 | 0 | 0 | 0 | 0 | 0 | 0 | 0 | 0 | 0 | 0 | 0 | 0 | 0 | 0 | 0 | 0 | 0 | 0 | 0 | 0 | 0 | 0 | 0 | 0 | 0 | 0 | 0 | 0 | 0 | 0 | 0 | [14 empty] | 0 | 0 | 0 | 0 | 0 | 0 | 0 | 0 | -10 | 0 | 0 | Off | 0 | 0
1416.81 | 4.5752 | 130.6304 | -0.0182 | 25 | 25 | 0 | 0 | 25 | 80 | 78.1 | 0 | 0 | 200 | 160.6 | 160.6 | 39.4 | 39.4 | 0 | 0 | 0 | 0 | 30.62297 | 0 | 0 | 0 | 0.8 | 0.781 | 0 | 0 | 0 | 0 | 0 | 0 | 0 | 0 | 0 | 0 | 0 | 0 | 0 | 0 | 0 | 0 | 0 | 0 | 0 | 0 | 0 | 0 | 0 | 0 | 0 | 0 | 0 | 0 | 0 | 0 | 0 | 0 | 0 | 0 | 0 | [14 empty] | 0 | 0 | 0 | 0 | 0 | 0 | 0 | 0 | -10 | 0 | 0 | Off | 0 | 0
1417.81 | 4.5747 | 130.6161 | -0.0167 | 25 | 25 | 0 | 0 | 25 | 80 | 78.1 | 0 | 0 | 200 | 160.6 | 160.6 | 39.4 | 39.4 | 0 | 0 | 0 | 0 | 30.60869 | 0 | 0 | 0 | 0.8 | 0.781 | 0 | 0 | 0 | 0 | 0 | 0 | 0 | 0 | 0 | 0 | 0 | 0 | 0 | 0 | 0 | 0 | 0 | 0 | 0 | 0 | 0 | 0 | 0 | 0 | 0 | 0 | 0 | 0 | 0 | 0 | 0 | 0 | 0 | 0 | 0 | [14 empty] | 0 | 0 | 0 | 0 | 0 | 0 | 0 | 0 | -10 | 0 | 0 | Off | 0 | 0
1418.81 | 4.5742 | 130.6019 | -0.0151 | 25 | 25 | 0 | 0 | 25 | 80 | 78.1 | 0 | 0 | 200 | 160.6 | 160.6 | 39.4 | 39.4 | 0 | 0 | 0 | 0 | 30.59442 | 0 | 0 | 0 | 0.8 | 0.781 | 0 | 0 | 0 | 0 | 0 | 0 | 0 | 0 | 0 | 0 | 0 | 0 | 0 | 0 | 0 | 0 | 0 | 0 | 0 | 0 | 0 | 0 | 0 | 0 | 0 | 0 | 0 | 0 | 0 | 0 | 0 | 0 | 0 | 0 | 0 | [14 empty] | 0 | 0 | 0 | 0 | 0 | 0 | 0 | 0 | -10 | 0 | 0 | Off | 0 | 0
1419.82 | 4.5738 | 130.5905 | -0.0142 | 25 | 25 | 0 | 0 | 25 | 80 | 78.16 | 0 | 0 | 200 | 160.6 | 160.6 | 39.4 | 39.4 | 0 | 0 | 0 | 0 | 30.583 | 0 | 0 | 0 | 0.8 | 0.7816 | 0 | 0 | 0 | 0 | 0 | 0 | 0 | 0 | 0 | 0 | 0 | 0 | 0 | 0 | 0 | 0 | 0 | 0 | 0 | 0 | 0 | 0 | 0 | 0 | 0 | 0 | 0 | 0 | 0 | 0 | 0 | 0 | 0 | 0 | 0 | [14 empty] | 0 | 0 | 0 | 0 | 0 | 0 | 0 | 0 | -10 | 0 | 0 | Off | 0 | 0
1420.82 | 4.5734 | 130.579 | -0.0135 | 25 | 25 | 0 | 0 | 25 | 80 | 78.16 | 0 | 0 | 200 | 160.6 | 160.6 | 39.4 | 39.3 | 0 | 0 | 0 | 0 | 30.57158 | 0 | 0 | 0 | 0.8 | 0.7816 | 0 | 0 | 0 | 0 | 0 | 0 | 0 | 0 | 0 | 0 | 0 | 0 | 0 | 0 | 0 | 0 | 0 | 0 | 0 | 0 | 0 | 0 | 0 | 0 | 0 | 0 | 0 | 0 | 0 | 0 | 0 | 0 | 0 | 0 | 0 | [14 empty] | 0 | 0 | 0 | 0 | 0 | 0 | 0 | 0 | -10 | 0 | 0 | Off | 0 | 0
1421.82 | 4.5732 | 130.5733 | -0.0122 | 25 | 25 | 0 | 0 | 25 | 80 | 78.1 | 0 | 0 | 200 | 160.6 | 160.6 | 39.4 | 39.4 | 0 | 0 | 0 | 0 | 30.56587 | 0 | 0 | 0 | 0.8 | 0.781 | 0 | 0 | 0 | 0 | 0 | 0 | 0 | 0 | 0 | 0 | 0 | 0 | 0 | 0 | 0 | 0 | 0 | 0 | 0 | 0 | 0 | 0 | 0 | 0 | 0 | 0 | 0 | 0 | 0 | 0 | 0 | 0 | 0 | 0 | 0 | [14 empty] | 0 | 0 | 0 | 0 | 0 | 0 | 0 | 0 | -10 | 0 | 0 | Off | 0 | 0
1422.82 | 4.5729 | 130.5648 | -0.0106 | 25 | 25 | 0 | 0 | 25 | 80 | 78.1 | 0 | 0 | 200 | 160.6 | 160.6 | 39.4 | 39.4 | 0 | 0 | 0 | 0 | 30.5573 | 0 | 0 | 0 | 0.8 | 0.781 | 0 | 0 | 0 | 0 | 0 | 0 | 0 | 0 | 0 | 0 | 0 | 0 | 0 | 0 | 0 | 0 | 0 | 0 | 0 | 0 | 0 | 0 | 0 | 0 | 0 | 0 | 0 | 0 | 0 | 0 | 0 | 0 | 0 | 0 | 0 | [14 empty] | 0 | 0 | 0 | 0 | 0 | 0 | 0 | 0 | -10 | 0 | 0 | Off | 0 | 0
1423.83 | 4.5726 | 130.5562 | -0.009 | 25 | 25 | 0 | 0 | 25 | 80 | 78.15 | 0 | 0 | 200 | 160.6 | 160.6 | 39.4 | 39.3 | 0 | 0 | 0 | 0 | 30.54874 | 0 | 0 | 0 | 0.8 | 0.7815 | 0 | 0 | 0 | 0 | 0 | 0 | 0 | 0 | 0 | 0 | 0 | 0 | 0 | 0 | 0 | 0 | 0 | 0 | 0 | 0 | 0 | 0 | 0 | 0 | 0 | 0 | 0 | 0 | 0 | 0 | 0 | 0 | 0 | 0 | 0 | [14 empty] | 0 | 0 | 0 | 0 | 0 | 0 | 0 | 0 | -10 | 0 | 0 | Off | 0 | 0
1424.83 | 4.5723 | 130.5476 | -0.0084 | 25 | 25 | 0 | 0 | 25 | 80 | 78.16 | 0 | 0 | 200 | 160.6 | 160.6 | 39.4 | 39.3 | 0 | 0 | 0 | 0 | 30.54017 | 0 | 0 | 0 | 0.8 | 0.7816 | 0 | 0 | 0 | 0 | 0 | 0 | 0 | 0 | 0 | 0 | 0 | 0 | 0 | 0 | 0 | 0 | 0 | 0 | 0 | 0 | 0 | 0 | 0 | 0 | 0 | 0 | 0 | 0 | 0 | 0 | 0 | 0 | 0 | 0 | 0 | [14 empty] | 0 | 0 | 0 | 0 | 0 | 0 | 0 | 0 | -10 | 0 | 0 | Off | 0 | 0
1425.84 | 4.572 | 130.5391 | -0.0082 | 25 | 25 | 0 | 0 | 25 | 80 | 78.11 | 0 | 0 | 200 | 160.6 | 160.7 | 39.4 | 39.4 | 0 | 0 | 0 | 0 | 30.53161 | 0 | 0 | 0 | 0.8 | 0.7811 | 0 | 0 | 0 | 0 | 0 | 0 | 0 | 0 | 0 | 0 | 0 | 0 | 0 | 0 | 0 | 0 | 0 | 0 | 0 | 0 | 0 | 0 | 0 | 0 | 0 | 0 | 0 | 0 | 0 | 0 | 0 | 0 | 0 | 0 | 0 | [14 empty] | 0 | 0 | 0 | 0 | 0 | 0 | 0 | 0 | -10 | 0 | 0 | Off | 0 | 0
1426.84 | 4.5717 | 130.5305 | -0.0081 | 25 | 25 | 0 | 0 | 25 | 80 | 78.1 | 0 | 0 | 200 | 160.6 | 160.5 | 39.4 | 39.3 | 0 | 0 | 0 | 0 | 30.52304 | 0 | 0 | 0 | 0.8 | 0.781 | 0 | 0 | 0 | 0 | 0 | 0 | 0 | 0 | 0 | 0 | 0 | 0 | 0 | 0 | 0 | 0 | 0 | 0 | 0 | 0 | 0 | 0 | 0 | 0 | 0 | 0 | 0 | 0 | 0 | 0 | 0 | 0 | 0 | 0 | 0 | [14 empty] | 0 | 0 | 0 | 0 | 0 | 0 | 0 | 0 | -10 | 0 | 0 | Off | 0 | 0
1427.84 | 4.5714 | 130.5219 | -0.008 | 25 | 25 | 0 | 0 | 25 | 80 | 78.1 | 0 | 0 | 200 | 160.6 | 160.5 | 39.4 | 39.4 | 0 | 0 | 0 | 0 | 30.51447 | 0 | 0 | 0 | 0.8 | 0.781 | 0 | 0 | 0 | 0 | 0 | 0 | 0 | 0 | 0 | 0 | 0 | 0 | 0 | 0 | 0 | 0 | 0 | 0 | 0 | 0 | 0 | 0 | 0 | 0 | 0 | 0 | 0 | 0 | 0 | 0 | 0 | 0 | 0 | 0 | 0 | [14 empty] | 0 | 0 | 0 | 0 | 0 | 0 | 0 | 0 | -10 | 0 | 0 | Off | 0 | 0
1428.84 | 4.5711 | 130.5134 | -0.0079 | 25 | 25 | 0 | 0 | 25 | 80 | 78.1 | 0 | 0 | 200 | 160.6 | 160.6 | 39.4 | 39.4 | 0 | 0 | 0 | 0 | 30.50591 | 0 | 0 | 0 | 0.8 | 0.781 | 0 | 0 | 0 | 0 | 0 | 0 | 0 | 0 | 0 | 0 | 0 | 0 | 0 | 0 | 0 | 0 | 0 | 0 | 0 | 0 | 0 | 0 | 0 | 0 | 0 | 0 | 0 | 0 | 0 | 0 | 0 | 0 | 0 | 0 | 0 | [14 empty] | 0 | 0 | 0 | 0 | 0 | 0 | 0 | 0 | -10 | 0 | 0 | Off | 0 | 0
1429.85 | 4.5708 | 130.5048 | -0.0084 | 25 | 25 | 0 | 0 | 25 | 80 | 78.1 | 0 | 0 | 200 | 160.6 | 160.6 | 39.4 | 39.4 | 0 | 0 | 0 | 0 | 30.49734 | 0 | 0 | 0 | 0.8 | 0.781 | 0 | 0 | 0 | 0 | 0 | 0 | 0 | 0 | 0 | 0 | 0 | 0 | 0 | 0 | 0 | 0 | 0 | 0 | 0 | 0 | 0 | 0 | 0 | 0 | 0 | 0 | 0 | 0 | 0 | 0 | 0 | 0 | 0 | 0 | 0 | [14 empty] | 0 | 0 | 0 | 0 | 0 | 0 | 0 | 0 | -10 | 0 | 0 | Off | 0 | 0
1430.86 | 4.5706 | 130.4991 | -0.0087 | 25 | 25 | 0 | 0 | 25 | 80 | 78.16 | 0 | 0 | 200 | 160.6 | 160.6 | 39.4 | 39.4 | 0 | 0 | 0 | 0 | 30.49163 | 0 | 0 | 0 | 0.8 | 0.7816 | 0 | 0 | 0 | 0 | 0 | 0 | 0 | 0 | 0 | 0 | 0 | 0 | 0 | 0 | 0 | 0 | 0 | 0 | 0 | 0 | 0 | 0 | 0 | 0 | 0 | 0 | 0 | 0 | 0 | 0 | 0 | 0 | 0 | 0 | 0 | [14 empty] | 0 | 0 | 0 | 0 | 0 | 0 | 0 | 0 | -10 | 0 | 0 | Off | 0 | 0
1431.86 | 4.5703 | 130.4905 | -0.0085 | 25 | 25 | 0 | 0 | 25 | 80 | 78.16 | 0 | 0 | 200 | 160.6 | 160.6 | 39.4 | 39.4 | 0 | 0 | 0 | 0 | 30.48307 | 0 | 0 | 0 | 0.8 | 0.7816 | 0 | 0 | 0 | 0 | 0 | 0 | 0 | 0 | 0 | 0 | 0 | 0 | 0 | 0 | 0 | 0 | 0 | 0 | 0 | 0 | 0 | 0 | 0 | 0 | 0 | 0 | 0 | 0 | 0 | 0 | 0 | 0 | 0 | 0 | 0 | [14 empty] | 0 | 0 | 0 | 0 | 0 | 0 | 0 | 0 | -10 | 0 | 0 | Off | 0 | 0
1432.86 | 4.57 | 130.482 | -0.008 | 25 | 25 | 0 | 0 | 25 | 80 | 78.19 | 0 | 0 | 200 | 160.6 | 160.5 | 39.4 | 39.4 | 0 | 0 | 0 | 0 | 30.4745 | 0 | 0 | 0 | 0.8 | 0.7819 | 0 | 0 | 0 | 0 | 0 | 0 | 0 | 0 | 0 | 0 | 0 | 0 | 0 | 0 | 0 | 0 | 0 | 0 | 0 | 0 | 0 | 0 | 0 | 0 | 0 | 0 | 0 | 0 | 0 | 0 | 0 | 0 | 0 | 0 | 0 | [14 empty] | 0 | 0 | 0 | 0 | 0 | 0 | 0 | 0 | -10 | 0 | 0 | Off | 0 | 0
1433.87 | 4.57 | 130.482 | -0.0069 | 25 | 25 | 0 | 0 | 25 | 80 | 78.16 | 0 | 0 | 200 | 160.6 | 160.5 | 39.4 | 39.3 | 0 | 0 | 0 | 0 | 30.4745 | 0 | 0 | 0 | 0.8 | 0.7816 | 0 | 0 | 0 | 0 | 0 | 0 | 0 | 0 | 0 | 0 | 0 | 0 | 0 | 0 | 0 | 0 | 0 | 0 | 0 | 0 | 0 | 0 | 0 | 0 | 0 | 0 | 0 | 0 | 0 | 0 | 0 | 0 | 0 | 0 | 0 | [14 empty] | 0 | 0 | 0 | 0 | 0 | 0 | 0 | 0 | -10 | 0 | 0 | Off | 0 | 0
1434.88 | 4.5701 | 130.4848 | -0.0048 | 25 | 25 | 0 | 0 | 25 | 80 | 78.12 | 0 | 0 | 200 | 160.6 | 160.6 | 39.4 | 39.4 | 0 | 0 | 0 | 0 | 30.47736 | 0 | 0 | 0 | 0.8 | 0.7812 | 0 | 0 | 0 | 0 | 0 | 0 | 0 | 0 | 0 | 0 | 0 | 0 | 0 | 0 | 0 | 0 | 0 | 0 | 0 | 0 | 0 | 0 | 0 | 0 | 0 | 0 | 0 | 0 | 0 | 0 | 0 | 0 | 0 | 0 | 0 | [14 empty] | 0 | 0 | 0 | 0 | 0 | 0 | 0 | 0 | -10 | 0 | 0 | Off | 0 | 0
1435.88 | 4.57 | 130.482 | -0.0025 | 25 | 25 | 0 | 0 | 25 | 80 | 78.1 | 0 | 0 | 200 | 160.6 | 160.6 | 39.4 | 39.4 | 0 | 0 | 0 | 0 | 30.4745 | 0 | 0 | 0 | 0.8 | 0.781 | 0 | 0 | 0 | 0 | 0 | 0 | 0 | 0 | 0 | 0 | 0 | 0 | 0 | 0 | 0 | 0 | 0 | 0 | 0 | 0 | 0 | 0 | 0 | 0 | 0 | 0 | 0 | 0 | 0 | 0 | 0 | 0 | 0 | 0 | 0 | [14 empty] | 0 | 0 | 0 | 0 | 0 | 0 | 0 | 0 | -10 | 0 | 0 | Off | 0 | 0
1436.88 | 4.5698 | 130.4762 | -0.0016 | 25 | 25 | 0 | 0 | 25 | 80 | 78.16 | 0 | 0 | 200 | 160.6 | 160.6 | 39.4 | 39.4 | 0 | 0 | 0 | 0 | 30.46879 | 0 | 0 | 0 | 0.8 | 0.7816 | 0 | 0 | 0 | 0 | 0 | 0 | 0 | 0 | 0 | 0 | 0 | 0 | 0 | 0 | 0 | 0 | 0 | 0 | 0 | 0 | 0 | 0 | 0 | 0 | 0 | 0 | 0 | 0 | 0 | 0 | 0 | 0 | 0 | 0 | 0 | [14 empty] | 0 | 0 | 0 | 0 | 0 | 0 | 0 | 0 | -10 | 0 | 0 | Off | 0 | 0
1437.88 | 4.5695 | 130.4677 | -0.0025 | 25 | 25 | 0 | 0 | 25 | 80 | 78.1 | 0 | 0 | 200 | 160.6 | 160.7 | 39.4 | 39.3 | 0 | 0 | 0 | 0 | 30.46023 | 0 | 0 | 0 | 0.8 | 0.781 | 0 | 0 | 0 | 0 | 0 | 0 | 0 | 0 | 0 | 0 | 0 | 0 | 0 | 0 | 0 | 0 | 0 | 0 | 0 | 0 | 0 | 0 | 0 | 0 | 0 | 0 | 0 | 0 | 0 | 0 | 0 | 0 | 0 | 0 | 0 | [14 empty] | 0 | 0 | 0 | 0 | 0 | 0 | 0 | 0 | -10 | 0 | 0 | Off | 0 | 0
1438.89 | 4.5693 | 130.462 | -0.0046 | 25 | 25 | 0 | 0 | 25 | 80 | 78.16 | 0 | 0 | 200 | 160.6 | 160.6 | 39.4 | 39.4 | 0 | 0 | 0 | 0 | 30.45452 | 0 | 0 | 0 | 0.8 | 0.7816 | 0 | 0 | 0 | 0 | 0 | 0 | 0 | 0 | 0 | 0 | 0 | 0 | 0 | 0 | 0 | 0 | 0 | 0 | 0 | 0 | 0 | 0 | 0 | 0 | 0 | 0 | 0 | 0 | 0 | 0 | 0 | 0 | 0 | 0 | 0 | [14 empty] | 0 | 0 | 0 | 0 | 0 | 0 | 0 | 0 | -10 | 0 | 0 | Off | 0 | 0
1439.89 | 4.5691 | 130.4563 | -0.0062 | 25 | 25 | 0 | 0 | 25 | 80 | 78.16 | 0 | 0 | 200 | 160.6 | 160.6 | 39.4 | 39.4 | 0 | 0 | 0 | 0 | 30.44881 | 0 | 0 | 0 | 0.8 | 0.7816 | 0 | 0 | 0 | 0 | 0 | 0 | 0 | 0 | 0 | 0 | 0 | 0 | 0 | 0 | 0 | 0 | 0 | 0 | 0 | 0 | 0 | 0 | 0 | 0 | 0 | 0 | 0 | 0 | 0 | 0 | 0 | 0 | 0 | 0 | 0 | [14 empty] | 0 | 0 | 0 | 0 | 0 | 0 | 0 | 0 | -10 | 0 | 0 | Off | 0 | 0
1440.89 | 4.569 | 130.4534 | -0.0063 | 25 | 25 | 0 | 0 | 25 | 80 | 78.12 | 0 | 0 | 200 | 160.6 | 160.6 | 39.4 | 39.4 | 0 | 0 | 0 | 0 | 30.44595 | 0 | 0 | 0 | 0.8 | 0.7812 | 0 | 0 | 0 | 0 | 0 | 0 | 0 | 0 | 0 | 0 | 0 | 0 | 0 | 0 | 0 | 0 | 0 | 0 | 0 | 0 | 0 | 0 | 0 | 0 | 0 | 0 | 0 | 0 | 0 | 0 | 0 | 0 | 0 | 0 | 0 | [14 empty] | 0 | 0 | 0 | 0 | 0 | 0 | 0 | 0 | -10 | 0 | 0 | Off | 0 | 0
1441.89 | 4.5689 | 130.4505 | -0.0052 | 25 | 25 | 0 | 0 | 25 | 80 | 78.1 | 0 | 0 | 200 | 160.6 | 160.6 | 39.4 | 39.4 | 0 | 0 | 0 | 0 | 30.4431 | 0 | 0 | 0 | 0.8 | 0.781 | 0 | 0 | 0 | 0 | 0 | 0 | 0 | 0 | 0 | 0 | 0 | 0 | 0 | 0 | 0 | 0 | 0 | 0 | 0 | 0 | 0 | 0 | 0 | 0 | 0 | 0 | 0 | 0 | 0 | 0 | 0 | 0 | 0 | 0 | 0 | [14 empty] | 0 | 0 | 0 | 0 | 0 | 0 | 0 | 0 | -10 | 0 | 0 | Off | 0 | 0
1442.89 | 4.5687 | 130.4448 | -0.0044 | 25 | 25 | 0 | 0 | 25 | 80 | 78.11 | 0 | 0 | 200 | 160.6 | 160.6 | 39.4 | 39.3 | 0 | 0 | 0 | 0 | 30.43739 | 0 | 0 | 0 | 0.8 | 0.7811 | 0 | 0 | 0 | 0 | 0 | 0 | 0 | 0 | 0 | 0 | 0 | 0 | 0 | 0 | 0 | 0 | 0 | 0 | 0 | 0 | 0 | 0 | 0 | 0 | 0 | 0 | 0 | 0 | 0 | 0 | 0 | 0 | 0 | 0 | 0 | [14 empty] | 0 | 0 | 0 | 0 | 0 | 0 | 0 | 0 | -10 | 0 | 0 | Off | 0 | 0
1443.89 | 4.5685 | 130.4391 | -0.0042 | 25 | 25 | 0 | 0 | 25 | 80 | 78.1 | 0 | 0 | 200 | 160.6 | 160.6 | 39.4 | 39.4 | 0 | 0 | 0 | 0 | 30.43168 | 0 | 0 | 0 | 0.8 | 0.781 | 0 | 0 | 0 | 0 | 0 | 0 | 0 | 0 | 0 | 0 | 0 | 0 | 0 | 0 | 0 | 0 | 0 | 0 | 0 | 0 | 0 | 0 | 0 | 0 | 0 | 0 | 0 | 0 | 0 | 0 | 0 | 0 | 0 | 0 | 0 | [14 empty] | 0 | 0 | 0 | 0 | 0 | 0 | 0 | 0 | -10 | 0 | 0 | Off | 0 | 0
1444.89 | 4.5682 | 130.4306 | -0.0049 | 25 | 25 | 0 | 0 | 25 | 80 | 78.1 | 0 | 0 | 200 | 160.6 | 160.5 | 39.4 | 39.4 | 0 | 0 | 0 | 0 | 30.42311 | 0 | 0 | 0 | 0.8 | 0.781 | 0 | 0 | 0 | 0 | 0 | 0 | 0 | 0 | 0 | 0 | 0 | 0 | 0 | 0 | 0 | 0 | 0 | 0 | 0 | 0 | 0 | 0 | 0 | 0 | 0 | 0 | 0 | 0 | 0 | 0 | 0 | 0 | 0 | 0 | 0 | [14 empty] | 0 | 0 | 0 | 0 | 0 | 0 | 0 | 0 | -10 | 0 | 0 | Off | 0 | 0
1445.9 | 4.568 | 130.4249 | -0.006 | 25 | 25 | 0 | 0 | 25 | 80 | 78.1 | 0 | 0 | 200 | 160.6 | 160.6 | 39.4 | 39.4 | 0 | 0 | 0 | 0 | 30.4174 | 0 | 0 | 0 | 0.8 | 0.781 | 0 | 0 | 0 | 0 | 0 | 0 | 0 | 0 | 0 | 0 | 0 | 0 | 0 | 0 | 0 | 0 | 0 | 0 | 0 | 0 | 0 | 0 | 0 | 0 | 0 | 0 | 0 | 0 | 0 | 0 | 0 | 0 | 0 | 0 | 0 | [14 empty] | 0 | 0 | 0 | 0 | 0 | 0 | 0 | 0 | -10 | 0 | 0 | Off | 0 | 0
1446.9 | 4.5677 | 130.4163 | -0.0065 | 25 | 25 | 0 | 0 | 25 | 80 | 78.1 | 0 | 0 | 200 | 160.6 | 160.6 | 39.4 | 39.4 | 0 | 0 | 0 | 0 | 30.40884 | 0 | 0 | 0 | 0.8 | 0.781 | 0 | 0 | 0 | 0 | 0 | 0 | 0 | 0 | 0 | 0 | 0 | 0 | 0 | 0 | 0 | 0 | 0 | 0 | 0 | 0 | 0 | 0 | 0 | 0 | 0 | 0 | 0 | 0 | 0 | 0 | 0 | 0 | 0 | 0 | 0 | [14 empty] | 0 | 0 | 0 | 0 | 0 | 0 | 0 | 0 | -10 | 0 | 0 | Off | 0 | 0
1447.9 | 4.5676 | 130.4134 | -0.0067 | 25 | 25 | 0 | 0 | 25 | 80 | 78.1 | 0 | 0 | 200 | 160.6 | 160.6 | 39.4 | 39.4 | 0 | 0 | 0 | 0 | 30.40598 | 0 | 0 | 0 | 0.8 | 0.781 | 0 | 0 | 0 | 0 | 0 | 0 | 0 | 0 | 0 | 0 | 0 | 0 | 0 | 0 | 0 | 0 | 0 | 0 | 0 | 0 | 0 | 0 | 0 | 0 | 0 | 0 | 0 | 0 | 0 | 0 | 0 | 0 | 0 | 0 | 0 | [14 empty] | 0 | 0 | 0 | 0 | 0 | 0 | 0 | 0 | -10 | 0 | 0 | Off | 0 | 0
1448.9 | 4.5674 | 130.4077 | -0.0063 | 25 | 25 | 0 | 0 | 25 | 80 | 78.1 | 0 | 0 | 200 | 160.6 | 160.6 | 39.4 | 39.4 | 0 | 0 | 0 | 0 | 30.40027 | 0 | 0 | 0 | 0.8 | 0.781 | 0 | 0 | 0 | 0 | 0 | 0 | 0 | 0 | 0 | 0 | 0 | 0 | 0 | 0 | 0 | 0 | 0 | 0 | 0 | 0 | 0 | 0 | 0 | 0 | 0 | 0 | 0 | 0 | 0 | 0 | 0 | 0 | 0 | 0 | 0 | [14 empty] | 0 | 0 | 0 | 0 | 0 | 0 | 0 | 0 | -10 | 0 | 0 | Off | 0 | 0
1449.9 | 4.5673 | 130.4049 | -0.0056 | 25 | 25 | 0 | 0 | 25 | 80 | 78.16 | 0 | 0 | 200 | 160.6 | 160.6 | 39.4 | 39.4 | 0 | 0 | 0 | 0 | 30.39742 | 0 | 0 | 0 | 0.8 | 0.7816 | 0 | 0 | 0 | 0 | 0 | 0 | 0 | 0 | 0 | 0 | 0 | 0 | 0 | 0 | 0 | 0 | 0 | 0 | 0 | 0 | 0 | 0 | 0 | 0 | 0 | 0 | 0 | 0 | 0 | 0 | 0 | 0 | 0 | 0 | 0 | [14 empty] | 0 | 0 | 0 | 0 | 0 | 0 | 0 | 0 | -10 | 0 | 0 | Off | 0 | 0
1450.9 | 4.567 | 130.3963 | -0.0053 | 25 | 25 | 0 | 0 | 25 | 80 | 78.15 | 0 | 0 | 200 | 160.6 | 160.6 | 39.4 | 39.4 | 0 | 0 | 0 | 0 | 30.38885 | 0 | 0 | 0 | 0.8 | 0.7815 | 0 | 0 | 0 | 0 | 0 | 0 | 0 | 0 | 0 | 0 | 0 | 0 | 0 | 0 | 0 | 0 | 0 | 0 | 0 | 0 | 0 | 0 | 0 | 0 | 0 | 0 | 0 | 0 | 0 | 0 | 0 | 0 | 0 | 0 | 0 | [14 empty] | 0 | 0 | 0 | 0 | 0 | 0 | 0 | 0 | -10 | 0 | 0 | Off | 0 | 0
1451.91 | 4.567 | 130.3963 | -0.0048 | 25 | 25 | 0 | 0 | 25 | 80 | 78.1 | 0 | 0 | 200 | 160.6 | 160.6 | 39.4 | 39.4 | 0 | 0 | 0 | 0 | 30.38885 | 0 | 0 | 0 | 0.8 | 0.781 | 0 | 0 | 0 | 0 | 0 | 0 | 0 | 0 | 0 | 0 | 0 | 0 | 0 | 0 | 0 | 0 | 0 | 0 | 0 | 0 | 0 | 0 | 0 | 0 | 0 | 0 | 0 | 0 | 0 | 0 | 0 | 0 | 0 | 0 | 0 | [14 empty] | 0 | 0 | 0 | 0 | 0 | 0 | 0 | 0 | -10 | 0 | 0 | Off | 0 | 0
1452.92 | 4.5668 | 130.3906 | -0.0045 | 25 | 25 | 0 | 0 | 25 | 80 | 78.04 | 0 | 0 | 200 | 160.6 | 160.6 | 39.4 | 39.4 | 0 | 0 | 0 | 0 | 30.38314 | 0 | 0 | 0 | 0.8 | 0.7804 | 0 | 0 | 0 | 0 | 0 | 0 | 0 | 0 | 0 | 0 | 0 | 0 | 0 | 0 | 0 | 0 | 0 | 0 | 0 | 0 | 0 | 0 | 0 | 0 | 0 | 0 | 0 | 0 | 0 | 0 | 0 | 0 | 0 | 0 | 0 | [14 empty] | 0 | 0 | 0 | 0 | 0 | 0 | 0 | 0 | -10 | 0 | 0 | Off | 0 | 0
1453.92 | 4.5666 | 130.3849 | -0.0044 | 25 | 25 | 0 | 0 | 25 | 80 | 78.1 | 0 | 0 | 200 | 160.6 | 160.6 | 39.4 | 39.4 | 0 | 0 | 0 | 0 | 30.37743 | 0 | 0 | 0 | 0.8 | 0.781 | 0 | 0 | 0 | 0 | 0 | 0 | 0 | 0 | 0 | 0 | 0 | 0 | 0 | 0 | 0 | 0 | 0 | 0 | 0 | 0 | 0 | 0 | 0 | 0 | 0 | 0 | 0 | 0 | 0 | 0 | 0 | 0 | 0 | 0 | 0 | [14 empty] | 0 | 0 | 0 | 0 | 0 | 0 | 0 | 0 | -10 | 0 | 0 | Off | 0 | 0
1454.92 | 4.5663 | 130.3763 | -0.0048 | 25 | 25 | 0 | 0 | 25 | 80 | 78.1 | 0 | 0 | 200 | 160.6 | 160.6 | 39.4 | 39.4 | 0 | 0 | 0 | 0 | 30.36887 | 0 | 0 | 0 | 0.8 | 0.781 | 0 | 0 | 0 | 0 | 0 | 0 | 0 | 0 | 0 | 0 | 0 | 0 | 0 | 0 | 0 | 0 | 0 | 0 | 0 | 0 | 0 | 0 | 0 | 0 | 0 | 0 | 0 | 0 | 0 | 0 | 0 | 0 | 0 | 0 | 0 | [14 empty] | 0 | 0 | 0 | 0 | 0 | 0 | 0 | 0 | -10 | 0 | 0 | Off | 0 | 0
1455.92 | 4.5661 | 130.3706 | -0.0061 | 25 | 25 | 0 | 0 | 25 | 80 | 78.1 | 0 | 0 | 200 | 160.6 | 160.6 | 39.4 | 39.4 | 0 | 0 | 0 | 0 | 30.36316 | 0 | 0 | 0 | 0.8 | 0.781 | 0 | 0 | 0 | 0 | 0 | 0 | 0 | 0 | 0 | 0 | 0 | 0 | 0 | 0 | 0 | 0 | 0 | 0 | 0 | 0 | 0 | 0 | 0 | 0 | 0 | 0 | 0 | 0 | 0 | 0 | 0 | 0 | 0 | 0 | 0 | [14 empty] | 0 | 0 | 0 | 0 | 0 | 0 | 0 | 0 | -10 | 0 | 0 | Off | 0 | 0
1456.93 | 4.5659 | 130.3649 | -0.007 | 25 | 25 | 0 | 0 | 25 | 80 | 78.04 | 0 | 0 | 200 | 160.6 | 160.6 | 39.4 | 39.4 | 0 | 0 | 0 | 0 | 30.35745 | 0 | 0 | 0 | 0.8 | 0.7804 | 0 | 0 | 0 | 0 | 0 | 0 | 0 | 0 | 0 | 0 | 0 | 0 | 0 | 0 | 0 | 0 | 0 | 0 | 0 | 0 | 0 | 0 | 0 | 0 | 0 | 0 | 0 | 0 | 0 | 0 | 0 | 0 | 0 | 0 | 0 | [14 empty] | 0 | 0 | 0 | 0 | 0 | 0 | 0 | 0 | -10 | 0 | 0 | Off | 0 | 0
1457.93 | 4.5657 | 130.3592 | -0.0064 | 25 | 25 | 0 | 0 | 25 | 80 | 78.07 | 0 | 0 | 200 | 160.6 | 160.6 | 39.4 | 39.4 | 0 | 0 | 0 | 0 | 30.35174 | 0 | 0 | 0 | 0.8 | 0.7807 | 0 | 0 | 0 | 0 | 0 | 0 | 0 | 0 | 0 | 0 | 0 | 0 | 0 | 0 | 0 | 0 | 0 | 0 | 0 | 0 | 0 | 0 | 0 | 0 | 0 | 0 | 0 | 0 | 0 | 0 | 0 | 0 | 0 | 0 | 0 | [14 empty] | 0 | 0 | 0 | 0 | 0 | 0 | 0 | 0 | -10 | 0 | 0 | Off | 0 | 0
1458.93 | 4.5653 | 130.3478 | -0.0062 | 25 | 25 | 0 | 0 | 25 | 80 | 78.09 | 0 | 0 | 200 | 160.6 | 160.6 | 39.4 | 39.4 | 0 | 0 | 0 | 0 | 30.34032 | 0 | 0 | 0 | 0.8 | 0.7809 | 0 | 0 | 0 | 0 | 0 | 0 | 0 | 0 | 0 | 0 | 0 | 0 | 0 | 0 | 0 | 0 | 0 | 0 | 0 | 0 | 0 | 0 | 0 | 0 | 0 | 0 | 0 | 0 | 0 | 0 | 0 | 0 | 0 | 0 | 0 | [14 empty] | 0 | 0 | 0 | 0 | 0 | 0 | 0 | 0 | -10 | 0 | 0 | Off | 0 | 0
1459.93 | 4.5649 | 130.3363 | -0.0072 | 25 | 25 | 0 | 0 | 25 | 80 | 78.13 | 0 | 0 | 200 | 160.6 | 160.6 | 39.4 | 39.4 | 0 | 0 | 0 | 0 | 30.3289 | 0 | 0 | 0 | 0.8 | 0.7813 | 0 | 0 | 0 | 0 | 0 | 0 | 0 | 0 | 0 | 0 | 0 | 0 | 0 | 0 | 0 | 0 | 0 | 0 | 0 | 0 | 0 | 0 | 0 | 0 | 0 | 0 | 0 | 0 | 0 | 0 | 0 | 0 | 0 | 0 | 0 | [14 empty] | 0 | 0 | 0 | 0 | 0 | 0 | 0 | 0 | -10 | 0 | 0 | Off | 0 | 0
1460.93 | 4.5646 | 130.3278 | -0.0091 | 25 | 25 | 0 | 0 | 25 | 80 | 78.16 | 0 | 0 | 200 | 160.6 | 160.6 | 39.4 | 39.4 | 0 | 0 | 0 | 0 | 30.32033 | 0 | 0 | 0 | 0.8 | 0.7816 | 0 | 0 | 0 | 0 | 0 | 0 | 0 | 0 | 0 | 0 | 0 | 0 | 0 | 0 | 0 | 0 | 0 | 0 | 0 | 0 | 0 | 0 | 0 | 0 | 0 | 0 | 0 | 0 | 0 | 0 | 0 | 0 | 0 | 0 | 0 | [14 empty] | 0 | 0 | 0 | 0 | 0 | 0 | 0 | 0 | -10 | 0 | 0 | Off | 0 | 0
1461.94 | 4.5645 | 130.3249 | -0.0099 | 25 | 25 | 0 | 0 | 25 | 80 | 78.1 | 0 | 0 | 200 | 160.6 | 160.5 | 39.4 | 39.4 | 0 | 0 | 0 | 0 | 30.31748 | 0 | 0 | 0 | 0.8 | 0.781 | 0 | 0 | 0 | 0 | 0 | 0 | 0 | 0 | 0 | 0 | 0 | 0 | 0 | 0 | 0 | 0 | 0 | 0 | 0 | 0 | 0 | 0 | 0 | 0 | 0 | 0 | 0 | 0 | 0 | 0 | 0 | 0 | 0 | 0 | 0 | [14 empty] | 0 | 0 | 0 | 0 | 0 | 0 | 0 | 0 | -10 | 0 | 0 | Off | 0 | 0
1462.94 | 4.5645 | 130.3249 | -0.0078 | 25 | 25 | 0 | 0 | 25 | 80 | 78.15 | 0 | 0 | 200 | 160.6 | 160.6 | 39.4 | 39.4 | 0 | 0 | 0 | 0 | 30.31748 | 0 | 0 | 0 | 0.8 | 0.7815 | 0 | 0 | 0 | 0 | 0 | 0 | 0 | 0 | 0 | 0 | 0 | 0 | 0 | 0 | 0 | 0 | 0 | 0 | 0 | 0 | 0 | 0 | 0 | 0 | 0 | 0 | 0 | 0 | 0 | 0 | 0 | 0 | 0 | 0 | 0 | [14 empty] | 0 | 0 | 0 | 0 | 0 | 0 | 0 | 0 | -10 | 0 | 0 | Off | 0 | 0
1463.95 | 4.5644 | 130.3221 | -0.0047 | 25 | 25 | 0 | 0 | 25 | 80 | 78.1 | 0 | 0 | 200 | 160.6 | 160.6 | 39.4 | 39.4 | 0 | 0 | 0 | 0 | 30.31462 | 0 | 0 | 0 | 0.8 | 0.781 | 0 | 0 | 0 | 0 | 0 | 0 | 0 | 0 | 0 | 0 | 0 | 0 | 0 | 0 | 0 | 0 | 0 | 0 | 0 | 0 | 0 | 0 | 0 | 0 | 0 | 0 | 0 | 0 | 0 | 0 | 0 | 0 | 0 | 0 | 0 | [14 empty] | 0 | 0 | 0 | 0 | 0 | 0 | 0 | 0 | -10 | 0 | 0 | Off | 0 | 0
1464.95 | 4.5642 | 130.3164 | -0.0027 | 25 | 25 | 0 | 0 | 25 | 80 | 78.1 | 0 | 0 | 200 | 160.6 | 160.6 | 39.4 | 39.3 | 0 | 0 | 0 | 0 | 30.30891 | 0 | 0 | 0 | 0.8 | 0.781 | 0 | 0 | 0 | 0 | 0 | 0 | 0 | 0 | 0 | 0 | 0 | 0 | 0 | 0 | 0 | 0 | 0 | 0 | 0 | 0 | 0 | 0 | 0 | 0 | 0 | 0 | 0 | 0 | 0 | 0 | 0 | 0 | 0 | 0 | 0 | [14 empty] | 0 | 0 | 0 | 0 | 0 | 0 | 0 | 0 | -10 | 0 | 0 | Off | 0 | 0
1465.95 | 4.5641 | 130.3135 | -0.0025 | 25 | 25 | 0 | 0 | 25 | 80 | 78.12 | 0 | 0 | 200 | 160.6 | 160.6 | 39.4 | 39.3 | 0 | 0 | 0 | 0 | 30.30606 | 0 | 0 | 0 | 0.8 | 0.7812 | 0 | 0 | 0 | 0 | 0 | 0 | 0 | 0 | 0 | 0 | 0 | 0 | 0 | 0 | 0 | 0 | 0 | 0 | 0 | 0 | 0 | 0 | 0 | 0 | 0 | 0 | 0 | 0 | 0 | 0 | 0 | 0 | 0 | 0 | 0 | [14 empty] | 0 | 0 | 0 | 0 | 0 | 0 | 0 | 0 | -10 | 0 | 0 | Off | 0 | 0
1466.95 | 4.5639 | 130.3078 | -0.0035 | 25 | 25 | 0 | 0 | 25 | 80 | 78.09 | 0 | 0 | 200 | 160.6 | 160.5 | 39.4 | 39.3 | 0 | 0 | 0 | 0 | 30.30035 | 0 | 0 | 0 | 0.8 | 0.7809 | 0 | 0 | 0 | 0 | 0 | 0 | 0 | 0 | 0 | 0 | 0 | 0 | 0 | 0 | 0 | 0 | 0 | 0 | 0 | 0 | 0 | 0 | 0 | 0 | 0 | 0 | 0 | 0 | 0 | 0 | 0 | 0 | 0 | 0 | 0 | [14 empty] | 0 | 0 | 0 | 0 | 0 | 0 | 0 | 0 | -10 | 0 | 0 | Off | 0 | 0
1467.96 | 4.5638 | 130.3049 | -0.0041 | 25 | 25 | 0 | 0 | 25 | 80 | 78.14 | 0 | 0 | 200 | 160.6 | 160.6 | 39.4 | 39.4 | 0 | 0 | 0 | 0 | 30.29749 | 0 | 0 | 0 | 0.8 | 0.7814 | 0 | 0 | 0 | 0 | 0 | 0 | 0 | 0 | 0 | 0 | 0 | 0 | 0 | 0 | 0 | 0 | 0 | 0 | 0 | 0 | 0 | 0 | 0 | 0 | 0 | 0 | 0 | 0 | 0 | 0 | 0 | 0 | 0 | 0 | 0 | [14 empty] | 0 | 0 | 0 | 0 | 0 | 0 | 0 | 0 | -10 | 0 | 0 | Off | 0 | 0
1468.96 | 4.5636 | 130.2992 | -0.0045 | 25 | 25 | 0 | 0 | 25 | 80 | 78.16 | 0 | 0 | 200 | 160.6 | 160.6 | 39.4 | 39.4 | 0 | 0 | 0 | 0 | 30.29178 | 0 | 0 | 0 | 0.8 | 0.7816 | 0 | 0 | 0 | 0 | 0 | 0 | 0 | 0 | 0 | 0 | 0 | 0 | 0 | 0 | 0 | 0 | 0 | 0 | 0 | 0 | 0 | 0 | 0 | 0 | 0 | 0 | 0 | 0 | 0 | 0 | 0 | 0 | 0 | 0 | 0 | [14 empty] | 0 | 0 | 0 | 0 | 0 | 0 | 0 | 0 | -10 | 0 | 0 | Off | 0 | 0
1469.96 | 4.5634 | 130.2935 | -0.0051 | 25 | 25 | 0 | 0 | 25 | 80 | 78.1 | 0 | 0 | 200 | 160.6 | 160.6 | 39.4 | 39.3 | 0 | 0 | 0 | 0 | 30.28607 | 0 | 0 | 0 | 0.8 | 0.781 | 0 | 0 | 0 | 0 | 0 | 0 | 0 | 0 | 0 | 0 | 0 | 0 | 0 | 0 | 0 | 0 | 0 | 0 | 0 | 0 | 0 | 0 | 0 | 0 | 0 | 0 | 0 | 0 | 0 | 0 | 0 | 0 | 0 | 0 | 0 | [14 empty] | 0 | 0 | 0 | 0 | 0 | 0 | 0 | 0 | -10 | 0 | 0 | Off | 0 | 0
1470.96 | 4.5634 | 130.2935 | -0.0048 | 25 | 25 | 0 | 0 | 25 | 80 | 78.1 | 0 | 0 | 200 | 160.6 | 160.6 | 39.4 | 39.4 | 0 | 0 | 0 | 0 | 30.28607 | 0 | 0 | 0 | 0.8 | 0.781 | 0 | 0 | 0 | 0 | 0 | 0 | 0 | 0 | 0 | 0 | 0 | 0 | 0 | 0 | 0 | 0 | 0 | 0 | 0 | 0 | 0 | 0 | 0 | 0 | 0 | 0 | 0 | 0 | 0 | 0 | 0 | 0 | 0 | 0 | 0 | [14 empty] | 0 | 0 | 0 | 0 | 0 | 0 | 0 | 0 | -10 | 0 | 0 | Off | 0 | 0
1471.96 | 4.5633 | 130.2907 | -0.0038 | 25 | 25 | 0 | 0 | 25 | 80 | 78.1 | 0 | 0 | 200 | 160.6 | 160.6 | 39.4 | 39.4 | 0 | 0 | 0 | 0 | 30.28322 | 0 | 0 | 0 | 0.8 | 0.781 | 0 | 0 | 0 | 0 | 0 | 0 | 0 | 0 | 0 | 0 | 0 | 0 | 0 | 0 | 0 | 0 | 0 | 0 | 0 | 0 | 0 | 0 | 0 | 0 | 0 | 0 | 0 | 0 | 0 | 0 | 0 | 0 | 0 | 0 | 0 | [14 empty] | 0 | 0 | 0 | 0 | 0 | 0 | 0 | 0 | -10 | 0 | 0 | Off | 0 | 0
1472.97 | 4.5632 | 130.2878 | -0.0029 | 25 | 25 | 0 | 0 | 25 | 80 | 78.1 | 0 | 0 | 200 | 160.6 | 160.6 | 39.4 | 39.4 | 0 | 0 | 0 | 0 | 30.28036 | 0 | 0 | 0 | 0.8 | 0.781 | 0 | 0 | 0 | 0 | 0 | 0 | 0 | 0 | 0 | 0 | 0 | 0 | 0 | 0 | 0 | 0 | 0 | 0 | 0 | 0 | 0 | 0 | 0 | 0 | 0 | 0 | 0 | 0 | 0 | 0 | 0 | 0 | 0 | 0 | 0 | [14 empty] | 0 | 0 | 0 | 0 | 0 | 0 | 0 | 0 | -10 | 0 | 0 | Off | 0 | 0
1473.97 | 4.5632 | 130.2878 | -0.002 | 25 | 25 | 0 | 0 | 25 | 80 | 78.1 | 0 | 0 | 200 | 160.6 | 160.6 | 39.4 | 39.4 | 0 | 0 | 0 | 0 | 30.28036 | 0 | 0 | 0 | 0.8 | 0.781 | 0 | 0 | 0 | 0 | 0 | 0 | 0 | 0 | 0 | 0 | 0 | 0 | 0 | 0 | 0 | 0 | 0 | 0 | 0 | 0 | 0 | 0 | 0 | 0 | 0 | 0 | 0 | 0 | 0 | 0 | 0 | 0 | 0 | 0 | 0 | [14 empty] | 0 | 0 | 0 | 0 | 0 | 0 | 0 | 0 | -10 | 0 | 0 | Off | 0 | 0
1474.97 | 4.5631 | 130.2849 | -0.0017 | 25 | 25 | 0 | 0 | 25 | 80 | 78.1 | 0 | 0 | 200 | 160.6 | 160.6 | 39.4 | 39.4 | 0 | 0 | 0 | 0 | 30.27751 | 0 | 0 | 0 | 0.8 | 0.781 | 0 | 0 | 0 | 0 | 0 | 0 | 0 | 0 | 0 | 0 | 0 | 0 | 0 | 0 | 0 | 0 | 0 | 0 | 0 | 0 | 0 | 0 | 0 | 0 | 0 | 0 | 0 | 0 | 0 | 0 | 0 | 0 | 0 | 0 | 0 | [14 empty] | 0 | 0 | 0 | 0 | 0 | 0 | 0 | 0 | -10 | 0 | 0 | Off | 0 | 0
1475.97 | 4.5631 | 130.2849 | -0.0017 | 25 | 25 | 0 | 0 | 25 | 80 | 78.1 | 0 | 0 | 200 | 160.6 | 160.6 | 39.4 | 39.4 | 0 | 0 | 0 | 0 | 30.27751 | 0 | 0 | 0 | 0.8 | 0.781 | 0 | 0 | 0 | 0 | 0 | 0 | 0 | 0 | 0 | 0 | 0 | 0 | 0 | 0 | 0 | 0 | 0 | 0 | 0 | 0 | 0 | 0 | 0 | 0 | 0 | 0 | 0 | 0 | 0 | 0 | 0 | 0 | 0 | 0 | 0 | [14 empty] | 0 | 0 | 0 | 0 | 0 | 0 | 0 | 0 | -10 | 0 | 0 | Off | 0 | 0
1476.97 | 4.563 | 130.2821 | -0.0015 | 25 | 25 | 0 | 0 | 25 | 80 | 78.1 | 0 | 0 | 200 | 160.6 | 160.6 | 39.4 | 39.4 | 0 | 0 | 0 | 0 | 30.27465 | 0 | 0 | 0 | 0.8 | 0.781 | 0 | 0 | 0 | 0 | 0 | 0 | 0 | 0 | 0 | 0 | 0 | 0 | 0 | 0 | 0 | 0 | 0 | 0 | 0 | 0 | 0 | 0 | 0 | 0 | 0 | 0 | 0 | 0 | 0 | 0 | 0 | 0 | 0 | 0 | 0 | [14 empty] | 0 | 0 | 0 | 0 | 0 | 0 | 0 | 0 | -10 | 0 | 0 | Off | 0 | 0
1477.97 | 4.5628 | 130.2764 | -0.0022 | 25 | 25 | 0 | 0 | 25 | 80 | 78.1 | 0 | 0 | 200 | 160.6 | 160.6 | 39.4 | 39.4 | 0 | 0 | 0 | 0 | 30.26894 | 0 | 0 | 0 | 0.8 | 0.781 | 0 | 0 | 0 | 0 | 0 | 0 | 0 | 0 | 0 | 0 | 0 | 0 | 0 | 0 | 0 | 0 | 0 | 0 | 0 | 0 | 0 | 0 | 0 | 0 | 0 | 0 | 0 | 0 | 0 | 0 | 0 | 0 | 0 | 0 | 0 | [14 empty] | 0 | 0 | 0 | 0 | 0 | 0 | 0 | 0 | -10 | 0 | 0 | Off | 0 | 0
1478.98 | 4.5627 | 130.2735 | -0.0029 | 25 | 25 | 0 | 0 | 25 | 80 | 78.1 | 0 | 0 | 200 | 160.6 | 160.6 | 39.4 | 39.3 | 0 | 0 | 0 | 0 | 30.26609 | 0 | 0 | 0 | 0.8 | 0.781 | 0 | 0 | 0 | 0 | 0 | 0 | 0 | 0 | 0 | 0 | 0 | 0 | 0 | 0 | 0 | 0 | 0 | 0 | 0 | 0 | 0 | 0 | 0 | 0 | 0 | 0 | 0 | 0 | 0 | 0 | 0 | 0 | 0 | 0 | 0 | [14 empty] | 0 | 0 | 0 | 0 | 0 | 0 | 0 | 0 | -10 | 0 | 0 | Off | 0 | 0
1479.98 | 4.5626 | 130.2707 | -0.0033 | 25 | 25 | 0 | 0 | 25 | 80 | 78.1 | 0 | 0 | 200 | 160.6 | 160.5 | 39.4 | 39.4 | 0 | 0 | 0 | 0 | 30.26323 | 0 | 0 | 0 | 0.8 | 0.781 | 0 | 0 | 0 | 0 | 0 | 0 | 0 | 0 | 0 | 0 | 0 | 0 | 0 | 0 | 0 | 0 | 0 | 0 | 0 | 0 | 0 | 0 | 0 | 0 | 0 | 0 | 0 | 0 | 0 | 0 | 0 | 0 | 0 | 0 | 0 | [14 empty] | 0 | 0 | 0 | 0 | 0 | 0 | 0 | 0 | -10 | 0 | 0 | Off | 0 | 0
1480.98 | 4.5625 | 130.2678 | -0.0034 | 25 | 25 | 0 | 0 | 25 | 80 | 78.1 | 0 | 0 | 200 | 160.6 | 160.6 | 39.4 | 39.4 | 0 | 0 | 0 | 0 | 30.26038 | 0 | 0 | 0 | 0.8 | 0.781 | 0 | 0 | 0 | 0 | 0 | 0 | 0 | 0 | 0 | 0 | 0 | 0 | 0 | 0 | 0 | 0 | 0 | 0 | 0 | 0 | 0 | 0 | 0 | 0 | 0 | 0 | 0 | 0 | 0 | 0 | 0 | 0 | 0 | 0 | 0 | [14 empty] | 0 | 0 | 0 | 0 | 0 | 0 | 0 | 0 | -10 | 0 | 0 | Off | 0 | 0
1481.98 | 4.5623 | 130.2621 | -0.0034 | 25 | 25 | 0 | 0 | 25 | 80 | 78.15 | 0 | 0 | 200 | 160.6 | 160.6 | 39.4 | 39.4 | 0 | 0 | 0 | 0 | 30.25467 | 0 | 0 | 0 | 0.8 | 0.7815 | 0 | 0 | 0 | 0 | 0 | 0 | 0 | 0 | 0 | 0 | 0 | 0 | 0 | 0 | 0 | 0 | 0 | 0 | 0 | 0 | 0 | 0 | 0 | 0 | 0 | 0 | 0 | 0 | 0 | 0 | 0 | 0 | 0 | 0 | 0 | [14 empty] | 0 | 0 | 0 | 0 | 0 | 0 | 0 | 0 | -10 | 0 | 0 | Off | 0 | 0
1482.99 | 4.5622 | 130.2593 | -0.0036 | 25 | 25 | 0 | 0 | 25 | 80 | 78.14 | 0 | 0 | 200 | 160.6 | 160.5 | 39.4 | 39.4 | 0 | 0 | 0 | 0 | 30.25181 | 0 | 0 | 0 | 0.8 | 0.7814 | 0 | 0 | 0 | 0 | 0 | 0 | 0 | 0 | 0 | 0 | 0 | 0 | 0 | 0 | 0 | 0 | 0 | 0 | 0 | 0 | 0 | 0 | 0 | 0 | 0 | 0 | 0 | 0 | 0 | 0 | 0 | 0 | 0 | 0 | 0 | [14 empty] | 0 | 0 | 0 | 0 | 0 | 0 | 0 | 0 | -10 | 0 | 0 | Off | 0 | 0
1483.99 | 4.5625 | 130.2678 | -0.0028 | 25 | 25 | 0 | 0 | 25 | 80 | 78.16 | 0 | 0 | 200 | 160.6 | 160.6 | 39.4 | 39.4 | 0 | 0 | 0 | 0 | 30.26038 | 0 | 0 | 0 | 0.8 | 0.7816 | 0 | 0 | 0 | 0 | 0 | 0 | 0 | 0 | 0 | 0 | 0 | 0 | 0 | 0 | 0 | 0 | 0 | 0 | 0 | 0 | 0 | 0 | 0 | 0 | 0 | 0 | 0 | 0 | 0 | 0 | 0 | 0 | 0 | 0 | 0 | [14 empty] | 0 | 0 | 0 | 0 | 0 | 0 | 0 | 0 | -10 | 0 | 0 | Off | 0 | 0
1484.99 | 4.5626 | 130.2707 | -0.0007 | 25 | 25 | 0 | 0 | 25 | 80 | 78.13 | 0 | 0 | 200 | 160.6 | 160.5 | 39.4 | 39.4 | 0 | 0 | 0 | 0 | 30.26323 | 0 | 0 | 0 | 0.8 | 0.7813 | 0 | 0 | 0 | 0 | 0 | 0 | 0 | 0 | 0 | 0 | 0 | 0 | 0 | 0 | 0 | 0 | 0 | 0 | 0 | 0 | 0 | 0 | 0 | 0 | 0 | 0 | 0 | 0 | 0 | 0 | 0 | 0 | 0 | 0 | 0 | [14 empty] | 0 | 0 | 0 | 0 | 0 | 0 | 0 | 0 | -10 | 0 | 0 | Off | 0 | 0
1485.99 | 4.5627 | 130.2735 | 0.0017 | 25 | 25 | 0 | 0 | 25 | 80 | 78.15 | 0 | 0 | 200 | 160.6 | 160.6 | 39.4 | 39.4 | 0 | 0 | 0 | 0 | 30.26609 | 0 | 0 | 0 | 0.8 | 0.7815 | 0 | 0 | 0 | 0 | 0 | 0 | 0 | 0 | 0 | 0 | 0 | 0 | 0 | 0 | 0 | 0 | 0 | 0 | 0 | 0 | 0 | 0 | 0 | 0 | 0 | 0 | 0 | 0 | 0 | 0 | 0 | 0 | 0 | 0 | 0 | [14 empty] | 0 | 0 | 0 | 0 | 0 | 0 | 0 | 0 | -10 | 0 | 0 | Off | 0 | 0
1486.99 | 4.5627 | 130.2735 | 0.0033 | 25 | 25 | 0 | 0 | 25 | 80 | 78.16 | 0 | 0 | 200 | 160.6 | 160.6 | 39.4 | 39.4 | 0 | 0 | 0 | 0 | 30.26609 | 0 | 0 | 0 | 0.8 | 0.7816 | 0 | 0 | 0 | 0 | 0 | 0 | 0 | 0 | 0 | 0 | 0 | 0 | 0 | 0 | 0 | 0 | 0 | 0 | 0 | 0 | 0 | 0 | 0 | 0 | 0 | 0 | 0 | 0 | 0 | 0 | 0 | 0 | 0 | 0 | 0 | [14 empty] | 0 | 0 | 0 | 0 | 0 | 0 | 0 | 0 | -10 | 0 | 0 | Off | 0 | 0
1487.99 | 4.5627 | 130.2735 | 0.0028 | 25 | 25 | 0 | 0 | 25 | 80 | 78.1 | 0 | 0 | 200 | 160.6 | 160.6 | 39.4 | 39.3 | 0 | 0 | 0 | 0 | 30.26609 | 0 | 0 | 0 | 0.8 | 0.781 | 0 | 0 | 0 | 0 | 0 | 0 | 0 | 0 | 0 | 0 | 0 | 0 | 0 | 0 | 0 | 0 | 0 | 0 | 0 | 0 | 0 | 0 | 0 | 0 | 0 | 0 | 0 | 0 | 0 | 0 | 0 | 0 | 0 | 0 | 0 | [14 empty] | 0 | 0 | 0 | 0 | 0 | 0 | 0 | 0 | -10 | 0 | 0 | Off | 0 | 0
1488.99 | 4.5626 | 130.2707 | 0.0011 | 25 | 25 | 0 | 0 | 25 | 80 | 78.13 | 0 | 0 | 200 | 160.6 | 160.5 | 39.4 | 39.4 | 0 | 0 | 0 | 0 | 30.26323 | 0 | 0 | 0 | 0.8 | 0.7813 | 0 | 0 | 0 | 0 | 0 | 0 | 0 | 0 | 0 | 0 | 0 | 0 | 0 | 0 | 0 | 0 | 0 | 0 | 0 | 0 | 0 | 0 | 0 | 0 | 0 | 0 | 0 | 0 | 0 | 0 | 0 | 0 | 0 | 0 | 0 | [14 empty] | 0 | 0 | 0 | 0 | 0 | 0 | 0 | 0 | -10 | 0 | 0 | Off | 0 | 0
1490 | 4.5626 | 130.2707 | -0.0002 | 25 | 25 | 0 | 0 | 25 | 80 | 78.16 | 0 | 0 | 200 | 160.6 | 160.6 | 39.4 | 39.4 | 0 | 0 | 0 | 0 | 30.26323 | 0 | 0 | 0 | 0.8 | 0.7816 | 0 | 0 | 0 | 0 | 0 | 0 | 0 | 0 | 0 | 0 | 0 | 0 | 0 | 0 | 0 | 0 | 0 | 0 | 0 | 0 | 0 | 0 | 0 | 0 | 0 | 0 | 0 | 0 | 0 | 0 | 0 | 0 | 0 | 0 | 0 | [14 empty] | 0 | 0 | 0 | 0 | 0 | 0 | 0 | 0 | -10 | 0 | 0 | Off | 0 | 0
1491 | 4.5626 | 130.2707 | -0.0008 | 25 | 25 | 0 | 0 | 25 | 80 | 78.16 | 0 | 0 | 200 | 160.6 | 160.6 | 39.4 | 39.4 | 0 | 0 | 0 | 0 | 30.26323 | 0 | 0 | 0 | 0.8 | 0.7816 | 0 | 0 | 0 | 0 | 0 | 0 | 0 | 0 | 0 | 0 | 0 | 0 | 0 | 0 | 0 | 0 | 0 | 0 | 0 | 0 | 0 | 0 | 0 | 0 | 0 | 0 | 0 | 0 | 0 | 0 | 0 | 0 | 0 | 0 | 0 | [14 empty] | 0 | 0 | 0 | 0 | 0 | 0 | 0 | 0 | -10 | 0 | 0 | Off | 0 | 0
1492 | 4.5627 | 130.2735 | -0.0003 | 25 | 25 | 0 | 0 | 25 | 80 | 78.1 | 0 | 0 | 200 | 160.6 | 160.6 | 39.4 | 39.4 | 0 | 0 | 0 | 0 | 30.26609 | 0 | 0 | 0 | 0.8 | 0.781 | 0 | 0 | 0 | 0 | 0 | 0 | 0 | 0 | 0 | 0 | 0 | 0 | 0 | 0 | 0 | 0 | 0 | 0 | 0 | 0 | 0 | 0 | 0 | 0 | 0 | 0 | 0 | 0 | 0 | 0 | 0 | 0 | 0 | 0 | 0 | [14 empty] | 0 | 0 | 0 | 0 | 0 | 0 | 0 | 0 | -10 | 0 | 0 | Off | 0 | 0
1493 | 4.5627 | 130.2735 | 0.0007 | 25 | 25 | 0 | 0 | 25 | 80 | 78.12 | 0 | 0 | 200 | 160.6 | 160.5 | 39.4 | 39.3 | 0 | 0 | 0 | 0 | 30.26609 | 0 | 0 | 0 | 0.8 | 0.7812 | 0 | 0 | 0 | 0 | 0 | 0 | 0 | 0 | 0 | 0 | 0 | 0 | 0 | 0 | 0 | 0 | 0 | 0 | 0 | 0 | 0 | 0 | 0 | 0 | 0 | 0 | 0 | 0 | 0 | 0 | 0 | 0 | 0 | 0 | 0 | [14 empty] | 0 | 0 | 0 | 0 | 0 | 0 | 0 | 0 | -10 | 0 | 0 | Off | 0 | 0
1494 | 4.5626 | 130.2707 | 0.001 | 25 | 25 | 0 | 0 | 25 | 80 | 78.16 | 0 | 0 | 200 | 160.6 | 160.6 | 39.4 | 39.4 | 0 | 0 | 0 | 0 | 30.26323 | 0 | 0 | 0 | 0.8 | 0.7816 | 0 | 0 | 0 | 0 | 0 | 0 | 0 | 0 | 0 | 0 | 0 | 0 | 0 | 0 | 0 | 0 | 0 | 0 | 0 | 0 | 0 | 0 | 0 | 0 | 0 | 0 | 0 | 0 | 0 | 0 | 0 | 0 | 0 | 0 | 0 | [14 empty] | 0 | 0 | 0 | 0 | 0 | 0 | 0 | 0 | -10 | 0 | 0 | Off | 0 | 0
1495.01 | 4.5625 | 130.2678 | -0.0001 | 25 | 25 | 0 | 0 | 25 | 80 | 78.15 | 0 | 0 | 200 | 160.6 | 160.6 | 39.4 | 39.4 | 0 | 0 | 0 | 0 | 30.26038 | 0 | 0 | 0 | 0.8 | 0.7815 | 0 | 0 | 0 | 0 | 0 | 0 | 0 | 0 | 0 | 0 | 0 | 0 | 0 | 0 | 0 | 0 | 0 | 0 | 0 | 0 | 0 | 0 | 0 | 0 | 0 | 0 | 0 | 0 | 0 | 0 | 0 | 0 | 0 | 0 | 0 | [14 empty] | 0 | 0 | 0 | 0 | 0 | 0 | 0 | 0 | -10 | 0 | 0 | Off | 0 | 0
1496.01 | 4.5625 | 130.2678 | -0.0014 | 25 | 25 | 0 | 0 | 25 | 80 | 78.1 | 0 | 0 | 200 | 160.6 | 160.6 | 39.4 | 39.4 | 0 | 0 | 0 | 0 | 30.26038 | 0 | 0 | 0 | 0.8 | 0.781 | 0 | 0 | 0 | 0 | 0 | 0 | 0 | 0 | 0 | 0 | 0 | 0 | 0 | 0 | 0 | 0 | 0 | 0 | 0 | 0 | 0 | 0 | 0 | 0 | 0 | 0 | 0 | 0 | 0 | 0 | 0 | 0 | 0 | 0 | 0 | [14 empty] | 0 | 0 | 0 | 0 | 0 | 0 | 0 | 0 | -10 | 0 | 0 | Off | 0 | 0
1497.01 | 4.5624 | 130.265 | -0.0023 | 25 | 25 | 0 | 0 | 25 | 80 | 78.1 | 0 | 0 | 200 | 160.6 | 160.6 | 39.4 | 39.4 | 0 | 0 | 0 | 0 | 30.25752 | 0 | 0 | 0 | 0.8 | 0.781 | 0 | 0 | 0 | 0 | 0 | 0 | 0 | 0 | 0 | 0 | 0 | 0 | 0 | 0 | 0 | 0 | 0 | 0 | 0 | 0 | 0 | 0 | 0 | 0 | 0 | 0 | 0 | 0 | 0 | 0 | 0 | 0 | 0 | 0 | 0 | [14 empty] | 0 | 0 | 0 | 0 | 0 | 0 | 0 | 0 | -10 | 0 | 0 | Off | 0 | 0
1498.01 | 4.5623 | 130.2621 | -0.0026 | 25 | 25 | 0 | 0 | 25 | 80 | 78.11 | 0 | 0 | 200 | 160.6 | 160.6 | 39.4 | 39.4 | 0 | 0 | 0 | 0 | 30.25467 | 0 | 0 | 0 | 0.8 | 0.7811 | 0 | 0 | 0 | 0 | 0 | 0 | 0 | 0 | 0 | 0 | 0 | 0 | 0 | 0 | 0 | 0 | 0 | 0 | 0 | 0 | 0 | 0 | 0 | 0 | 0 | 0 | 0 | 0 | 0 | 0 | 0 | 0 | 0 | 0 | 0 | [14 empty] | 0 | 0 | 0 | 0 | 0 | 0 | 0 | 0 | -10 | 0 | 0 | Off | 0 | 0
1499.01 | 4.5622 | 130.2593 | -0.0026 | 25 | 25 | 0 | 0 | 25 | 80 | 78.13 | 0 | 0 | 200 | 160.6 | 160.6 | 39.4 | 39.3 | 0 | 0 | 0 | 0 | 30.25181 | 0 | 0 | 0 | 0.8 | 0.7813 | 0 | 0 | 0 | 0 | 0 | 0 | 0 | 0 | 0 | 0 | 0 | 0 | 0 | 0 | 0 | 0 | 0 | 0 | 0 | 0 | 0 | 0 | 0 | 0 | 0 | 0 | 0 | 0 | 0 | 0 | 0 | 0 | 0 | 0 | 0 | [14 empty] | 0 | 0 | 0 | 0 | 0 | 0 | 0 | 0 | -10 | 0 | 0 | Off | 0 | 0
1500.02 | 4.5621 | 130.2564 | -0.0029 | 25 | 25 | 0 | 0 | 25 | 80 | 78.14 | 0 | 0 | 200 | 160.6 | 160.6 | 39.4 | 39.4 | 0 | 0 | 0 | 0 | 30.24896 | 0 | 0 | 0 | 0.8 | 0.7814 | 0 | 0 | 0 | 0 | 0 | 0 | 0 | 0 | 0 | 0 | 0 | 0 | 0 | 0 | 0 | 0 | 0 | 0 | 0 | 0 | 0 | 0 | 0 | 0 | 0 | 0 | 0 | 0 | 0 | 0 | 0 | 0 | 0 | 0 | 0 | [14 empty] | 0 | 0 | 0 | 0 | 0 | 0 | 0 | 0 | -10 | 0 | 0 | Off | 0 | 0
1501.02 | 4.562 | 130.2535 | -0.0031 | 25 | 25 | 0 | 0 | 25 | 80 | 78.11 | 0 | 0 | 200 | 160.6 | 160.6 | 39.4 | 39.3 | 0 | 0 | 0 | 0 | 30.2461 | 0 | 0 | 0 | 0.8 | 0.7811 | 0 | 0 | 0 | 0 | 0 | 0 | 0 | 0 | 0 | 0 | 0 | 0 | 0 | 0 | 0 | 0 | 0 | 0 | 0 | 0 | 0 | 0 | 0 | 0 | 0 | 0 | 0 | 0 | 0 | 0 | 0 | 0 | 0 | 0 | 0 | [14 empty] | 0 | 0 | 0 | 0 | 0 | 0 | 0 | 0 | -10 | 0 | 0 | Off | 0 | 0
1502.02 | 4.562 | 130.2535 | -0.0024 | 25 | 25 | 0 | 0 | 25 | 80 | 78.1 | 0 | 0 | 200 | 160.6 | 160.6 | 39.4 | 39.4 | 0 | 0 | 0 | 0 | 30.2461 | 0 | 0 | 0 | 0.8 | 0.781 | 0 | 0 | 0 | 0 | 0 | 0 | 0 | 0 | 0 | 0 | 0 | 0 | 0 | 0 | 0 | 0 | 0 | 0 | 0 | 0 | 0 | 0 | 0 | 0 | 0 | 0 | 0 | 0 | 0 | 0 | 0 | 0 | 0 | 0 | 0 | [14 empty] | 0 | 0 | 0 | 0 | 0 | 0 | 0 | 0 | -10 | 0 | 0 | Off | 0 | 0
1503.03 | 4.5619 | 130.2507 | -0.0018 | 25 | 25 | 0 | 0 | 25 | 80 | 78.12 | 0 | 0 | 200 | 160.6 | 160.6 | 39.4 | 39.4 | 0 | 0 | 0 | 0 | 30.24325 | 0 | 0 | 0 | 0.8 | 0.7812 | 0 | 0 | 0 | 0 | 0 | 0 | 0 | 0 | 0 | 0 | 0 | 0 | 0 | 0 | 0 | 0 | 0 | 0 | 0 | 0 | 0 | 0 | 0 | 0 | 0 | 0 | 0 | 0 | 0 | 0 | 0 | 0 | 0 | 0 | 0 | [14 empty] | 0 | 0 | 0 | 0 | 0 | 0 | 0 | 0 | -10 | 0 | 0 | Off | 0 | 0
1504.03 | 4.5618 | 130.2478 | -0.0016 | 25 | 25 | 0 | 0 | 25 | 80 | 78.19 | 0 | 0 | 200 | 160.6 | 160.6 | 39.4 | 39.4 | 0 | 0 | 0 | 0 | 30.24039 | 0 | 0 | 0 | 0.8 | 0.7819 | 0 | 0 | 0 | 0 | 0 | 0 | 0 | 0 | 0 | 0 | 0 | 0 | 0 | 0 | 0 | 0 | 0 | 0 | 0 | 0 | 0 | 0 | 0 | 0 | 0 | 0 | 0 | 0 | 0 | 0 | 0 | 0 | 0 | 0 | 0 | [14 empty] | 0 | 0 | 0 | 0 | 0 | 0 | 0 | 0 | -10 | 0 | 0 | Off | 0 | 0
1505.03 | 4.5618 | 130.2478 | -0.0017 | 25 | 25 | 0 | 0 | 25 | 80 | 78.15 | 0 | 0 | 200 | 160.6 | 160.5 | 39.4 | 39.4 | 0 | 0 | 0 | 0 | 30.24039 | 0 | 0 | 0 | 0.8 | 0.7815 | 0 | 0 | 0 | 0 | 0 | 0 | 0 | 0 | 0 | 0 | 0 | 0 | 0 | 0 | 0 | 0 | 0 | 0 | 0 | 0 | 0 | 0 | 0 | 0 | 0 | 0 | 0 | 0 | 0 | 0 | 0 | 0 | 0 | 0 | 0 | [14 empty] | 0 | 0 | 0 | 0 | 0 | 0 | 0 | 0 | -10 | 0 | 0 | Off | 0 | 0
1506.03 | 4.5619 | 130.2507 | -0.0011 | 25 | 25 | 0 | 0 | 25 | 80 | 78.12 | 0 | 0 | 200 | 160.6 | 160.6 | 39.4 | 39.4 | 0 | 0 | 0 | 0 | 30.24325 | 0 | 0 | 0 | 0.8 | 0.7812 | 0 | 0 | 0 | 0 | 0 | 0 | 0 | 0 | 0 | 0 | 0 | 0 | 0 | 0 | 0 | 0 | 0 | 0 | 0 | 0 | 0 | 0 | 0 | 0 | 0 | 0 | 0 | 0 | 0 | 0 | 0 | 0 | 0 | 0 | 0 | [14 empty] | 0 | 0 | 0 | 0 | 0 | 0 | 0 | 0 | -10 | 0 | 0 | Off | 0 | 0
1507.04 | 4.5619 | 130.2507 | -0.0003 | 25 | 25 | 0 | 0 | 25 | 80 | 78.16 | 0 | 0 | 200 | 160.6 | 160.6 | 39.4 | 39.4 | 0 | 0 | 0 | 0 | 30.24325 | 0 | 0 | 0 | 0.8 | 0.7816 | 0 | 0 | 0 | 0 | 0 | 0 | 0 | 0 | 0 | 0 | 0 | 0 | 0 | 0 | 0 | 0 | 0 | 0 | 0 | 0 | 0 | 0 | 0 | 0 | 0 | 0 | 0 | 0 | 0 | 0 | 0 | 0 | 0 | 0 | 0 | [14 empty] | 0 | 0 | 0 | 0 | 0 | 0 | 0 | 0 | -10 | 0 | 0 | Off | 0 | 0
1508.04 | 4.5618 | 130.2478 | -0.0001 | 25 | 25 | 0 | 0 | 25 | 80 | 78.16 | 0 | 0 | 200 | 160.6 | 160.6 | 39.4 | 39.4 | 0 | 0 | 0 | 0 | 30.24039 | 0 | 0 | 0 | 0.8 | 0.7816 | 0 | 0 | 0 | 0 | 0 | 0 | 0 | 0 | 0 | 0 | 0 | 0 | 0 | 0 | 0 | 0 | 0 | 0 | 0 | 0 | 0 | 0 | 0 | 0 | 0 | 0 | 0 | 0 | 0 | 0 | 0 | 0 | 0 | 0 | 0 | [14 empty] | 0 | 0 | 0 | 0 | 0 | 0 | 0 | 0 | -10 | 0 | 0 | Off | 0 | 0
1509.04 | 4.5618 | 130.2478 | -0.0002 | 25 | 25 | 0 | 0 | 25 | 80 | 78.1 | 0 | 0 | 200 | 160.6 | 160.6 | 39.4 | 39.4 | 0 | 0 | 0 | 0 | 30.24039 | 0 | 0 | 0 | 0.8 | 0.781 | 0 | 0 | 0 | 0 | 0 | 0 | 0 | 0 | 0 | 0 | 0 | 0 | 0 | 0 | 0 | 0 | 0 | 0 | 0 | 0 | 0 | 0 | 0 | 0 | 0 | 0 | 0 | 0 | 0 | 0 | 0 | 0 | 0 | 0 | 0 | [14 empty] | 0 | 0 | 0 | 0 | 0 | 0 | 0 | 0 | -10 | 0 | 0 | Off | 0 | 0
1510.04 | 4.5619 | 130.2507 | -0.0004 | 25 | 25 | 0 | 0 | 25 | 80 | 78.12 | 0 | 0 | 200 | 160.6 | 160.5 | 39.4 | 39.3 | 0 | 0 | 0 | 0 | 30.24325 | 0 | 0 | 0 | 0.8 | 0.7812 | 0 | 0 | 0 | 0 | 0 | 0 | 0 | 0 | 0 | 0 | 0 | 0 | 0 | 0 | 0 | 0 | 0 | 0 | 0 | 0 | 0 | 0 | 0 | 0 | 0 | 0 | 0 | 0 | 0 | 0 | 0 | 0 | 0 | 0 | 0 | [14 empty] | 0 | 0 | 0 | 0 | 0 | 0 | 0 | 0 | -10 | 0 | 0 | Off | 0 | 0
1511.05 | 4.5617 | 130.245 | -0.0001 | 25 | 25 | 0 | 0 | 25 | 80 | 78.13 | 0 | 0 | 200 | 160.6 | 160.7 | 39.4 | 39.3 | 0 | 0 | 0 | 0 | 30.23754 | 0 | 0 | 0 | 0.8 | 0.7813 | 0 | 0 | 0 | 0 | 0 | 0 | 0 | 0 | 0 | 0 | 0 | 0 | 0 | 0 | 0 | 0 | 0 | 0 | 0 | 0 | 0 | 0 | 0 | 0 | 0 | 0 | 0 | 0 | 0 | 0 | 0 | 0 | 0 | 0 | 0 | [14 empty] | 0 | 0 | 0 | 0 | 0 | 0 | 0 | 0 | -10 | 0 | 0 | Off | 0 | 0
1512.05 | 4.5617 | 130.245 | -0.0007 | 25 | 25 | 0 | 0 | 25 | 80 | 78.12 | 0 | 0 | 200 | 160.6 | 160.6 | 39.4 | 39.3 | 0 | 0 | 0 | 0 | 30.23754 | 0 | 0 | 0 | 0.8 | 0.7812 | 0 | 0 | 0 | 0 | 0 | 0 | 0 | 0 | 0 | 0 | 0 | 0 | 0 | 0 | 0 | 0 | 0 | 0 | 0 | 0 | 0 | 0 | 0 | 0 | 0 | 0 | 0 | 0 | 0 | 0 | 0 | 0 | 0 | 0 | 0 | [14 empty] | 0 | 0 | 0 | 0 | 0 | 0 | 0 | 0 | -10 | 0 | 0 | Off | 0 | 0
1513.05 | 4.5615 | 130.2393 | -0.0016 | 25 | 25 | 0 | 0 | 25 | 70 | 71.76 | 0 | 0 | 200 | 140 | 140 | 60 | 60 | 0 | 0 | 0 | 0 | 30.23183 | 0 | 0 | 0 | 0.7 | 0.7176 | 0 | 0 | 0 | 0 | 0 | 0 | 0 | 0 | 0 | 0 | 0 | 0 | 0 | 0 | 0 | 0 | 0 | 0 | 0 | 0 | 0 | 0 | 0 | 0 | 0 | 0 | 0 | 0 | 0 | 0 | 0 | 0 | 0 | 0 | 0 | [14 empty] | 0 | 0 | 0 | 0 | 0 | 0 | 0 | 0 | -10 | 0 | 0 | Off | 0 | 0
1514.05 | 4.5607 | 130.2164 | -0.0032 | 25 | 25 | 0 | 0 | 25 | 70 | 68.53 | 0 | 0 | 200 | 140 | 140 | 60 | 59.9 | 0 | 0 | 0 | 0 | 30.20899 | 0 | 0 | 0 | 0.7 | 0.6853 | 0 | 0 | 0 | 0 | 0 | 0 | 0 | 0 | 0 | 0 | 0 | 0 | 0 | 0 | 0 | 0 | 0 | 0 | 0 | 0 | 0 | 0 | 0 | 0 | 0 | 0 | 0 | 0 | 0 | 0 | 0 | 0 | 0 | 0 | 0 | [14 empty] | 0 | 0 | 0 | 0 | 0 | 0 | 0 | 0 | -10 | 0 | 0 | Off | 0 | 0
1515.06 | 4.5417 | 129.6739 | -0.0546 | 25 | 25 | 0 | 0 | 25 | 70 | 68.5 | 0 | 0 | 200 | 140 | 139.9 | 60 | 60 | 0 | 0 | 0 | 0 | 29.66653 | 0 | 0 | 0 | 0.7 | 0.685 | 0 | 0 | 0 | 0 | 0 | 0 | 0 | 0 | 0 | 0 | 0 | 0 | 0 | 0 | 0 | 0 | 0 | 0 | 0 | 0 | 0 | 0 | 0 | 0 | 0 | 0 | 0 | 0 | 0 | 0 | 0 | 0 | 0 | 0 | 0 | [14 empty] | 0 | 0 | 0 | 0 | 0 | 0 | 0 | 0 | -10 | 0 | 0 | Off | 0 | 0
1516.06 | 4.5137 | 128.8745 | -0.2208 | 25 | 25 | 0 | 0 | 25 | 70 | 68.47 | 0 | 0 | 200 | 140 | 140 | 60 | 60 | 0 | 0 | 0 | 0 | 28.86713 | 0 | 0 | 0 | 0.7 | 0.6847 | 0 | 0 | 0 | 0 | 0 | 0 | 0 | 0 | 0 | 0 | 0 | 0 | 0 | 0 | 0 | 0 | 0 | 0 | 0 | 0 | 0 | 0 | 0 | 0 | 0 | 0 | 0 | 0 | 0 | 0 | 0 | 0 | 0 | 0 | 0 | [14 empty] | 0 | 0 | 0 | 0 | 0 | 0 | 0 | 0 | -10 | 0 | 0 | Off | 0 | 0
1517.07 | 4.4853 | 128.0636 | -0.4529 | 25 | 25 | 0 | 0 | 25 | 70 | 68.43 | 0 | 0 | 200 | 140 | 140 | 60 | 60 | 0 | 0 | 0 | 0 | 28.0563 | 0 | 0 | 0 | 0.7 | 0.6843 | 0 | 0 | 0 | 0 | 0 | 0 | 0 | 0 | 0 | 0 | 0 | 0 | 0 | 0 | 0 | 0 | 0 | 0 | 0 | 0 | 0 | 0 | 0 | 0 | 0 | 0 | 0 | 0 | 0 | 0 | 0 | 0 | 0 | 0 | 0 | [14 empty] | 0 | 0 | 0 | 0 | 0 | 0 | 0 | 0 | -10 | 0 | 0 | Off | 0 | 0
1518.07 | 4.4591 | 127.3156 | -0.6608 | 25 | 25 | 0 | 0 | 25 | 70 | 68.44 | 0 | 0 | 200 | 140 | 140 | 60 | 60 | 0 | 0 | 0 | 0 | 27.30829 | 0 | 0 | 0 | 0.7 | 0.6844 | 0 | 0 | 0 | 0 | 0 | 0 | 0 | 0 | 0 | 0 | 0 | 0 | 0 | 0 | 0 | 0 | 0 | 0 | 0 | 0 | 0 | 0 | 0 | 0 | 0 | 0 | 0 | 0 | 0 | 0 | 0 | 0 | 0 | 0 | 0 | [14 empty] | 0 | 0 | 0 | 0 | 0 | 0 | 0 | 0 | -10 | 0 | 0 | Off | 0 | 0
1519.07 | 4.4347 | 126.6189 | -0.7676 | 25 | 25 | 0 | 0 | 25 | 70 | 68.42 | 0 | 0 | 200 | 140 | 140 | 60 | 59.9 | 0 | 0 | 0 | 0 | 26.61166 | 0 | 0 | 0 | 0.7 | 0.6842 | 0 | 0 | 0 | 0 | 0 | 0 | 0 | 0 | 0 | 0 | 0 | 0 | 0 | 0 | 0 | 0 | 0 | 0 | 0 | 0 | 0 | 0 | 0 | 0 | 0 | 0 | 0 | 0 | 0 | 0 | 0 | 0 | 0 | 0 | 0 | [14 empty] | 0 | 0 | 0 | 0 | 0 | 0 | 0 | 0 | -10 | 0 | 0 | Off | 0 | 0
1520.07 | 4.4125 | 125.985 | -0.7522 | 25 | 25 | 0 | 0 | 25 | 70 | 68.45 | 0 | 0 | 200 | 140 | 140 | 60 | 60 | 0 | 0 | 0 | 0 | 25.97785 | 0 | 0 | 0 | 0.7 | 0.6845 | 0 | 0 | 0 | 0 | 0 | 0 | 0 | 0 | 0 | 0 | 0 | 0 | 0 | 0 | 0 | 0 | 0 | 0 | 0 | 0 | 0 | 0 | 0 | 0 | 0 | 0 | 0 | 0 | 0 | 0 | 0 | 0 | 0 | 0 | 0 | [14 empty] | 0 | 0 | 0 | 0 | 0 | 0 | 0 | 0 | -10 | 0 | 0 | Off | 0 | 0
1521.07 | 4.3921 | 125.4026 | -0.7035 | 25 | 25 | 0 | 0 | 25 | 70 | 68.48 | 0 | 0 | 200 | 140 | 139.9 | 60 | 60 | 0 | 0 | 0 | 0 | 25.39542 | 0 | 0 | 0 | 0.7 | 0.6848 | 0 | 0 | 0 | 0 | 0 | 0 | 0 | 0 | 0 | 0 | 0 | 0 | 0 | 0 | 0 | 0 | 0 | 0 | 0 | 0 | 0 | 0 | 0 | 0 | 0 | 0 | 0 | 0 | 0 | 0 | 0 | 0 | 0 | 0 | 0 | [14 empty] | 0 | 0 | 0 | 0 | 0 | 0 | 0 | 0 | -10 | 0 | 0 | Off | 0 | 0
1522.07 | 4.3736 | 124.8744 | -0.648 | 25 | 25 | 0 | 0 | 25 | 70 | 68.42 | 0 | 0 | 200 | 140 | 140 | 60 | 60 | 0 | 0 | 0 | 0 | 24.86724 | 0 | 0 | 0 | 0.7 | 0.6842 | 0 | 0 | 0 | 0 | 0 | 0 | 0 | 0 | 0 | 0 | 0 | 0 | 0 | 0 | 0 | 0 | 0 | 0 | 0 | 0 | 0 | 0 | 0 | 0 | 0 | 0 | 0 | 0 | 0 | 0 | 0 | 0 | 0 | 0 | 0 | [14 empty] | 0 | 0 | 0 | 0 | 0 | 0 | 0 | 0 | -10 | 0 | 0 | Off | 0 | 0
1523.08 | 4.3567 | 124.3918 | -0.5901 | 25 | 25 | 0 | 0 | 25 | 70 | 68.45 | 0 | 0 | 200 | 140 | 139.9 | 60 | 60 | 0 | 0 | 0 | 0 | 24.38474 | 0 | 0 | 0 | 0.7 | 0.6845 | 0 | 0 | 0 | 0 | 0 | 0 | 0 | 0 | 0 | 0 | 0 | 0 | 0 | 0 | 0 | 0 | 0 | 0 | 0 | 0 | 0 | 0 | 0 | 0 | 0 | 0 | 0 | 0 | 0 | 0 | 0 | 0 | 0 | 0 | 0 | [14 empty] | 0 | 0 | 0 | 0 | 0 | 0 | 0 | 0 | -10 | 0 | 0 | Off | 0 | 0
1524.08 | 4.342 | 123.9721 | -0.5349 | 25 | 25 | 0 | 0 | 25 | 70 | 68.42 | 0 | 0 | 200 | 140 | 140 | 60 | 60 | 0 | 0 | 0 | 0 | 23.96505 | 0 | 0 | 0 | 0.7 | 0.6842 | 0 | 0 | 0 | 0 | 0 | 0 | 0 | 0 | 0 | 0 | 0 | 0 | 0 | 0 | 0 | 0 | 0 | 0 | 0 | 0 | 0 | 0 | 0 | 0 | 0 | 0 | 0 | 0 | 0 | 0 | 0 | 0 | 0 | 0 | 0 | [14 empty] | 0 | 0 | 0 | 0 | 0 | 0 | 0 | 0 | -10 | 0 | 0 | Off | 0 | 0
1525.08 | 4.3285 | 123.5867 | -0.4827 | 25 | 25 | 0 | 0 | 25 | 70 | 68.42 | 0 | 0 | 200 | 140 | 140 | 60 | 60 | 0 | 0 | 0 | 0 | 23.57963 | 0 | 0 | 0 | 0.7 | 0.6842 | 0 | 0 | 0 | 0 | 0 | 0 | 0 | 0 | 0 | 0 | 0 | 0 | 0 | 0 | 0 | 0 | 0 | 0 | 0 | 0 | 0 | 0 | 0 | 0 | 0 | 0 | 0 | 0 | 0 | 0 | 0 | 0 | 0 | 0 | 0 | [14 empty] | 0 | 0 | 0 | 0 | 0 | 0 | 0 | 0 | -10 | 0 | 0 | Off | 0 | 0
1526.08 | 4.3165 | 123.2441 | -0.4345 | 25 | 25 | 0 | 0 | 25 | 70 | 68.42 | 0 | 0 | 200 | 140 | 140 | 60 | 60 | 0 | 0 | 0 | 0 | 23.23702 | 0 | 0 | 0 | 0.7 | 0.6842 | 0 | 0 | 0 | 0 | 0 | 0 | 0 | 0 | 0 | 0 | 0 | 0 | 0 | 0 | 0 | 0 | 0 | 0 | 0 | 0 | 0 | 0 | 0 | 0 | 0 | 0 | 0 | 0 | 0 | 0 | 0 | 0 | 0 | 0 | 0 | [14 empty] | 0 | 0 | 0 | 0 | 0 | 0 | 0 | 0 | -10 | 0 | 0 | Off | 0 | 0
1527.08 | 4.3059 | 122.9414 | -0.3903 | 25 | 25 | 0 | 0 | 25 | 70 | 68.39 | 0 | 0 | 200 | 140 | 140 | 60 | 60 | 0 | 0 | 0 | 0 | 22.93439 | 0 | 0 | 0 | 0.7 | 0.6839 | 0 | 0 | 0 | 0 | 0 | 0 | 0 | 0 | 0 | 0 | 0 | 0 | 0 | 0 | 0 | 0 | 0 | 0 | 0 | 0 | 0 | 0 | 0 | 0 | 0 | 0 | 0 | 0 | 0 | 0 | 0 | 0 | 0 | 0 | 0 | [14 empty] | 0 | 0 | 0 | 0 | 0 | 0 | 0 | 0 | -10 | 0 | 0 | Off | 0 | 0
1528.09 | 4.2961 | 122.6616 | -0.3504 | 25 | 25 | 0 | 0 | 25 | 70 | 68.42 | 0 | 0 | 200 | 140 | 140 | 60 | 59.9 | 0 | 0 | 0 | 0 | 22.6546 | 0 | 0 | 0 | 0.7 | 0.6842 | 0 | 0 | 0 | 0 | 0 | 0 | 0 | 0 | 0 | 0 | 0 | 0 | 0 | 0 | 0 | 0 | 0 | 0 | 0 | 0 | 0 | 0 | 0 | 0 | 0 | 0 | 0 | 0 | 0 | 0 | 0 | 0 | 0 | 0 | 0 | [14 empty] | 0 | 0 | 0 | 0 | 0 | 0 | 0 | 0 | -10 | 0 | 0 | Off | 0 | 0
1529.09 | 4.2874 | 122.4132 | -0.3138 | 25 | 25 | 0 | 0 | 25 | 70 | 68.41 | 0 | 0 | 200 | 140 | 140 | 60 | 60 | 0 | 0 | 0 | 0 | 22.40621 | 0 | 0 | 0 | 0.7 | 0.6841 | 0 | 0 | 0 | 0 | 0 | 0 | 0 | 0 | 0 | 0 | 0 | 0 | 0 | 0 | 0 | 0 | 0 | 0 | 0 | 0 | 0 | 0 | 0 | 0 | 0 | 0 | 0 | 0 | 0 | 0 | 0 | 0 | 0 | 0 | 0 | [14 empty] | 0 | 0 | 0 | 0 | 0 | 0 | 0 | 0 | -10 | 0 | 0 | Off | 0 | 0
1530.1 | 4.2798 | 122.1962 | -0.2809 | 25 | 25 | 0 | 0 | 25 | 70 | 68.39 | 0 | 0 | 200 | 140 | 139.9 | 60 | 60 | 0 | 0 | 0 | 0 | 22.18923 | 0 | 0 | 0 | 0.7 | 0.6839 | 0 | 0 | 0 | 0 | 0 | 0 | 0 | 0 | 0 | 0 | 0 | 0 | 0 | 0 | 0 | 0 | 0 | 0 | 0 | 0 | 0 | 0 | 0 | 0 | 0 | 0 | 0 | 0 | 0 | 0 | 0 | 0 | 0 | 0 | 0 | [14 empty] | 0 | 0 | 0 | 0 | 0 | 0 | 0 | 0 | -10 | 0 | 0 | Off | 0 | 0
1531.1 | 4.2729 | 121.9992 | -0.2508 | 25 | 25 | 0 | 0 | 25 | 70 | 68.39 | 0 | 0 | 200 | 140 | 140 | 60 | 60 | 0 | 0 | 0 | 0 | 21.99223 | 0 | 0 | 0 | 0.7 | 0.6839 | 0 | 0 | 0 | 0 | 0 | 0 | 0 | 0 | 0 | 0 | 0 | 0 | 0 | 0 | 0 | 0 | 0 | 0 | 0 | 0 | 0 | 0 | 0 | 0 | 0 | 0 | 0 | 0 | 0 | 0 | 0 | 0 | 0 | 0 | 0 | [14 empty] | 0 | 0 | 0 | 0 | 0 | 0 | 0 | 0 | -10 | 0 | 0 | Off | 0 | 0
1532.1 | 4.2668 | 121.825 | -0.2236 | 25 | 25 | 0 | 0 | 25 | 70 | 68.39 | 0 | 0 | 200 | 140 | 140 | 60 | 60 | 0 | 0 | 0 | 0 | 21.81808 | 0 | 0 | 0 | 0.7 | 0.6839 | 0 | 0 | 0 | 0 | 0 | 0 | 0 | 0 | 0 | 0 | 0 | 0 | 0 | 0 | 0 | 0 | 0 | 0 | 0 | 0 | 0 | 0 | 0 | 0 | 0 | 0 | 0 | 0 | 0 | 0 | 0 | 0 | 0 | 0 | 0 | [14 empty] | 0 | 0 | 0 | 0 | 0 | 0 | 0 | 0 | -10 | 0 | 0 | Off | 0 | 0
1533.11 | 4.2612 | 121.6651 | -0.1995 | 25 | 25 | 0 | 0 | 25 | 70 | 68.39 | 0 | 0 | 200 | 140 | 140 | 60 | 60 | 0 | 0 | 0 | 0 | 21.6582 | 0 | 0 | 0 | 0.7 | 0.6839 | 0 | 0 | 0 | 0 | 0 | 0 | 0 | 0 | 0 | 0 | 0 | 0 | 0 | 0 | 0 | 0 | 0 | 0 | 0 | 0 | 0 | 0 | 0 | 0 | 0 | 0 | 0 | 0 | 0 | 0 | 0 | 0 | 0 | 0 | 0 | [14 empty] | 0 | 0 | 0 | 0 | 0 | 0 | 0 | 0 | -10 | 0 | 0 | Off | 0 | 0
1534.11 | 4.2563 | 121.5252 | -0.1787 | 25 | 25 | 0 | 0 | 25 | 70 | 68.39 | 0 | 0 | 200 | 140 | 140 | 60 | 60 | 0 | 0 | 0 | 0 | 21.5183 | 0 | 0 | 0 | 0.7 | 0.6839 | 0 | 0 | 0 | 0 | 0 | 0 | 0 | 0 | 0 | 0 | 0 | 0 | 0 | 0 | 0 | 0 | 0 | 0 | 0 | 0 | 0 | 0 | 0 | 0 | 0 | 0 | 0 | 0 | 0 | 0 | 0 | 0 | 0 | 0 | 0 | [14 empty] | 0 | 0 | 0 | 0 | 0 | 0 | 0 | 0 | -10 | 0 | 0 | Off | 0 | 0
1535.12 | 4.2518 | 121.3968 | -0.16 | 25 | 25 | 0 | 0 | 25 | 70 | 68.39 | 0 | 0 | 200 | 140 | 140 | 60 | 60 | 0 | 0 | 0 | 0 | 21.38982 | 0 | 0 | 0 | 0.7 | 0.6839 | 0 | 0 | 0 | 0 | 0 | 0 | 0 | 0 | 0 | 0 | 0 | 0 | 0 | 0 | 0 | 0 | 0 | 0 | 0 | 0 | 0 | 0 | 0 | 0 | 0 | 0 | 0 | 0 | 0 | 0 | 0 | 0 | 0 | 0 | 0 | [14 empty] | 0 | 0 | 0 | 0 | 0 | 0 | 0 | 0 | -10 | 0 | 0 | Off | 0 | 0
1536.12 | 4.2478 | 121.2825 | -0.1437 | 25 | 25 | 0 | 0 | 25 | 70 | 68.36 | 0 | 0 | 200 | 140 | 139.9 | 60 | 60 | 0 | 0 | 0 | 0 | 21.27562 | 0 | 0 | 0 | 0.7 | 0.6836 | 0 | 0 | 0 | 0 | 0 | 0 | 0 | 0 | 0 | 0 | 0 | 0 | 0 | 0 | 0 | 0 | 0 | 0 | 0 | 0 | 0 | 0 | 0 | 0 | 0 | 0 | 0 | 0 | 0 | 0 | 0 | 0 | 0 | 0 | 0 | [14 empty] | 0 | 0 | 0 | 0 | 0 | 0 | 0 | 0 | -10 | 0 | 0 | Off | 0 | 0
1537.13 | 4.2443 | 121.1826 | -0.129 | 25 | 25 | 0 | 0 | 25 | 70 | 68.42 | 0 | 0 | 200 | 140 | 140 | 60 | 60 | 0 | 0 | 0 | 0 | 21.1757 | 0 | 0 | 0 | 0.7 | 0.6842 | 0 | 0 | 0 | 0 | 0 | 0 | 0 | 0 | 0 | 0 | 0 | 0 | 0 | 0 | 0 | 0 | 0 | 0 | 0 | 0 | 0 | 0 | 0 | 0 | 0 | 0 | 0 | 0 | 0 | 0 | 0 | 0 | 0 | 0 | 0 | [14 empty] | 0 | 0 | 0 | 0 | 0 | 0 | 0 | 0 | -10 | 0 | 0 | Off | 0 | 0
1538.13 | 4.2411 | 121.0913 | -0.1158 | 25 | 25 | 0 | 0 | 25 | 70 | 68.39 | 0 | 0 | 200 | 140 | 139.9 | 60 | 60 | 0 | 0 | 0 | 0 | 21.08434 | 0 | 0 | 0 | 0.7 | 0.6839 | 0 | 0 | 0 | 0 | 0 | 0 | 0 | 0 | 0 | 0 | 0 | 0 | 0 | 0 | 0 | 0 | 0 | 0 | 0 | 0 | 0 | 0 | 0 | 0 | 0 | 0 | 0 | 0 | 0 | 0 | 0 | 0 | 0 | 0 | 0 | [14 empty] | 0 | 0 | 0 | 0 | 0 | 0 | 0 | 0 | -10 | 0 | 0 | Off | 0 | 0
1539.13 | 4.2382 | 121.0085 | -0.1039 | 25 | 25 | 0 | 0 | 25 | 70 | 68.37 | 0 | 0 | 200 | 140 | 140 | 60 | 60 | 0 | 0 | 0 | 0 | 21.00154 | 0 | 0 | 0 | 0.7 | 0.6837 | 0 | 0 | 0 | 0 | 0 | 0 | 0 | 0 | 0 | 0 | 0 | 0 | 0 | 0 | 0 | 0 | 0 | 0 | 0 | 0 | 0 | 0 | 0 | 0 | 0 | 0 | 0 | 0 | 0 | 0 | 0 | 0 | 0 | 0 | 0 | [14 empty] | 0 | 0 | 0 | 0 | 0 | 0 | 0 | 0 | -10 | 0 | 0 | Off | 0 | 0
1540.13 | 4.2356 | 120.9342 | -0.0924 | 25 | 25 | 0 | 0 | 25 | 70 | 68.36 | 0 | 0 | 200 | 140 | 140 | 60 | 60 | 0 | 0 | 0 | 0 | 20.92731 | 0 | 0 | 0 | 0.7 | 0.6836 | 0 | 0 | 0 | 0 | 0 | 0 | 0 | 0 | 0 | 0 | 0 | 0 | 0 | 0 | 0 | 0 | 0 | 0 | 0 | 0 | 0 | 0 | 0 | 0 | 0 | 0 | 0 | 0 | 0 | 0 | 0 | 0 | 0 | 0 | 0 | [14 empty] | 0 | 0 | 0 | 0 | 0 | 0 | 0 | 0 | -10 | 0 | 0 | Off | 0 | 0
1541.13 | 4.2334 | 120.8714 | -0.0829 | 25 | 25 | 0 | 0 | 25 | 70 | 68.33 | 0 | 0 | 200 | 140 | 140 | 60 | 60 | 0 | 0 | 0 | 0 | 20.8645 | 0 | 0 | 0 | 0.7 | 0.6833 | 0 | 0 | 0 | 0 | 0 | 0 | 0 | 0 | 0 | 0 | 0 | 0 | 0 | 0 | 0 | 0 | 0 | 0 | 0 | 0 | 0 | 0 | 0 | 0 | 0 | 0 | 0 | 0 | 0 | 0 | 0 | 0 | 0 | 0 | 0 | [14 empty] | 0 | 0 | 0 | 0 | 0 | 0 | 0 | 0 | -10 | 0 | 0 | Off | 0 | 0
1542.13 | 4.2312 | 120.8086 | -0.0748 | 25 | 25 | 0 | 0 | 25 | 70 | 68.35 | 0 | 0 | 200 | 140 | 140 | 60 | 60 | 0 | 0 | 0 | 0 | 20.80169 | 0 | 0 | 0 | 0.7 | 0.6835 | 0 | 0 | 0 | 0 | 0 | 0 | 0 | 0 | 0 | 0 | 0 | 0 | 0 | 0 | 0 | 0 | 0 | 0 | 0 | 0 | 0 | 0 | 0 | 0 | 0 | 0 | 0 | 0 | 0 | 0 | 0 | 0 | 0 | 0 | 0 | [14 empty] | 0 | 0 | 0 | 0 | 0 | 0 | 0 | 0 | -10 | 0 | 0 | Off | 0 | 0
1543.14 | 4.2291 | 120.7486 | -0.0682 | 25 | 25 | 0 | 0 | 25 | 70 | 68.36 | 0 | 0 | 200 | 140 | 140 | 60 | 59.9 | 0 | 0 | 0 | 0 | 20.74173 | 0 | 0 | 0 | 0.7 | 0.6836 | 0 | 0 | 0 | 0 | 0 | 0 | 0 | 0 | 0 | 0 | 0 | 0 | 0 | 0 | 0 | 0 | 0 | 0 | 0 | 0 | 0 | 0 | 0 | 0 | 0 | 0 | 0 | 0 | 0 | 0 | 0 | 0 | 0 | 0 | 0 | [14 empty] | 0 | 0 | 0 | 0 | 0 | 0 | 0 | 0 | -10 | 0 | 0 | Off | 0 | 0
1544.14 | 4.2274 | 120.7001 | -0.0627 | 25 | 25 | 0 | 0 | 25 | 70 | 68.36 | 0 | 0 | 200 | 140 | 140 | 60 | 60 | 0 | 0 | 0 | 0 | 20.6932 | 0 | 0 | 0 | 0.7 | 0.6836 | 0 | 0 | 0 | 0 | 0 | 0 | 0 | 0 | 0 | 0 | 0 | 0 | 0 | 0 | 0 | 0 | 0 | 0 | 0 | 0 | 0 | 0 | 0 | 0 | 0 | 0 | 0 | 0 | 0 | 0 | 0 | 0 | 0 | 0 | 0 | [14 empty] | 0 | 0 | 0 | 0 | 0 | 0 | 0 | 0 | -10 | 0 | 0 | Off | 0 | 0
1545.14 | 4.2258 | 120.6544 | -0.0575 | 25 | 25 | 0 | 0 | 25 | 70 | 68.4 | 0 | 0 | 200 | 140 | 139.9 | 60 | 60 | 0 | 0 | 0 | 0 | 20.64752 | 0 | 0 | 0 | 0.7 | 0.684 | 0 | 0 | 0 | 0 | 0 | 0 | 0 | 0 | 0 | 0 | 0 | 0 | 0 | 0 | 0 | 0 | 0 | 0 | 0 | 0 | 0 | 0 | 0 | 0 | 0 | 0 | 0 | 0 | 0 | 0 | 0 | 0 | 0 | 0 | 0 | [14 empty] | 0 | 0 | 0 | 0 | 0 | 0 | 0 | 0 | -10 | 0 | 0 | Off | 0 | 0
1546.14 | 4.2243 | 120.6116 | -0.0522 | 25 | 25 | 0 | 0 | 25 | 70 | 68.42 | 0 | 0 | 200 | 140 | 140 | 60 | 60 | 0 | 0 | 0 | 0 | 20.60469 | 0 | 0 | 0 | 0.7 | 0.6842 | 0 | 0 | 0 | 0 | 0 | 0 | 0 | 0 | 0 | 0 | 0 | 0 | 0 | 0 | 0 | 0 | 0 | 0 | 0 | 0 | 0 | 0 | 0 | 0 | 0 | 0 | 0 | 0 | 0 | 0 | 0 | 0 | 0 | 0 | 0 | [14 empty] | 0 | 0 | 0 | 0 | 0 | 0 | 0 | 0 | -10 | 0 | 0 | Off | 0 | 0
1547.15 | 4.223 | 120.5745 | -0.0467 | 25 | 25 | 0 | 0 | 25 | 70 | 68.39 | 0 | 0 | 200 | 140 | 140 | 60 | 60 | 0 | 0 | 0 | 0 | 20.56758 | 0 | 0 | 0 | 0.7 | 0.6839 | 0 | 0 | 0 | 0 | 0 | 0 | 0 | 0 | 0 | 0 | 0 | 0 | 0 | 0 | 0 | 0 | 0 | 0 | 0 | 0 | 0 | 0 | 0 | 0 | 0 | 0 | 0 | 0 | 0 | 0 | 0 | 0 | 0 | 0 | 0 | [14 empty] | 0 | 0 | 0 | 0 | 0 | 0 | 0 | 0 | -10 | 0 | 0 | Off | 0 | 0
1548.15 | 4.2219 | 120.5431 | -0.0417 | 25 | 25 | 0 | 0 | 25 | 70 | 68.39 | 0 | 0 | 200 | 140 | 140 | 60 | 59.9 | 0 | 0 | 0 | 0 | 20.53617 | 0 | 0 | 0 | 0.7 | 0.6839 | 0 | 0 | 0 | 0 | 0 | 0 | 0 | 0 | 0 | 0 | 0 | 0 | 0 | 0 | 0 | 0 | 0 | 0 | 0 | 0 | 0 | 0 | 0 | 0 | 0 | 0 | 0 | 0 | 0 | 0 | 0 | 0 | 0 | 0 | 0 | [14 empty] | 0 | 0 | 0 | 0 | 0 | 0 | 0 | 0 | -10 | 0 | 0 | Off | 0 | 0
1549.16 | 4.2208 | 120.5116 | -0.0374 | 25 | 25 | 0 | 0 | 25 | 70 | 68.38 | 0 | 0 | 200 | 140 | 139.9 | 60 | 60 | 0 | 0 | 0 | 0 | 20.50477 | 0 | 0 | 0 | 0.7 | 0.6838 | 0 | 0 | 0 | 0 | 0 | 0 | 0 | 0 | 0 | 0 | 0 | 0 | 0 | 0 | 0 | 0 | 0 | 0 | 0 | 0 | 0 | 0 | 0 | 0 | 0 | 0 | 0 | 0 | 0 | 0 | 0 | 0 | 0 | 0 | 0 | [14 empty] | 0 | 0 | 0 | 0 | 0 | 0 | 0 | 0 | -10 | 0 | 0 | Off | 0 | 0
1550.16 | 4.2198 | 120.4831 | -0.0342 | 25 | 25 | 0 | 0 | 25 | 70 | 68.39 | 0 | 0 | 200 | 140 | 140 | 60 | 60 | 0 | 0 | 0 | 0 | 20.47622 | 0 | 0 | 0 | 0.7 | 0.6839 | 0 | 0 | 0 | 0 | 0 | 0 | 0 | 0 | 0 | 0 | 0 | 0 | 0 | 0 | 0 | 0 | 0 | 0 | 0 | 0 | 0 | 0 | 0 | 0 | 0 | 0 | 0 | 0 | 0 | 0 | 0 | 0 | 0 | 0 | 0 | [14 empty] | 0 | 0 | 0 | 0 | 0 | 0 | 0 | 0 | -10 | 0 | 0 | Off | 0 | 0
1551.16 | 4.2188 | 120.4545 | -0.0316 | 25 | 25 | 0 | 0 | 25 | 70 | 68.41 | 0 | 0 | 200 | 140 | 140 | 60 | 60 | 0 | 0 | 0 | 0 | 20.44767 | 0 | 0 | 0 | 0.7 | 0.6841 | 0 | 0 | 0 | 0 | 0 | 0 | 0 | 0 | 0 | 0 | 0 | 0 | 0 | 0 | 0 | 0 | 0 | 0 | 0 | 0 | 0 | 0 | 0 | 0 | 0 | 0 | 0 | 0 | 0 | 0 | 0 | 0 | 0 | 0 | 0 | [14 empty] | 0 | 0 | 0 | 0 | 0 | 0 | 0 | 0 | -10 | 0 | 0 | Off | 0 | 0
1552.16 | 4.218 | 120.4317 | -0.0294 | 25 | 25 | 0 | 0 | 25 | 70 | 68.39 | 0 | 0 | 200 | 140 | 140 | 60 | 60 | 0 | 0 | 0 | 0 | 20.42483 | 0 | 0 | 0 | 0.7 | 0.6839 | 0 | 0 | 0 | 0 | 0 | 0 | 0 | 0 | 0 | 0 | 0 | 0 | 0 | 0 | 0 | 0 | 0 | 0 | 0 | 0 | 0 | 0 | 0 | 0 | 0 | 0 | 0 | 0 | 0 | 0 | 0 | 0 | 0 | 0 | 0 | [14 empty] | 0 | 0 | 0 | 0 | 0 | 0 | 0 | 0 | -10 | 0 | 0 | Off | 0 | 0
1553.16 | 4.2172 | 120.4089 | -0.0269 | 25 | 25 | 0 | 0 | 25 | 70 | 68.36 | 0 | 0 | 200 | 140 | 140 | 60 | 60 | 0 | 0 | 0 | 0 | 20.40199 | 0 | 0 | 0 | 0.7 | 0.6836 | 0 | 0 | 0 | 0 | 0 | 0 | 0 | 0 | 0 | 0 | 0 | 0 | 0 | 0 | 0 | 0 | 0 | 0 | 0 | 0 | 0 | 0 | 0 | 0 | 0 | 0 | 0 | 0 | 0 | 0 | 0 | 0 | 0 | 0 | 0 | [14 empty] | 0 | 0 | 0 | 0 | 0 | 0 | 0 | 0 | -10 | 0 | 0 | Off | 0 | 0
1554.16 | 4.2164 | 120.386 | -0.0247 | 25 | 25 | 0 | 0 | 25 | 70 | 68.36 | 0 | 0 | 200 | 140 | 139.9 | 60 | 59.9 | 0 | 0 | 0 | 0 | 20.37915 | 0 | 0 | 0 | 0.7 | 0.6836 | 0 | 0 | 0 | 0 | 0 | 0 | 0 | 0 | 0 | 0 | 0 | 0 | 0 | 0 | 0 | 0 | 0 | 0 | 0 | 0 | 0 | 0 | 0 | 0 | 0 | 0 | 0 | 0 | 0 | 0 | 0 | 0 | 0 | 0 | 0 | [14 empty] | 0 | 0 | 0 | 0 | 0 | 0 | 0 | 0 | -10 | 0 | 0 | Off | 0 | 0
1555.16 | 4.2157 | 120.366 | -0.0229 | 25 | 25 | 0 | 0 | 25 | 70 | 68.36 | 0 | 0 | 200 | 140 | 140 | 60 | 59.9 | 0 | 0 | 0 | 0 | 20.35916 | 0 | 0 | 0 | 0.7 | 0.6836 | 0 | 0 | 0 | 0 | 0 | 0 | 0 | 0 | 0 | 0 | 0 | 0 | 0 | 0 | 0 | 0 | 0 | 0 | 0 | 0 | 0 | 0 | 0 | 0 | 0 | 0 | 0 | 0 | 0 | 0 | 0 | 0 | 0 | 0 | 0 | [14 empty] | 0 | 0 | 0 | 0 | 0 | 0 | 0 | 0 | -10 | 0 | 0 | Off | 0 | 0
1556.17 | 4.215 | 120.346 | -0.0219 | 25 | 25 | 0 | 0 | 25 | 70 | 68.39 | 0 | 0 | 200 | 140 | 140 | 60 | 60 | 0 | 0 | 0 | 0 | 20.33918 | 0 | 0 | 0 | 0.7 | 0.6839 | 0 | 0 | 0 | 0 | 0 | 0 | 0 | 0 | 0 | 0 | 0 | 0 | 0 | 0 | 0 | 0 | 0 | 0 | 0 | 0 | 0 | 0 | 0 | 0 | 0 | 0 | 0 | 0 | 0 | 0 | 0 | 0 | 0 | 0 | 0 | [14 empty] | 0 | 0 | 0 | 0 | 0 | 0 | 0 | 0 | -10 | 0 | 0 | Off | 0 | 0
1557.17 | 4.2144 | 120.3289 | -0.0211 | 25 | 25 | 0 | 0 | 25 | 70 | 68.37 | 0 | 0 | 200 | 140 | 140 | 60 | 60 | 0 | 0 | 0 | 0 | 20.32205 | 0 | 0 | 0 | 0.7 | 0.6837 | 0 | 0 | 0 | 0 | 0 | 0 | 0 | 0 | 0 | 0 | 0 | 0 | 0 | 0 | 0 | 0 | 0 | 0 | 0 | 0 | 0 | 0 | 0 | 0 | 0 | 0 | 0 | 0 | 0 | 0 | 0 | 0 | 0 | 0 | 0 | [14 empty] | 0 | 0 | 0 | 0 | 0 | 0 | 0 | 0 | -10 | 0 | 0 | Off | 0 | 0
1558.17 | 4.2139 | 120.3146 | -0.0196 | 25 | 25 | 0 | 0 | 25 | 70 | 68.35 | 0 | 0 | 200 | 140 | 140 | 60 | 60 | 0 | 0 | 0 | 0 | 20.30777 | 0 | 0 | 0 | 0.7 | 0.6835 | 0 | 0 | 0 | 0 | 0 | 0 | 0 | 0 | 0 | 0 | 0 | 0 | 0 | 0 | 0 | 0 | 0 | 0 | 0 | 0 | 0 | 0 | 0 | 0 | 0 | 0 | 0 | 0 | 0 | 0 | 0 | 0 | 0 | 0 | 0 | [14 empty] | 0 | 0 | 0 | 0 | 0 | 0 | 0 | 0 | -10 | 0 | 0 | Off | 0 | 0
1559.18 | 4.2133 | 120.2975 | -0.0179 | 25 | 25 | 0 | 0 | 25 | 70 | 68.36 | 0 | 0 | 200 | 140 | 140 | 60 | 60 | 0 | 0 | 0 | 0 | 20.29064 | 0 | 0 | 0 | 0.7 | 0.6836 | 0 | 0 | 0 | 0 | 0 | 0 | 0 | 0 | 0 | 0 | 0 | 0 | 0 | 0 | 0 | 0 | 0 | 0 | 0 | 0 | 0 | 0 | 0 | 0 | 0 | 0 | 0 | 0 | 0 | 0 | 0 | 0 | 0 | 0 | 0 | [14 empty] | 0 | 0 | 0 | 0 | 0 | 0 | 0 | 0 | -10 | 0 | 0 | Off | 0 | 0
1560.18 | 4.2127 | 120.2804 | -0.0165 | 25 | 25 | 0 | 0 | 25 | 70 | 68.36 | 0 | 0 | 200 | 140 | 140 | 60 | 60 | 0 | 0 | 0 | 0 | 20.27351 | 0 | 0 | 0 | 0.7 | 0.6836 | 0 | 0 | 0 | 0 | 0 | 0 | 0 | 0 | 0 | 0 | 0 | 0 | 0 | 0 | 0 | 0 | 0 | 0 | 0 | 0 | 0 | 0 | 0 | 0 | 0 | 0 | 0 | 0 | 0 | 0 | 0 | 0 | 0 | 0 | 0 | [14 empty] | 0 | 0 | 0 | 0 | 0 | 0 | 0 | 0 | -10 | 0 | 0 | Off | 0 | 0
1561.18 | 4.2123 | 120.269 | -0.0157 | 25 | 25 | 0 | 0 | 25 | 70 | 68.35 | 0 | 0 | 200 | 140 | 139.9 | 60 | 60 | 0 | 0 | 0 | 0 | 20.26209 | 0 | 0 | 0 | 0.7 | 0.6835 | 0 | 0 | 0 | 0 | 0 | 0 | 0 | 0 | 0 | 0 | 0 | 0 | 0 | 0 | 0 | 0 | 0 | 0 | 0 | 0 | 0 | 0 | 0 | 0 | 0 | 0 | 0 | 0 | 0 | 0 | 0 | 0 | 0 | 0 | 0 | [14 empty] | 0 | 0 | 0 | 0 | 0 | 0 | 0 | 0 | -10 | 0 | 0 | Off | 0 | 0
1562.18 | 4.2117 | 120.2518 | -0.0153 | 25 | 25 | 0 | 0 | 25 | 70 | 68.36 | 0 | 0 | 200 | 140 | 140 | 60 | 60 | 0 | 0 | 0 | 0 | 20.24496 | 0 | 0 | 0 | 0.7 | 0.6836 | 0 | 0 | 0 | 0 | 0 | 0 | 0 | 0 | 0 | 0 | 0 | 0 | 0 | 0 | 0 | 0 | 0 | 0 | 0 | 0 | 0 | 0 | 0 | 0 | 0 | 0 | 0 | 0 | 0 | 0 | 0 | 0 | 0 | 0 | 0 | [14 empty] | 0 | 0 | 0 | 0 | 0 | 0 | 0 | 0 | -10 | 0 | 0 | Off | 0 | 0
1563.18 | 4.2112 | 120.2376 | -0.0151 | 25 | 25 | 0 | 0 | 25 | 70 | 68.34 | 0 | 0 | 200 | 140 | 140 | 60 | 60 | 0 | 0 | 0 | 0 | 20.23069 | 0 | 0 | 0 | 0.7 | 0.6834 | 0 | 0 | 0 | 0 | 0 | 0 | 0 | 0 | 0 | 0 | 0 | 0 | 0 | 0 | 0 | 0 | 0 | 0 | 0 | 0 | 0 | 0 | 0 | 0 | 0 | 0 | 0 | 0 | 0 | 0 | 0 | 0 | 0 | 0 | 0 | [14 empty] | 0 | 0 | 0 | 0 | 0 | 0 | 0 | 0 | -10 | 0 | 0 | Off | 0 | 0
1564.19 | 4.2108 | 120.2261 | -0.0146 | 25 | 25 | 0 | 0 | 25 | 70 | 68.34 | 0 | 0 | 200 | 140 | 140 | 60 | 60 | 0 | 0 | 0 | 0 | 20.21927 | 0 | 0 | 0 | 0.7 | 0.6834 | 0 | 0 | 0 | 0 | 0 | 0 | 0 | 0 | 0 | 0 | 0 | 0 | 0 | 0 | 0 | 0 | 0 | 0 | 0 | 0 | 0 | 0 | 0 | 0 | 0 | 0 | 0 | 0 | 0 | 0 | 0 | 0 | 0 | 0 | 0 | [14 empty] | 0 | 0 | 0 | 0 | 0 | 0 | 0 | 0 | -10 | 0 | 0 | Off | 0 | 0
1565.19 | 4.2104 | 120.2147 | -0.0138 | 25 | 25 | 0 | 0 | 25 | 70 | 68.36 | 0 | 0 | 200 | 140 | 140 | 60 | 60 | 0 | 0 | 0 | 0 | 20.20785 | 0 | 0 | 0 | 0.7 | 0.6836 | 0 | 0 | 0 | 0 | 0 | 0 | 0 | 0 | 0 | 0 | 0 | 0 | 0 | 0 | 0 | 0 | 0 | 0 | 0 | 0 | 0 | 0 | 0 | 0 | 0 | 0 | 0 | 0 | 0 | 0 | 0 | 0 | 0 | 0 | 0 | [14 empty] | 0 | 0 | 0 | 0 | 0 | 0 | 0 | 0 | -10 | 0 | 0 | Off | 0 | 0
1566.19 | 4.2101 | 120.2061 | -0.0129 | 25 | 25 | 0 | 0 | 25 | 70 | 68.33 | 0 | 0 | 200 | 140 | 140 | 60 | 60 | 0 | 0 | 0 | 0 | 20.19928 | 0 | 0 | 0 | 0.7 | 0.6833 | 0 | 0 | 0 | 0 | 0 | 0 | 0 | 0 | 0 | 0 | 0 | 0 | 0 | 0 | 0 | 0 | 0 | 0 | 0 | 0 | 0 | 0 | 0 | 0 | 0 | 0 | 0 | 0 | 0 | 0 | 0 | 0 | 0 | 0 | 0 | [14 empty] | 0 | 0 | 0 | 0 | 0 | 0 | 0 | 0 | -10 | 0 | 0 | Off | 0 | 0
1567.2 | 4.2097 | 120.1947 | -0.0116 | 25 | 25 | 0 | 0 | 25 | 70 | 68.3 | 0 | 0 | 200 | 140 | 140 | 60 | 59.9 | 0 | 0 | 0 | 0 | 20.18786 | 0 | 0 | 0 | 0.7 | 0.683 | 0 | 0 | 0 | 0 | 0 | 0 | 0 | 0 | 0 | 0 | 0 | 0 | 0 | 0 | 0 | 0 | 0 | 0 | 0 | 0 | 0 | 0 | 0 | 0 | 0 | 0 | 0 | 0 | 0 | 0 | 0 | 0 | 0 | 0 | 0 | [14 empty] | 0 | 0 | 0 | 0 | 0 | 0 | 0 | 0 | -10 | 0 | 0 | Off | 0 | 0
1568.2 | 4.2093 | 120.1833 | -0.0111 | 25 | 25 | 0 | 0 | 25 | 70 | 68.33 | 0 | 0 | 200 | 140 | 140 | 60 | 59.9 | 0 | 0 | 0 | 0 | 20.17644 | 0 | 0 | 0 | 0.7 | 0.6833 | 0 | 0 | 0 | 0 | 0 | 0 | 0 | 0 | 0 | 0 | 0 | 0 | 0 | 0 | 0 | 0 | 0 | 0 | 0 | 0 | 0 | 0 | 0 | 0 | 0 | 0 | 0 | 0 | 0 | 0 | 0 | 0 | 0 | 0 | 0 | [14 empty] | 0 | 0 | 0 | 0 | 0 | 0 | 0 | 0 | -10 | 0 | 0 | Off | 0 | 0
1569.2 | 4.2088 | 120.169 | -0.0115 | 25 | 25 | 0 | 0 | 25 | 70 | 68.33 | 0 | 0 | 200 | 140 | 139.9 | 60 | 60 | 0 | 0 | 0 | 0 | 20.16217 | 0 | 0 | 0 | 0.7 | 0.6833 | 0 | 0 | 0 | 0 | 0 | 0 | 0 | 0 | 0 | 0 | 0 | 0 | 0 | 0 | 0 | 0 | 0 | 0 | 0 | 0 | 0 | 0 | 0 | 0 | 0 | 0 | 0 | 0 | 0 | 0 | 0 | 0 | 0 | 0 | 0 | [14 empty] | 0 | 0 | 0 | 0 | 0 | 0 | 0 | 0 | -10 | 0 | 0 | Off | 0 | 0
1570.2 | 4.2084 | 120.1576 | -0.0117 | 25 | 25 | 0 | 0 | 25 | 70 | 68.33 | 0 | 0 | 200 | 140 | 140 | 60 | 60 | 0 | 0 | 0 | 0 | 20.15075 | 0 | 0 | 0 | 0.7 | 0.6833 | 0 | 0 | 0 | 0 | 0 | 0 | 0 | 0 | 0 | 0 | 0 | 0 | 0 | 0 | 0 | 0 | 0 | 0 | 0 | 0 | 0 | 0 | 0 | 0 | 0 | 0 | 0 | 0 | 0 | 0 | 0 | 0 | 0 | 0 | 0 | [14 empty] | 0 | 0 | 0 | 0 | 0 | 0 | 0 | 0 | -10 | 0 | 0 | Off | 0 | 0
1571.2 | 4.2082 | 120.1519 | -0.0114 | 25 | 25 | 0 | 0 | 25 | 70 | 68.33 | 0 | 0 | 200 | 140 | 140 | 60 | 60 | 0 | 0 | 0 | 0 | 20.14504 | 0 | 0 | 0 | 0.7 | 0.6833 | 0 | 0 | 0 | 0 | 0 | 0 | 0 | 0 | 0 | 0 | 0 | 0 | 0 | 0 | 0 | 0 | 0 | 0 | 0 | 0 | 0 | 0 | 0 | 0 | 0 | 0 | 0 | 0 | 0 | 0 | 0 | 0 | 0 | 0 | 0 | [14 empty] | 0 | 0 | 0 | 0 | 0 | 0 | 0 | 0 | -10 | 0 | 0 | Off | 0 | 0
1572.2 | 4.2079 | 120.1433 | -0.0103 | 25 | 25 | 0 | 0 | 25 | 70 | 68.32 | 0 | 0 | 200 | 140 | 140 | 60 | 60 | 0 | 0 | 0 | 0 | 20.13647 | 0 | 0 | 0 | 0.7 | 0.6832 | 0 | 0 | 0 | 0 | 0 | 0 | 0 | 0 | 0 | 0 | 0 | 0 | 0 | 0 | 0 | 0 | 0 | 0 | 0 | 0 | 0 | 0 | 0 | 0 | 0 | 0 | 0 | 0 | 0 | 0 | 0 | 0 | 0 | 0 | 0 | [14 empty] | 0 | 0 | 0 | 0 | 0 | 0 | 0 | 0 | -10 | 0 | 0 | Off | 0 | 0
1573.2 | 4.2075 | 120.1319 | -0.0095 | 25 | 25 | 0 | 0 | 25 | 70 | 68.33 | 0 | 0 | 200 | 140 | 140 | 60 | 59.9 | 0 | 0 | 0 | 0 | 20.12505 | 0 | 0 | 0 | 0.7 | 0.6833 | 0 | 0 | 0 | 0 | 0 | 0 | 0 | 0 | 0 | 0 | 0 | 0 | 0 | 0 | 0 | 0 | 0 | 0 | 0 | 0 | 0 | 0 | 0 | 0 | 0 | 0 | 0 | 0 | 0 | 0 | 0 | 0 | 0 | 0 | 0 | [14 empty] | 0 | 0 | 0 | 0 | 0 | 0 | 0 | 0 | -10 | 0 | 0 | Off | 0 | 0
1574.21 | 4.2072 | 120.1233 | -0.0091 | 25 | 25 | 0 | 0 | 25 | 70 | 68.3 | 0 | 0 | 200 | 140 | 139.9 | 60 | 60 | 0 | 0 | 0 | 0 | 20.11648 | 0 | 0 | 0 | 0.7 | 0.683 | 0 | 0 | 0 | 0 | 0 | 0 | 0 | 0 | 0 | 0 | 0 | 0 | 0 | 0 | 0 | 0 | 0 | 0 | 0 | 0 | 0 | 0 | 0 | 0 | 0 | 0 | 0 | 0 | 0 | 0 | 0 | 0 | 0 | 0 | 0 | [14 empty] | 0 | 0 | 0 | 0 | 0 | 0 | 0 | 0 | -10 | 0 | 0 | Off | 0 | 0
1575.21 | 4.2068 | 120.1119 | -0.0094 | 25 | 25 | 0 | 0 | 25 | 70 | 68.35 | 0 | 0 | 200 | 140 | 139.9 | 60 | 60 | 0 | 0 | 0 | 0 | 20.10506 | 0 | 0 | 0 | 0.7 | 0.6835 | 0 | 0 | 0 | 0 | 0 | 0 | 0 | 0 | 0 | 0 | 0 | 0 | 0 | 0 | 0 | 0 | 0 | 0 | 0 | 0 | 0 | 0 | 0 | 0 | 0 | 0 | 0 | 0 | 0 | 0 | 0 | 0 | 0 | 0 | 0 | [14 empty] | 0 | 0 | 0 | 0 | 0 | 0 | 0 | 0 | -10 | 0 | 0 | Off | 0 | 0
1576.22 | 4.2065 | 120.1034 | -0.0097 | 25 | 25 | 0 | 0 | 25 | 70 | 68.32 | 0 | 0 | 200 | 140 | 140 | 60 | 60 | 0 | 0 | 0 | 0 | 20.0965 | 0 | 0 | 0 | 0.7 | 0.6832 | 0 | 0 | 0 | 0 | 0 | 0 | 0 | 0 | 0 | 0 | 0 | 0 | 0 | 0 | 0 | 0 | 0 | 0 | 0 | 0 | 0 | 0 | 0 | 0 | 0 | 0 | 0 | 0 | 0 | 0 | 0 | 0 | 0 | 0 | 0 | [14 empty] | 0 | 0 | 0 | 0 | 0 | 0 | 0 | 0 | -10 | 0 | 0 | Off | 0 | 0
1577.22 | 4.2063 | 120.0976 | -0.0094 | 25 | 25 | 0 | 0 | 25 | 70 | 68.33 | 0 | 0 | 200 | 140 | 140 | 60 | 60 | 0 | 0 | 0 | 0 | 20.09079 | 0 | 0 | 0 | 0.7 | 0.6833 | 0 | 0 | 0 | 0 | 0 | 0 | 0 | 0 | 0 | 0 | 0 | 0 | 0 | 0 | 0 | 0 | 0 | 0 | 0 | 0 | 0 | 0 | 0 | 0 | 0 | 0 | 0 | 0 | 0 | 0 | 0 | 0 | 0 | 0 | 0 | [14 empty] | 0 | 0 | 0 | 0 | 0 | 0 | 0 | 0 | -10 | 0 | 0 | Off | 0 | 0
1578.22 | 4.206 | 120.0891 | -0.0091 | 25 | 25 | 0 | 0 | 25 | 70 | 68.33 | 0 | 0 | 200 | 140 | 140 | 60 | 59.9 | 0 | 0 | 0 | 0 | 20.08222 | 0 | 0 | 0 | 0.7 | 0.6833 | 0 | 0 | 0 | 0 | 0 | 0 | 0 | 0 | 0 | 0 | 0 | 0 | 0 | 0 | 0 | 0 | 0 | 0 | 0 | 0 | 0 | 0 | 0 | 0 | 0 | 0 | 0 | 0 | 0 | 0 | 0 | 0 | 0 | 0 | 0 | [14 empty] | 0 | 0 | 0 | 0 | 0 | 0 | 0 | 0 | -10 | 0 | 0 | Off | 0 | 0
1579.23 | 4.2058 | 120.0834 | -0.0081 | 25 | 25 | 0 | 0 | 25 | 70 | 68.3 | 0 | 0 | 200 | 140 | 140 | 60 | 60 | 0 | 0 | 0 | 0 | 20.07651 | 0 | 0 | 0 | 0.7 | 0.683 | 0 | 0 | 0 | 0 | 0 | 0 | 0 | 0 | 0 | 0 | 0 | 0 | 0 | 0 | 0 | 0 | 0 | 0 | 0 | 0 | 0 | 0 | 0 | 0 | 0 | 0 | 0 | 0 | 0 | 0 | 0 | 0 | 0 | 0 | 0 | [14 empty] | 0 | 0 | 0 | 0 | 0 | 0 | 0 | 0 | -10 | 0 | 0 | Off | 0 | 0
1580.24 | 4.2055 | 120.0748 | -0.0074 | 25 | 25 | 0 | 0 | 25 | 70 | 68.3 | 0 | 0 | 200 | 140 | 140 | 60 | 59.9 | 0 | 0 | 0 | 0 | 20.06795 | 0 | 0 | 0 | 0.7 | 0.683 | 0 | 0 | 0 | 0 | 0 | 0 | 0 | 0 | 0 | 0 | 0 | 0 | 0 | 0 | 0 | 0 | 0 | 0 | 0 | 0 | 0 | 0 | 0 | 0 | 0 | 0 | 0 | 0 | 0 | 0 | 0 | 0 | 0 | 0 | 0 | [14 empty] | 0 | 0 | 0 | 0 | 0 | 0 | 0 | 0 | -10 | 0 | 0 | Off | 0 | 0
1581.24 | 4.2053 | 120.0691 | -0.007 | 25 | 25 | 0 | 0 | 25 | 70 | 68.3 | 0 | 0 | 200 | 140 | 140 | 60 | 60 | 0 | 0 | 0 | 0 | 20.06224 | 0 | 0 | 0 | 0.7 | 0.683 | 0 | 0 | 0 | 0 | 0 | 0 | 0 | 0 | 0 | 0 | 0 | 0 | 0 | 0 | 0 | 0 | 0 | 0 | 0 | 0 | 0 | 0 | 0 | 0 | 0 | 0 | 0 | 0 | 0 | 0 | 0 | 0 | 0 | 0 | 0 | [14 empty] | 0 | 0 | 0 | 0 | 0 | 0 | 0 | 0 | -10 | 0 | 0 | Off | 0 | 0
1582.24 | 4.205 | 120.0605 | -0.0069 | 25 | 25 | 0 | 0 | 25 | 70 | 68.3 | 0 | 0 | 200 | 140 | 140 | 60 | 60 | 0 | 0 | 0 | 0 | 20.05367 | 0 | 0 | 0 | 0.7 | 0.683 | 0 | 0 | 0 | 0 | 0 | 0 | 0 | 0 | 0 | 0 | 0 | 0 | 0 | 0 | 0 | 0 | 0 | 0 | 0 | 0 | 0 | 0 | 0 | 0 | 0 | 0 | 0 | 0 | 0 | 0 | 0 | 0 | 0 | 0 | 0 | [14 empty] | 0 | 0 | 0 | 0 | 0 | 0 | 0 | 0 | -10 | 0 | 0 | Off | 0 | 0
1583.24 | 4.2048 | 120.0548 | -0.0072 | 25 | 25 | 0 | 0 | 25 | 70 | 68.3 | 0 | 0 | 200 | 140 | 140 | 60 | 60 | 0 | 0 | 0 | 0 | 20.04796 | 0 | 0 | 0 | 0.7 | 0.683 | 0 | 0 | 0 | 0 | 0 | 0 | 0 | 0 | 0 | 0 | 0 | 0 | 0 | 0 | 0 | 0 | 0 | 0 | 0 | 0 | 0 | 0 | 0 | 0 | 0 | 0 | 0 | 0 | 0 | 0 | 0 | 0 | 0 | 0 | 0 | [14 empty] | 0 | 0 | 0 | 0 | 0 | 0 | 0 | 0 | -10 | 0 | 0 | Off | 0 | 0
1584.24 | 4.2046 | 120.0491 | -0.0072 | 25 | 25 | 0 | 0 | 25 | 70 | 68.33 | 0 | 0 | 200 | 140 | 140 | 60 | 60 | 0 | 0 | 0 | 0 | 20.04225 | 0 | 0 | 0 | 0.7 | 0.6833 | 0 | 0 | 0 | 0 | 0 | 0 | 0 | 0 | 0 | 0 | 0 | 0 | 0 | 0 | 0 | 0 | 0 | 0 | 0 | 0 | 0 | 0 | 0 | 0 | 0 | 0 | 0 | 0 | 0 | 0 | 0 | 0 | 0 | 0 | 0 | [14 empty] | 0 | 0 | 0 | 0 | 0 | 0 | 0 | 0 | -10 | 0 | 0 | Off | 0 | 0
1585.24 | 4.2045 | 120.0463 | -0.0065 | 25 | 25 | 0 | 0 | 25 | 70 | 68.33 | 0 | 0 | 200 | 140 | 140 | 60 | 60 | 0 | 0 | 0 | 0 | 20.0394 | 0 | 0 | 0 | 0.7 | 0.6833 | 0 | 0 | 0 | 0 | 0 | 0 | 0 | 0 | 0 | 0 | 0 | 0 | 0 | 0 | 0 | 0 | 0 | 0 | 0 | 0 | 0 | 0 | 0 | 0 | 0 | 0 | 0 | 0 | 0 | 0 | 0 | 0 | 0 | 0 | 0 | [14 empty] | 0 | 0 | 0 | 0 | 0 | 0 | 0 | 0 | -10 | 0 | 0 | Off | 0 | 0
1586.24 | 4.2044 | 120.0434 | -0.0053 | 25 | 25 | 0 | 0 | 25 | 70 | 68.32 | 0 | 0 | 200 | 140 | 139.9 | 60 | 60 | 0 | 0 | 0 | 0 | 20.03654 | 0 | 0 | 0 | 0.7 | 0.6832 | 0 | 0 | 0 | 0 | 0 | 0 | 0 | 0 | 0 | 0 | 0 | 0 | 0 | 0 | 0 | 0 | 0 | 0 | 0 | 0 | 0 | 0 | 0 | 0 | 0 | 0 | 0 | 0 | 0 | 0 | 0 | 0 | 0 | 0 | 0 | [14 empty] | 0 | 0 | 0 | 0 | 0 | 0 | 0 | 0 | -10 | 0 | 0 | Off | 0 | 0
1587.24 | 4.2043 | 120.0405 | -0.004 | 25 | 25 | 0 | 0 | 25 | 70 | 68.33 | 0 | 0 | 200 | 140 | 139.9 | 60 | 60 | 0 | 0 | 0 | 0 | 20.03369 | 0 | 0 | 0 | 0.7 | 0.6833 | 0 | 0 | 0 | 0 | 0 | 0 | 0 | 0 | 0 | 0 | 0 | 0 | 0 | 0 | 0 | 0 | 0 | 0 | 0 | 0 | 0 | 0 | 0 | 0 | 0 | 0 | 0 | 0 | 0 | 0 | 0 | 0 | 0 | 0 | 0 | [14 empty] | 0 | 0 | 0 | 0 | 0 | 0 | 0 | 0 | -10 | 0 | 0 | Off | 0 | 0
1588.25 | 4.2042 | 120.0377 | -0.0031 | 25 | 25 | 0 | 0 | 25 | 70 | 68.3 | 0 | 0 | 200 | 140 | 140 | 60 | 60 | 0 | 0 | 0 | 0 | 20.03083 | 0 | 0 | 0 | 0.7 | 0.683 | 0 | 0 | 0 | 0 | 0 | 0 | 0 | 0 | 0 | 0 | 0 | 0 | 0 | 0 | 0 | 0 | 0 | 0 | 0 | 0 | 0 | 0 | 0 | 0 | 0 | 0 | 0 | 0 | 0 | 0 | 0 | 0 | 0 | 0 | 0 | [14 empty] | 0 | 0 | 0 | 0 | 0 | 0 | 0 | 0 | -10 | 0 | 0 | Off | 0 | 0
1589.25 | 4.204 | 120.032 | -0.003 | 25 | 25 | 0 | 0 | 25 | 70 | 68.31 | 0 | 0 | 200 | 140 | 140 | 60 | 59.9 | 0 | 0 | 0 | 0 | 20.02512 | 0 | 0 | 0 | 0.7 | 0.6831 | 0 | 0 | 0 | 0 | 0 | 0 | 0 | 0 | 0 | 0 | 0 | 0 | 0 | 0 | 0 | 0 | 0 | 0 | 0 | 0 | 0 | 0 | 0 | 0 | 0 | 0 | 0 | 0 | 0 | 0 | 0 | 0 | 0 | 0 | 0 | [14 empty] | 0 | 0 | 0 | 0 | 0 | 0 | 0 | 0 | -10 | 0 | 0 | Off | 0 | 0
1590.25 | 4.2039 | 120.0291 | -0.0034 | 25 | 25 | 0 | 0 | 25 | 70 | 68.31 | 0 | 0 | 200 | 140 | 139.9 | 60 | 59.9 | 0 | 0 | 0 | 0 | 20.02227 | 0 | 0 | 0 | 0.7 | 0.6831 | 0 | 0 | 0 | 0 | 0 | 0 | 0 | 0 | 0 | 0 | 0 | 0 | 0 | 0 | 0 | 0 | 0 | 0 | 0 | 0 | 0 | 0 | 0 | 0 | 0 | 0 | 0 | 0 | 0 | 0 | 0 | 0 | 0 | 0 | 0 | [14 empty] | 0 | 0 | 0 | 0 | 0 | 0 | 0 | 0 | -10 | 0 | 0 | Off | 0 | 0
1591.25 | 4.2037 | 120.0234 | -0.0039 | 25 | 25 | 0 | 0 | 25 | 70 | 68.33 | 0 | 0 | 200 | 140 | 140 | 60 | 60 | 0 | 0 | 0 | 0 | 20.01656 | 0 | 0 | 0 | 0.7 | 0.6833 | 0 | 0 | 0 | 0 | 0 | 0 | 0 | 0 | 0 | 0 | 0 | 0 | 0 | 0 | 0 | 0 | 0 | 0 | 0 | 0 | 0 | 0 | 0 | 0 | 0 | 0 | 0 | 0 | 0 | 0 | 0 | 0 | 0 | 0 | 0 | [14 empty] | 0 | 0 | 0 | 0 | 0 | 0 | 0 | 0 | -10 | 0 | 0 | Off | 0 | 0
1592.25 | 4.2036 | 120.0206 | -0.0039 | 25 | 25 | 0 | 0 | 25 | 70 | 68.33 | 0 | 0 | 200 | 140 | 139.9 | 60 | 60 | 0 | 0 | 0 | 0 | 20.0137 | 0 | 0 | 0 | 0.7 | 0.6833 | 0 | 0 | 0 | 0 | 0 | 0 | 0 | 0 | 0 | 0 | 0 | 0 | 0 | 0 | 0 | 0 | 0 | 0 | 0 | 0 | 0 | 0 | 0 | 0 | 0 | 0 | 0 | 0 | 0 | 0 | 0 | 0 | 0 | 0 | 0 | [14 empty] | 0 | 0 | 0 | 0 | 0 | 0 | 0 | 0 | -10 | 0 | 0 | Off | 0 | 0
1593.25 | 4.2035 | 120.0177 | -0.0038 | 25 | 25 | 0 | 0 | 25 | 70 | 68.36 | 0 | 0 | 200 | 140 | 140 | 60 | 59.9 | 0 | 0 | 0 | 0 | 20.01085 | 0 | 0 | 0 | 0.7 | 0.6836 | 0 | 0 | 0 | 0 | 0 | 0 | 0 | 0 | 0 | 0 | 0 | 0 | 0 | 0 | 0 | 0 | 0 | 0 | 0 | 0 | 0 | 0 | 0 | 0 | 0 | 0 | 0 | 0 | 0 | 0 | 0 | 0 | 0 | 0 | 0 | [14 empty] | 0 | 0 | 0 | 0 | 0 | 0 | 0 | 0 | -10 | 0 | 0 | Off | 0 | 0
1594.25 | 4.2035 | 120.0177 | -0.0032 | 25 | 25 | 0 | 0 | 25 | 70 | 68.36 | 0 | 0 | 200 | 140 | 140 | 60 | 60 | 0 | 0 | 0 | 0 | 20.01085 | 0 | 0 | 0 | 0.7 | 0.6836 | 0 | 0 | 0 | 0 | 0 | 0 | 0 | 0 | 0 | 0 | 0 | 0 | 0 | 0 | 0 | 0 | 0 | 0 | 0 | 0 | 0 | 0 | 0 | 0 | 0 | 0 | 0 | 0 | 0 | 0 | 0 | 0 | 0 | 0 | 0 | [14 empty] | 0 | 0 | 0 | 0 | 0 | 0 | 0 | 0 | -10 | 0 | 0 | Off | 0 | 0
1595.26 | 4.2034 | 120.0148 | -0.0023 | 25 | 25 | 0 | 0 | 25 | 70 | 68.28 | 0 | 0 | 200 | 140 | 140 | 60 | 60 | 0 | 0 | 0 | 0 | 20.00799 | 0 | 0 | 0 | 0.7 | 0.6828 | 0 | 0 | 0 | 0 | 0 | 0 | 0 | 0 | 0 | 0 | 0 | 0 | 0 | 0 | 0 | 0 | 0 | 0 | 0 | 0 | 0 | 0 | 0 | 0 | 0 | 0 | 0 | 0 | 0 | 0 | 0 | 0 | 0 | 0 | 0 | [14 empty] | 0 | 0 | 0 | 0 | 0 | 0 | 0 | 0 | -10 | 0 | 0 | Off | 0 | 0
1596.26 | 4.2033 | 120.012 | -0.002 | 25 | 25 | 0 | 0 | 25 | 70 | 68.33 | 0 | 0 | 200 | 140 | 139.9 | 60 | 60 | 0 | 0 | 0 | 0 | 20.00514 | 0 | 0 | 0 | 0.7 | 0.6833 | 0 | 0 | 0 | 0 | 0 | 0 | 0 | 0 | 0 | 0 | 0 | 0 | 0 | 0 | 0 | 0 | 0 | 0 | 0 | 0 | 0 | 0 | 0 | 0 | 0 | 0 | 0 | 0 | 0 | 0 | 0 | 0 | 0 | 0 | 0 | [14 empty] | 0 | 0 | 0 | 0 | 0 | 0 | 0 | 0 | -10 | 0 | 0 | Off | 0 | 0
1597.27 | 4.203 | 120.0034 | -0.0028 | 25 | 25 | 0 | 0 | 25 | 70 | 68.33 | 0 | 0 | 200 | 140 | 140 | 60 | 60 | 0 | 0 | 0 | 0 | 19.99657 | 0 | 0 | 0 | 0.7 | 0.6833 | 0 | 0 | 0 | 0 | 0 | 0 | 0 | 0 | 0 | 0 | 0 | 0 | 0 | 0 | 0 | 0 | 0 | 0 | 0 | 0 | 0 | 0 | 0 | 0 | 0 | 0 | 0 | 0 | 0 | 0 | 0 | 0 | 0 | 0 | 0 | [14 empty] | 0 | 0 | 0 | 0 | 0 | 0 | 0 | 0 | -10 | 0 | 0 | Off | 0 | 0
1598.27 | 4.2028 | 119.9977 | -0.0042 | 25 | 25 | 0 | 0 | 25 | 70 | 68.33 | 0 | 0 | 200 | 140 | 139.9 | 60 | 60 | 0 | 0 | 0 | 0 | 19.99086 | 0 | 0 | 0 | 0.7 | 0.6833 | 0 | 0 | 0 | 0 | 0 | 0 | 0 | 0 | 0 | 0 | 0 | 0 | 0 | 0 | 0 | 0 | 0 | 0 | 0 | 0 | 0 | 0 | 0 | 0 | 0 | 0 | 0 | 0 | 0 | 0 | 0 | 0 | 0 | 0 | 0 | [14 empty] | 0 | 0 | 0 | 0 | 0 | 0 | 0 | 0 | -10 | 0 | 0 | Off | 0 | 0
1599.27 | 4.2028 | 119.9977 | -0.0051 | 25 | 25 | 0 | 0 | 25 | 70 | 68.35 | 0 | 0 | 200 | 140 | 140 | 60 | 60 | 0 | 0 | 0 | 0 | 19.99086 | 0 | 0 | 0 | 0.7 | 0.6835 | 0 | 0 | 0 | 0 | 0 | 0 | 0 | 0 | 0 | 0 | 0 | 0 | 0 | 0 | 0 | 0 | 0 | 0 | 0 | 0 | 0 | 0 | 0 | 0 | 0 | 0 | 0 | 0 | 0 | 0 | 0 | 0 | 0 | 0 | 0 | [14 empty] | 0 | 0 | 0 | 0 | 0 | 0 | 0 | 0 | -10 | 0 | 0 | Off | 0 | 0
1600.27 | 4.2027 | 119.9949 | -0.0047 | 25 | 25 | 0 | 0 | 25 | 70 | 68.36 | 0 | 0 | 200 | 140 | 140 | 60 | 59.9 | 0 | 0 | 0 | 0 | 19.98801 | 0 | 0 | 0 | 0.7 | 0.6836 | 0 | 0 | 0 | 0 | 0 | 0 | 0 | 0 | 0 | 0 | 0 | 0 | 0 | 0 | 0 | 0 | 0 | 0 | 0 | 0 | 0 | 0 | 0 | 0 | 0 | 0 | 0 | 0 | 0 | 0 | 0 | 0 | 0 | 0 | 0 | [14 empty] | 0 | 0 | 0 | 0 | 0 | 0 | 0 | 0 | -10 | 0 | 0 | Off | 0 | 0
1601.27 | 4.2027 | 119.9949 | -0.0032 | 25 | 25 | 0 | 0 | 25 | 70 | 68.33 | 0 | 0 | 200 | 140 | 139.9 | 60 | 60 | 0 | 0 | 0 | 0 | 19.98801 | 0 | 0 | 0 | 0.7 | 0.6833 | 0 | 0 | 0 | 0 | 0 | 0 | 0 | 0 | 0 | 0 | 0 | 0 | 0 | 0 | 0 | 0 | 0 | 0 | 0 | 0 | 0 | 0 | 0 | 0 | 0 | 0 | 0 | 0 | 0 | 0 | 0 | 0 | 0 | 0 | 0 | [14 empty] | 0 | 0 | 0 | 0 | 0 | 0 | 0 | 0 | -10 | 0 | 0 | Off | 0 | 0
1602.27 | 4.2025 | 119.9892 | -0.002 | 25 | 25 | 0 | 0 | 25 | 70 | 68.36 | 0 | 0 | 200 | 140 | 140 | 60 | 60 | 0 | 0 | 0 | 0 | 19.9823 | 0 | 0 | 0 | 0.7 | 0.6836 | 0 | 0 | 0 | 0 | 0 | 0 | 0 | 0 | 0 | 0 | 0 | 0 | 0 | 0 | 0 | 0 | 0 | 0 | 0 | 0 | 0 | 0 | 0 | 0 | 0 | 0 | 0 | 0 | 0 | 0 | 0 | 0 | 0 | 0 | 0 | [14 empty] | 0 | 0 | 0 | 0 | 0 | 0 | 0 | 0 | -10 | 0 | 0 | Off | 0 | 0
1603.27 | 4.2024 | 119.9863 | -0.002 | 25 | 25 | 0 | 0 | 25 | 70 | 68.3 | 0 | 0 | 200 | 140 | 140 | 60 | 60 | 0 | 0 | 0 | 0 | 19.97944 | 0 | 0 | 0 | 0.7 | 0.683 | 0 | 0 | 0 | 0 | 0 | 0 | 0 | 0 | 0 | 0 | 0 | 0 | 0 | 0 | 0 | 0 | 0 | 0 | 0 | 0 | 0 | 0 | 0 | 0 | 0 | 0 | 0 | 0 | 0 | 0 | 0 | 0 | 0 | 0 | 0 | [14 empty] | 0 | 0 | 0 | 0 | 0 | 0 | 0 | 0 | -10 | 0 | 0 | Off | 0 | 0
1604.27 | 4.2024 | 119.9863 | -0.0022 | 25 | 25 | 0 | 0 | 25 | 70 | 68.32 | 0 | 0 | 200 | 140 | 139.9 | 60 | 60 | 0 | 0 | 0 | 0 | 19.97944 | 0 | 0 | 0 | 0.7 | 0.6832 | 0 | 0 | 0 | 0 | 0 | 0 | 0 | 0 | 0 | 0 | 0 | 0 | 0 | 0 | 0 | 0 | 0 | 0 | 0 | 0 | 0 | 0 | 0 | 0 | 0 | 0 | 0 | 0 | 0 | 0 | 0 | 0 | 0 | 0 | 0 | [14 empty] | 0 | 0 | 0 | 0 | 0 | 0 | 0 | 0 | -10 | 0 | 0 | Off | 0 | 0
1605.27 | 4.2023 | 119.9834 | -0.0026 | 25 | 25 | 0 | 0 | 25 | 70 | 68.33 | 0 | 0 | 200 | 140 | 140 | 60 | 60 | 0 | 0 | 0 | 0 | 19.97659 | 0 | 0 | 0 | 0.7 | 0.6833 | 0 | 0 | 0 | 0 | 0 | 0 | 0 | 0 | 0 | 0 | 0 | 0 | 0 | 0 | 0 | 0 | 0 | 0 | 0 | 0 | 0 | 0 | 0 | 0 | 0 | 0 | 0 | 0 | 0 | 0 | 0 | 0 | 0 | 0 | 0 | [14 empty] | 0 | 0 | 0 | 0 | 0 | 0 | 0 | 0 | -10 | 0 | 0 | Off | 0 | 0
1606.28 | 4.2021 | 119.9777 | -0.003 | 25 | 25 | 0 | 0 | 25 | 70 | 68.3 | 0 | 0 | 200 | 140 | 139.9 | 60 | 60 | 0 | 0 | 0 | 0 | 19.97088 | 0 | 0 | 0 | 0.7 | 0.683 | 0 | 0 | 0 | 0 | 0 | 0 | 0 | 0 | 0 | 0 | 0 | 0 | 0 | 0 | 0 | 0 | 0 | 0 | 0 | 0 | 0 | 0 | 0 | 0 | 0 | 0 | 0 | 0 | 0 | 0 | 0 | 0 | 0 | 0 | 0 | [14 empty] | 0 | 0 | 0 | 0 | 0 | 0 | 0 | 0 | -10 | 0 | 0 | Off | 0 | 0
1607.28 | 4.202 | 119.9749 | -0.0033 | 25 | 25 | 0 | 0 | 25 | 70 | 68.36 | 0 | 0 | 200 | 140 | 139.9 | 60 | 60 | 0 | 0 | 0 | 0 | 19.96802 | 0 | 0 | 0 | 0.7 | 0.6836 | 0 | 0 | 0 | 0 | 0 | 0 | 0 | 0 | 0 | 0 | 0 | 0 | 0 | 0 | 0 | 0 | 0 | 0 | 0 | 0 | 0 | 0 | 0 | 0 | 0 | 0 | 0 | 0 | 0 | 0 | 0 | 0 | 0 | 0 | 0 | [14 empty] | 0 | 0 | 0 | 0 | 0 | 0 | 0 | 0 | -10 | 0 | 0 | Off | 0 | 0
1608.28 | 4.2019 | 119.972 | -0.0036 | 25 | 25 | 0 | 0 | 25 | 70 | 68.35 | 0 | 0 | 200 | 140 | 139.9 | 60 | 60 | 0 | 0 | 0 | 0 | 19.96517 | 0 | 0 | 0 | 0.7 | 0.6835 | 0 | 0 | 0 | 0 | 0 | 0 | 0 | 0 | 0 | 0 | 0 | 0 | 0 | 0 | 0 | 0 | 0 | 0 | 0 | 0 | 0 | 0 | 0 | 0 | 0 | 0 | 0 | 0 | 0 | 0 | 0 | 0 | 0 | 0 | 0 | [14 empty] | 0 | 0 | 0 | 0 | 0 | 0 | 0 | 0 | -10 | 0 | 0 | Off | 0 | 0
1609.28 | 4.202 | 119.9749 | -0.0031 | 25 | 25 | 0 | 0 | 25 | 70 | 68.35 | 0 | 0 | 200 | 140 | 140 | 60 | 60 | 0 | 0 | 0 | 0 | 19.96802 | 0 | 0 | 0 | 0.7 | 0.6835 | 0 | 0 | 0 | 0 | 0 | 0 | 0 | 0 | 0 | 0 | 0 | 0 | 0 | 0 | 0 | 0 | 0 | 0 | 0 | 0 | 0 | 0 | 0 | 0 | 0 | 0 | 0 | 0 | 0 | 0 | 0 | 0 | 0 | 0 | 0 | [14 empty] | 0 | 0 | 0 | 0 | 0 | 0 | 0 | 0 | -10 | 0 | 0 | Off | 0 | 0
1610.28 | 4.2019 | 119.972 | -0.002 | 25 | 25 | 0 | 0 | 25 | 70 | 68.33 | 0 | 0 | 200 | 140 | 140 | 60 | 59.9 | 0 | 0 | 0 | 0 | 19.96517 | 0 | 0 | 0 | 0.7 | 0.6833 | 0 | 0 | 0 | 0 | 0 | 0 | 0 | 0 | 0 | 0 | 0 | 0 | 0 | 0 | 0 | 0 | 0 | 0 | 0 | 0 | 0 | 0 | 0 | 0 | 0 | 0 | 0 | 0 | 0 | 0 | 0 | 0 | 0 | 0 | 0 | [14 empty] | 0 | 0 | 0 | 0 | 0 | 0 | 0 | 0 | -10 | 0 | 0 | Off | 0 | 0
1611.29 | 4.2019 | 119.972 | -0.001 | 25 | 25 | 0 | 0 | 25 | 70 | 68.33 | 0 | 0 | 200 | 140 | 139.9 | 60 | 59.9 | 0 | 0 | 0 | 0 | 19.96517 | 0 | 0 | 0 | 0.7 | 0.6833 | 0 | 0 | 0 | 0 | 0 | 0 | 0 | 0 | 0 | 0 | 0 | 0 | 0 | 0 | 0 | 0 | 0 | 0 | 0 | 0 | 0 | 0 | 0 | 0 | 0 | 0 | 0 | 0 | 0 | 0 | 0 | 0 | 0 | 0 | 0 | [14 empty] | 0 | 0 | 0 | 0 | 0 | 0 | 0 | 0 | -10 | 0 | 0 | Off | 0 | 0
1612.29 | 4.2019 | 119.972 | -0.0004 | 25 | 25 | 0 | 0 | 25 | 70 | 68.36 | 0 | 0 | 200 | 140 | 139.9 | 60 | 60 | 0 | 0 | 0 | 0 | 19.96517 | 0 | 0 | 0 | 0.7 | 0.6836 | 0 | 0 | 0 | 0 | 0 | 0 | 0 | 0 | 0 | 0 | 0 | 0 | 0 | 0 | 0 | 0 | 0 | 0 | 0 | 0 | 0 | 0 | 0 | 0 | 0 | 0 | 0 | 0 | 0 | 0 | 0 | 0 | 0 | 0 | 0 | [14 empty] | 0 | 0 | 0 | 0 | 0 | 0 | 0 | 0 | -10 | 0 | 0 | Off | 0 | 0
1613.29 | 4.2019 | 119.972 | -0.0002 | 25 | 25 | 0 | 0 | 25 | 70 | 68.33 | 0 | 0 | 200 | 140 | 140 | 60 | 60 | 0 | 0 | 0 | 0 | 19.96517 | 0 | 0 | 0 | 0.7 | 0.6833 | 0 | 0 | 0 | 0 | 0 | 0 | 0 | 0 | 0 | 0 | 0 | 0 | 0 | 0 | 0 | 0 | 0 | 0 | 0 | 0 | 0 | 0 | 0 | 0 | 0 | 0 | 0 | 0 | 0 | 0 | 0 | 0 | 0 | 0 | 0 | [14 empty] | 0 | 0 | 0 | 0 | 0 | 0 | 0 | 0 | -10 | 0 | 0 | Off | 0 | 0
1614.29 | 4.2019 | 119.972 | -0.0001 | 25 | 25 | 0 | 0 | 25 | 70 | 68.3 | 0 | 0 | 200 | 140 | 140 | 60 | 59.9 | 0 | 0 | 0 | 0 | 19.96517 | 0 | 0 | 0 | 0.7 | 0.683 | 0 | 0 | 0 | 0 | 0 | 0 | 0 | 0 | 0 | 0 | 0 | 0 | 0 | 0 | 0 | 0 | 0 | 0 | 0 | 0 | 0 | 0 | 0 | 0 | 0 | 0 | 0 | 0 | 0 | 0 | 0 | 0 | 0 | 0 | 0 | [14 empty] | 0 | 0 | 0 | 0 | 0 | 0 | 0 | 0 | -10 | 0 | 0 | Off | 0 | 0
1615.3 | 4.2018 | 119.9692 | -0.0005 | 25 | 25 | 0 | 0 | 25 | 70 | 68.32 | 0 | 0 | 200 | 140 | 140 | 60 | 60 | 0 | 0 | 0 | 0 | 19.96231 | 0 | 0 | 0 | 0.7 | 0.6832 | 0 | 0 | 0 | 0 | 0 | 0 | 0 | 0 | 0 | 0 | 0 | 0 | 0 | 0 | 0 | 0 | 0 | 0 | 0 | 0 | 0 | 0 | 0 | 0 | 0 | 0 | 0 | 0 | 0 | 0 | 0 | 0 | 0 | 0 | 0 | [14 empty] | 0 | 0 | 0 | 0 | 0 | 0 | 0 | 0 | -10 | 0 | 0 | Off | 0 | 0
1616.3 | 4.2016 | 119.9635 | -0.0014 | 25 | 25 | 0 | 0 | 25 | 70 | 68.33 | 0 | 0 | 200 | 140 | 139.9 | 60 | 60 | 0 | 0 | 0 | 0 | 19.9566 | 0 | 0 | 0 | 0.7 | 0.6833 | 0 | 0 | 0 | 0 | 0 | 0 | 0 | 0 | 0 | 0 | 0 | 0 | 0 | 0 | 0 | 0 | 0 | 0 | 0 | 0 | 0 | 0 | 0 | 0 | 0 | 0 | 0 | 0 | 0 | 0 | 0 | 0 | 0 | 0 | 0 | [14 empty] | 0 | 0 | 0 | 0 | 0 | 0 | 0 | 0 | -10 | 0 | 0 | Off | 0 | 0
1617.3 | 4.2016 | 119.9635 | -0.0022 | 25 | 25 | 0 | 0 | 25 | 70 | 68.33 | 0 | 0 | 200 | 140 | 140 | 60 | 60 | 0 | 0 | 0 | 0 | 19.9566 | 0 | 0 | 0 | 0.7 | 0.6833 | 0 | 0 | 0 | 0 | 0 | 0 | 0 | 0 | 0 | 0 | 0 | 0 | 0 | 0 | 0 | 0 | 0 | 0 | 0 | 0 | 0 | 0 | 0 | 0 | 0 | 0 | 0 | 0 | 0 | 0 | 0 | 0 | 0 | 0 | 0 | [14 empty] | 0 | 0 | 0 | 0 | 0 | 0 | 0 | 0 | -10 | 0 | 0 | Off | 0 | 0
1618.3 | 4.2015 | 119.9606 | -0.0025 | 25 | 25 | 0 | 0 | 25 | 70 | 68.33 | 0 | 0 | 200 | 140 | 140 | 60 | 60 | 0 | 0 | 0 | 0 | 19.95375 | 0 | 0 | 0 | 0.7 | 0.6833 | 0 | 0 | 0 | 0 | 0 | 0 | 0 | 0 | 0 | 0 | 0 | 0 | 0 | 0 | 0 | 0 | 0 | 0 | 0 | 0 | 0 | 0 | 0 | 0 | 0 | 0 | 0 | 0 | 0 | 0 | 0 | 0 | 0 | 0 | 0 | [14 empty] | 0 | 0 | 0 | 0 | 0 | 0 | 0 | 0 | -10 | 0 | 0 | Off | 0 | 0
1619.31 | 4.2015 | 119.9606 | -0.0021 | 25 | 25 | 0 | 0 | 25 | 70 | 68.36 | 0 | 0 | 200 | 140 | 140 | 60 | 60 | 0 | 0 | 0 | 0 | 19.95375 | 0 | 0 | 0 | 0.7 | 0.6836 | 0 | 0 | 0 | 0 | 0 | 0 | 0 | 0 | 0 | 0 | 0 | 0 | 0 | 0 | 0 | 0 | 0 | 0 | 0 | 0 | 0 | 0 | 0 | 0 | 0 | 0 | 0 | 0 | 0 | 0 | 0 | 0 | 0 | 0 | 0 | [14 empty] | 0 | 0 | 0 | 0 | 0 | 0 | 0 | 0 | -10 | 0 | 0 | Off | 0 | 0
1620.31 | 4.2015 | 119.9606 | -0.0015 | 25 | 25 | 0 | 0 | 25 | 70 | 68.36 | 0 | 0 | 200 | 140 | 140 | 60 | 59.9 | 0 | 0 | 0 | 0 | 19.95375 | 0 | 0 | 0 | 0.7 | 0.6836 | 0 | 0 | 0 | 0 | 0 | 0 | 0 | 0 | 0 | 0 | 0 | 0 | 0 | 0 | 0 | 0 | 0 | 0 | 0 | 0 | 0 | 0 | 0 | 0 | 0 | 0 | 0 | 0 | 0 | 0 | 0 | 0 | 0 | 0 | 0 | [14 empty] | 0 | 0 | 0 | 0 | 0 | 0 | 0 | 0 | -10 | 0 | 0 | Off | 0 | 0
1621.31 | 4.2014 | 119.9577 | -0.0012 | 25 | 25 | 0 | 0 | 25 | 70 | 68.33 | 0 | 0 | 200 | 140 | 140 | 60 | 60 | 0 | 0 | 0 | 0 | 19.95089 | 0 | 0 | 0 | 0.7 | 0.6833 | 0 | 0 | 0 | 0 | 0 | 0 | 0 | 0 | 0 | 0 | 0 | 0 | 0 | 0 | 0 | 0 | 0 | 0 | 0 | 0 | 0 | 0 | 0 | 0 | 0 | 0 | 0 | 0 | 0 | 0 | 0 | 0 | 0 | 0 | 0 | [14 empty] | 0 | 0 | 0 | 0 | 0 | 0 | 0 | 0 | -10 | 0 | 0 | Off | 0 | 0
1622.31 | 4.2013 | 119.9549 | -0.0013 | 25 | 25 | 0 | 0 | 25 | 70 | 68.34 | 0 | 0 | 200 | 140 | 140 | 60 | 60 | 0 | 0 | 0 | 0 | 19.94804 | 0 | 0 | 0 | 0.7 | 0.6834 | 0 | 0 | 0 | 0 | 0 | 0 | 0 | 0 | 0 | 0 | 0 | 0 | 0 | 0 | 0 | 0 | 0 | 0 | 0 | 0 | 0 | 0 | 0 | 0 | 0 | 0 | 0 | 0 | 0 | 0 | 0 | 0 | 0 | 0 | 0 | [14 empty] | 0 | 0 | 0 | 0 | 0 | 0 | 0 | 0 | -10 | 0 | 0 | Off | 0 | 0
1623.32 | 4.2013 | 119.9549 | -0.0015 | 25 | 25 | 0 | 0 | 25 | 70 | 68.34 | 0 | 0 | 200 | 140 | 140 | 60 | 60 | 0 | 0 | 0 | 0 | 19.94804 | 0 | 0 | 0 | 0.7 | 0.6834 | 0 | 0 | 0 | 0 | 0 | 0 | 0 | 0 | 0 | 0 | 0 | 0 | 0 | 0 | 0 | 0 | 0 | 0 | 0 | 0 | 0 | 0 | 0 | 0 | 0 | 0 | 0 | 0 | 0 | 0 | 0 | 0 | 0 | 0 | 0 | [14 empty] | 0 | 0 | 0 | 0 | 0 | 0 | 0 | 0 | -10 | 0 | 0 | Off | 0 | 0
1624.32 | 4.2012 | 119.952 | -0.002 | 25 | 25 | 0 | 0 | 25 | 70 | 68.36 | 0 | 0 | 200 | 140 | 140 | 60 | 60 | 0 | 0 | 0 | 0 | 19.94518 | 0 | 0 | 0 | 0.7 | 0.6836 | 0 | 0 | 0 | 0 | 0 | 0 | 0 | 0 | 0 | 0 | 0 | 0 | 0 | 0 | 0 | 0 | 0 | 0 | 0 | 0 | 0 | 0 | 0 | 0 | 0 | 0 | 0 | 0 | 0 | 0 | 0 | 0 | 0 | 0 | 0 | [14 empty] | 0 | 0 | 0 | 0 | 0 | 0 | 0 | 0 | -10 | 0 | 0 | Off | 0 | 0
1625.32 | 4.2011 | 119.9492 | -0.0023 | 25 | 25 | 0 | 0 | 25 | 70 | 68.36 | 0 | 0 | 200 | 140 | 139.9 | 60 | 60 | 0 | 0 | 0 | 0 | 19.94233 | 0 | 0 | 0 | 0.7 | 0.6836 | 0 | 0 | 0 | 0 | 0 | 0 | 0 | 0 | 0 | 0 | 0 | 0 | 0 | 0 | 0 | 0 | 0 | 0 | 0 | 0 | 0 | 0 | 0 | 0 | 0 | 0 | 0 | 0 | 0 | 0 | 0 | 0 | 0 | 0 | 0 | [14 empty] | 0 | 0 | 0 | 0 | 0 | 0 | 0 | 0 | -10 | 0 | 0 | Off | 0 | 0
1626.32 | 4.2011 | 119.9492 | -0.0022 | 25 | 25 | 0 | 0 | 25 | 70 | 68.33 | 0 | 0 | 200 | 140 | 140 | 60 | 60.1 | 0 | 0 | 0 | 0 | 19.94233 | 0 | 0 | 0 | 0.7 | 0.6833 | 0 | 0 | 0 | 0 | 0 | 0 | 0 | 0 | 0 | 0 | 0 | 0 | 0 | 0 | 0 | 0 | 0 | 0 | 0 | 0 | 0 | 0 | 0 | 0 | 0 | 0 | 0 | 0 | 0 | 0 | 0 | 0 | 0 | 0 | 0 | [14 empty] | 0 | 0 | 0 | 0 | 0 | 0 | 0 | 0 | -10 | 0 | 0 | Off | 0 | 0
1627.33 | 4.201 | 119.9463 | -0.0019 | 25 | 25 | 0 | 0 | 25 | 70 | 68.33 | 0 | 0 | 200 | 140 | 140 | 60 | 60 | 0 | 0 | 0 | 0 | 19.93947 | 0 | 0 | 0 | 0.7 | 0.6833 | 0 | 0 | 0 | 0 | 0 | 0 | 0 | 0 | 0 | 0 | 0 | 0 | 0 | 0 | 0 | 0 | 0 | 0 | 0 | 0 | 0 | 0 | 0 | 0 | 0 | 0 | 0 | 0 | 0 | 0 | 0 | 0 | 0 | 0 | 0 | [14 empty] | 0 | 0 | 0 | 0 | 0 | 0 | 0 | 0 | -10 | 0 | 0 | Off | 0 | 0
1628.33 | 4.201 | 119.9463 | -0.0015 | 25 | 25 | 0 | 0 | 25 | 70 | 68.3 | 0 | 0 | 200 | 140 | 140 | 60 | 60 | 0 | 0 | 0 | 0 | 19.93947 | 0 | 0 | 0 | 0.7 | 0.683 | 0 | 0 | 0 | 0 | 0 | 0 | 0 | 0 | 0 | 0 | 0 | 0 | 0 | 0 | 0 | 0 | 0 | 0 | 0 | 0 | 0 | 0 | 0 | 0 | 0 | 0 | 0 | 0 | 0 | 0 | 0 | 0 | 0 | 0 | 0 | [14 empty] | 0 | 0 | 0 | 0 | 0 | 0 | 0 | 0 | -10 | 0 | 0 | Off | 0 | 0
1629.34 | 4.2008 | 119.9406 | -0.0015 | 25 | 25 | 0 | 0 | 25 | 70 | 68.34 | 0 | 0 | 200 | 140 | 140 | 60 | 60 | 0 | 0 | 0 | 0 | 19.93376 | 0 | 0 | 0 | 0.7 | 0.6834 | 0 | 0 | 0 | 0 | 0 | 0 | 0 | 0 | 0 | 0 | 0 | 0 | 0 | 0 | 0 | 0 | 0 | 0 | 0 | 0 | 0 | 0 | 0 | 0 | 0 | 0 | 0 | 0 | 0 | 0 | 0 | 0 | 0 | 0 | 0 | [14 empty] | 0 | 0 | 0 | 0 | 0 | 0 | 0 | 0 | -10 | 0 | 0 | Off | 0 | 0
1630.34 | 4.2008 | 119.9406 | -0.002 | 25 | 25 | 0 | 0 | 25 | 70 | 68.36 | 0 | 0 | 200 | 140 | 140 | 60 | 60 | 0 | 0 | 0 | 0 | 19.93376 | 0 | 0 | 0 | 0.7 | 0.6836 | 0 | 0 | 0 | 0 | 0 | 0 | 0 | 0 | 0 | 0 | 0 | 0 | 0 | 0 | 0 | 0 | 0 | 0 | 0 | 0 | 0 | 0 | 0 | 0 | 0 | 0 | 0 | 0 | 0 | 0 | 0 | 0 | 0 | 0 | 0 | [14 empty] | 0 | 0 | 0 | 0 | 0 | 0 | 0 | 0 | -10 | 0 | 0 | Off | 0 | 0
1631.35 | 4.2007 | 119.9378 | -0.0024 | 25 | 25 | 0 | 0 | 25 | 70 | 68.34 | 0 | 0 | 200 | 140 | 140 | 60 | 59.9 | 0 | 0 | 0 | 0 | 19.93091 | 0 | 0 | 0 | 0.7 | 0.6834 | 0 | 0 | 0 | 0 | 0 | 0 | 0 | 0 | 0 | 0 | 0 | 0 | 0 | 0 | 0 | 0 | 0 | 0 | 0 | 0 | 0 | 0 | 0 | 0 | 0 | 0 | 0 | 0 | 0 | 0 | 0 | 0 | 0 | 0 | 0 | [14 empty] | 0 | 0 | 0 | 0 | 0 | 0 | 0 | 0 | -10 | 0 | 0 | Off | 0 | 0
1632.35 | 4.2007 | 119.9378 | -0.0022 | 25 | 25 | 0 | 0 | 25 | 70 | 68.3 | 0 | 0 | 200 | 140 | 140 | 60 | 60 | 0 | 0 | 0 | 0 | 19.93091 | 0 | 0 | 0 | 0.7 | 0.683 | 0 | 0 | 0 | 0 | 0 | 0 | 0 | 0 | 0 | 0 | 0 | 0 | 0 | 0 | 0 | 0 | 0 | 0 | 0 | 0 | 0 | 0 | 0 | 0 | 0 | 0 | 0 | 0 | 0 | 0 | 0 | 0 | 0 | 0 | 0 | [14 empty] | 0 | 0 | 0 | 0 | 0 | 0 | 0 | 0 | -10 | 0 | 0 | Off | 0 | 0
1633.35 | 4.2007 | 119.9378 | -0.0014 | 25 | 25 | 0 | 0 | 25 | 70 | 68.34 | 0 | 0 | 200 | 140 | 139.9 | 60 | 60 | 0 | 0 | 0 | 0 | 19.93091 | 0 | 0 | 0 | 0.7 | 0.6834 | 0 | 0 | 0 | 0 | 0 | 0 | 0 | 0 | 0 | 0 | 0 | 0 | 0 | 0 | 0 | 0 | 0 | 0 | 0 | 0 | 0 | 0 | 0 | 0 | 0 | 0 | 0 | 0 | 0 | 0 | 0 | 0 | 0 | 0 | 0 | [14 empty] | 0 | 0 | 0 | 0 | 0 | 0 | 0 | 0 | -10 | 0 | 0 | Off | 0 | 0
1634.35 | 4.2007 | 119.9378 | -0.0009 | 25 | 25 | 0 | 0 | 25 | 70 | 68.32 | 0 | 0 | 200 | 140 | 140 | 60 | 59.9 | 0 | 0 | 0 | 0 | 19.93091 | 0 | 0 | 0 | 0.7 | 0.6832 | 0 | 0 | 0 | 0 | 0 | 0 | 0 | 0 | 0 | 0 | 0 | 0 | 0 | 0 | 0 | 0 | 0 | 0 | 0 | 0 | 0 | 0 | 0 | 0 | 0 | 0 | 0 | 0 | 0 | 0 | 0 | 0 | 0 | 0 | 0 | [14 empty] | 0 | 0 | 0 | 0 | 0 | 0 | 0 | 0 | -10 | 0 | 0 | Off | 0 | 0
1635.35 | 4.2006 | 119.9349 | -0.0007 | 25 | 25 | 0 | 0 | 25 | 70 | 68.32 | 0 | 0 | 200 | 140 | 140 | 60 | 60 | 0 | 0 | 0 | 0 | 19.92805 | 0 | 0 | 0 | 0.7 | 0.6832 | 0 | 0 | 0 | 0 | 0 | 0 | 0 | 0 | 0 | 0 | 0 | 0 | 0 | 0 | 0 | 0 | 0 | 0 | 0 | 0 | 0 | 0 | 0 | 0 | 0 | 0 | 0 | 0 | 0 | 0 | 0 | 0 | 0 | 0 | 0 | [14 empty] | 0 | 0 | 0 | 0 | 0 | 0 | 0 | 0 | -10 | 0 | 0 | Off | 0 | 0
1636.35 | 4.2006 | 119.9349 | -0.0008 | 25 | 25 | 0 | 0 | 25 | 70 | 68.3 | 0 | 0 | 200 | 140 | 139.9 | 60 | 60 | 0 | 0 | 0 | 0 | 19.92805 | 0 | 0 | 0 | 0.7 | 0.683 | 0 | 0 | 0 | 0 | 0 | 0 | 0 | 0 | 0 | 0 | 0 | 0 | 0 | 0 | 0 | 0 | 0 | 0 | 0 | 0 | 0 | 0 | 0 | 0 | 0 | 0 | 0 | 0 | 0 | 0 | 0 | 0 | 0 | 0 | 0 | [14 empty] | 0 | 0 | 0 | 0 | 0 | 0 | 0 | 0 | -10 | 0 | 0 | Off | 0 | 0
1637.35 | 4.2005 | 119.932 | -0.0011 | 25 | 25 | 0 | 0 | 25 | 70 | 68.3 | 0 | 0 | 200 | 140 | 140 | 60 | 59.9 | 0 | 0 | 0 | 0 | 19.9252 | 0 | 0 | 0 | 0.7 | 0.683 | 0 | 0 | 0 | 0 | 0 | 0 | 0 | 0 | 0 | 0 | 0 | 0 | 0 | 0 | 0 | 0 | 0 | 0 | 0 | 0 | 0 | 0 | 0 | 0 | 0 | 0 | 0 | 0 | 0 | 0 | 0 | 0 | 0 | 0 | 0 | [14 empty] | 0 | 0 | 0 | 0 | 0 | 0 | 0 | 0 | -10 | 0 | 0 | Off | 0 | 0
1638.36 | 4.2004 | 119.9292 | -0.0016 | 25 | 25 | 0 | 0 | 25 | 70 | 68.31 | 0 | 0 | 200 | 140 | 140 | 60 | 60 | 0 | 0 | 0 | 0 | 19.92234 | 0 | 0 | 0 | 0.7 | 0.6831 | 0 | 0 | 0 | 0 | 0 | 0 | 0 | 0 | 0 | 0 | 0 | 0 | 0 | 0 | 0 | 0 | 0 | 0 | 0 | 0 | 0 | 0 | 0 | 0 | 0 | 0 | 0 | 0 | 0 | 0 | 0 | 0 | 0 | 0 | 0 | [14 empty] | 0 | 0 | 0 | 0 | 0 | 0 | 0 | 0 | -10 | 0 | 0 | Off | 0 | 0
1639.36 | 4.2003 | 119.9263 | -0.0023 | 25 | 25 | 0 | 0 | 25 | 70 | 68.3 | 0 | 0 | 200 | 140 | 140 | 60 | 60 | 0 | 0 | 0 | 0 | 19.91949 | 0 | 0 | 0 | 0.7 | 0.683 | 0 | 0 | 0 | 0 | 0 | 0 | 0 | 0 | 0 | 0 | 0 | 0 | 0 | 0 | 0 | 0 | 0 | 0 | 0 | 0 | 0 | 0 | 0 | 0 | 0 | 0 | 0 | 0 | 0 | 0 | 0 | 0 | 0 | 0 | 0 | [14 empty] | 0 | 0 | 0 | 0 | 0 | 0 | 0 | 0 | -10 | 0 | 0 | Off | 0 | 0
1640.37 | 4.2002 | 119.9235 | -0.0028 | 25 | 25 | 0 | 0 | 25 | 70 | 68.29 | 0 | 0 | 200 | 140 | 140 | 60 | 60 | 0 | 0 | 0 | 0 | 19.91663 | 0 | 0 | 0 | 0.7 | 0.6829 | 0 | 0 | 0 | 0 | 0 | 0 | 0 | 0 | 0 | 0 | 0 | 0 | 0 | 0 | 0 | 0 | 0 | 0 | 0 | 0 | 0 | 0 | 0 | 0 | 0 | 0 | 0 | 0 | 0 | 0 | 0 | 0 | 0 | 0 | 0 | [14 empty] | 0 | 0 | 0 | 0 | 0 | 0 | 0 | 0 | -10 | 0 | 0 | Off | 0 | 0
1641.37 | 4.2 | 119.9178 | -0.0029 | 25 | 25 | 0 | 0 | 25 | 70 | 68.29 | 0 | 0 | 200 | 140 | 140 | 60 | 60 | 0 | 0 | 0 | 0 | 19.91092 | 0 | 0 | 0 | 0.7 | 0.6829 | 0 | 0 | 0 | 0 | 0 | 0 | 0 | 0 | 0 | 0 | 0 | 0 | 0 | 0 | 0 | 0 | 0 | 0 | 0 | 0 | 0 | 0 | 0 | 0 | 0 | 0 | 0 | 0 | 0 | 0 | 0 | 0 | 0 | 0 | 0 | [14 empty] | 0 | 0 | 0 | 0 | 0 | 0 | 0 | 0 | -10 | 0 | 0 | Off | 0 | 0
1642.37 | 4.1999 | 119.9149 | -0.003 | 25 | 25 | 0 | 0 | 25 | 70 | 68.3 | 0 | 0 | 200 | 140 | 140 | 60 | 60 | 0 | 0 | 0 | 0 | 19.90807 | 0 | 0 | 0 | 0.7 | 0.683 | 0 | 0 | 0 | 0 | 0 | 0 | 0 | 0 | 0 | 0 | 0 | 0 | 0 | 0 | 0 | 0 | 0 | 0 | 0 | 0 | 0 | 0 | 0 | 0 | 0 | 0 | 0 | 0 | 0 | 0 | 0 | 0 | 0 | 0 | 0 | [14 empty] | 0 | 0 | 0 | 0 | 0 | 0 | 0 | 0 | -10 | 0 | 0 | Off | 0 | 0
1643.37 | 4.1997 | 119.9092 | -0.0035 | 25 | 25 | 0 | 0 | 25 | 70 | 68.31 | 0 | 0 | 200 | 140 | 139.9 | 60 | 60 | 0 | 0 | 0 | 0 | 19.90236 | 0 | 0 | 0 | 0.7 | 0.6831 | 0 | 0 | 0 | 0 | 0 | 0 | 0 | 0 | 0 | 0 | 0 | 0 | 0 | 0 | 0 | 0 | 0 | 0 | 0 | 0 | 0 | 0 | 0 | 0 | 0 | 0 | 0 | 0 | 0 | 0 | 0 | 0 | 0 | 0 | 0 | [14 empty] | 0 | 0 | 0 | 0 | 0 | 0 | 0 | 0 | -10 | 0 | 0 | Off | 0 | 0
1644.37 | 4.1997 | 119.9092 | -0.0038 | 25 | 25 | 0 | 0 | 25 | 70 | 68.3 | 0 | 0 | 200 | 140 | 139.9 | 60 | 60 | 0 | 0 | 0 | 0 | 19.90236 | 0 | 0 | 0 | 0.7 | 0.683 | 0 | 0 | 0 | 0 | 0 | 0 | 0 | 0 | 0 | 0 | 0 | 0 | 0 | 0 | 0 | 0 | 0 | 0 | 0 | 0 | 0 | 0 | 0 | 0 | 0 | 0 | 0 | 0 | 0 | 0 | 0 | 0 | 0 | 0 | 0 | [14 empty] | 0 | 0 | 0 | 0 | 0 | 0 | 0 | 0 | -10 | 0 | 0 | Off | 0 | 0
1645.37 | 4.1997 | 119.9092 | -0.0032 | 25 | 25 | 0 | 0 | 25 | 70 | 68.28 | 0 | 0 | 200 | 140 | 139.9 | 60 | 60 | 0 | 0 | 0 | 0 | 19.90236 | 0 | 0 | 0 | 0.7 | 0.6828 | 0 | 0 | 0 | 0 | 0 | 0 | 0 | 0 | 0 | 0 | 0 | 0 | 0 | 0 | 0 | 0 | 0 | 0 | 0 | 0 | 0 | 0 | 0 | 0 | 0 | 0 | 0 | 0 | 0 | 0 | 0 | 0 | 0 | 0 | 0 | [14 empty] | 0 | 0 | 0 | 0 | 0 | 0 | 0 | 0 | -10 | 0 | 0 | Off | 0 | 0
1646.37 | 4.1995 | 119.9035 | -0.0027 | 25 | 25 | 0 | 0 | 25 | 70 | 68.3 | 0 | 0 | 200 | 140 | 139.9 | 60 | 60 | 0 | 0 | 0 | 0 | 19.89665 | 0 | 0 | 0 | 0.7 | 0.683 | 0 | 0 | 0 | 0 | 0 | 0 | 0 | 0 | 0 | 0 | 0 | 0 | 0 | 0 | 0 | 0 | 0 | 0 | 0 | 0 | 0 | 0 | 0 | 0 | 0 | 0 | 0 | 0 | 0 | 0 | 0 | 0 | 0 | 0 | 0 | [14 empty] | 0 | 0 | 0 | 0 | 0 | 0 | 0 | 0 | -10 | 0 | 0 | Off | 0 | 0
1647.37 | 4.1993 | 119.8978 | -0.0029 | 25 | 25 | 0 | 0 | 25 | 70 | 68.31 | 0 | 0 | 200 | 140 | 140 | 60 | 60 | 0 | 0 | 0 | 0 | 19.89094 | 0 | 0 | 0 | 0.7 | 0.6831 | 0 | 0 | 0 | 0 | 0 | 0 | 0 | 0 | 0 | 0 | 0 | 0 | 0 | 0 | 0 | 0 | 0 | 0 | 0 | 0 | 0 | 0 | 0 | 0 | 0 | 0 | 0 | 0 | 0 | 0 | 0 | 0 | 0 | 0 | 0 | [14 empty] | 0 | 0 | 0 | 0 | 0 | 0 | 0 | 0 | -10 | 0 | 0 | Off | 0 | 0
1648.37 | 4.1992 | 119.8949 | -0.0033 | 25 | 25 | 0 | 0 | 25 | 70 | 68.28 | 0 | 0 | 200 | 140 | 140 | 60 | 60 | 0 | 0 | 0 | 0 | 19.88808 | 0 | 0 | 0 | 0.7 | 0.6828 | 0 | 0 | 0 | 0 | 0 | 0 | 0 | 0 | 0 | 0 | 0 | 0 | 0 | 0 | 0 | 0 | 0 | 0 | 0 | 0 | 0 | 0 | 0 | 0 | 0 | 0 | 0 | 0 | 0 | 0 | 0 | 0 | 0 | 0 | 0 | [14 empty] | 0 | 0 | 0 | 0 | 0 | 0 | 0 | 0 | -10 | 0 | 0 | Off | 0 | 0
1649.38 | 4.1992 | 119.8949 | -0.0037 | 25 | 25 | 0 | 0 | 25 | 70 | 68.28 | 0 | 0 | 200 | 140 | 140 | 60 | 60 | 0 | 0 | 0 | 0 | 19.88808 | 0 | 0 | 0 | 0.7 | 0.6828 | 0 | 0 | 0 | 0 | 0 | 0 | 0 | 0 | 0 | 0 | 0 | 0 | 0 | 0 | 0 | 0 | 0 | 0 | 0 | 0 | 0 | 0 | 0 | 0 | 0 | 0 | 0 | 0 | 0 | 0 | 0 | 0 | 0 | 0 | 0 | [14 empty] | 0 | 0 | 0 | 0 | 0 | 0 | 0 | 0 | -10 | 0 | 0 | Off | 0 | 0
1650.38 | 4.199 | 119.8892 | -0.0033 | 25 | 25 | 0 | 0 | 25 | 70 | 68.27 | 0 | 0 | 200 | 140 | 139.9 | 60 | 59.9 | 0 | 0 | 0 | 0 | 19.88237 | 0 | 0 | 0 | 0.7 | 0.6827 | 0 | 0 | 0 | 0 | 0 | 0 | 0 | 0 | 0 | 0 | 0 | 0 | 0 | 0 | 0 | 0 | 0 | 0 | 0 | 0 | 0 | 0 | 0 | 0 | 0 | 0 | 0 | 0 | 0 | 0 | 0 | 0 | 0 | 0 | 0 | [14 empty] | 0 | 0 | 0 | 0 | 0 | 0 | 0 | 0 | -10 | 0 | 0 | Off | 0 | 0
1651.38 | 4.1988 | 119.8835 | -0.0031 | 25 | 25 | 0 | 0 | 25 | 70 | 68.3 | 0 | 0 | 200 | 140 | 139.9 | 60 | 59.9 | 0 | 0 | 0 | 0 | 19.87666 | 0 | 0 | 0 | 0.7 | 0.683 | 0 | 0 | 0 | 0 | 0 | 0 | 0 | 0 | 0 | 0 | 0 | 0 | 0 | 0 | 0 | 0 | 0 | 0 | 0 | 0 | 0 | 0 | 0 | 0 | 0 | 0 | 0 | 0 | 0 | 0 | 0 | 0 | 0 | 0 | 0 | [14 empty] | 0 | 0 | 0 | 0 | 0 | 0 | 0 | 0 | -10 | 0 | 0 | Off | 0 | 0
1652.39 | 4.1987 | 119.8807 | -0.0039 | 25 | 25 | 0 | 0 | 25 | 70 | 68.3 | 0 | 0 | 200 | 140 | 140 | 60 | 60 | 0 | 0 | 0 | 0 | 19.87381 | 0 | 0 | 0 | 0.7 | 0.683 | 0 | 0 | 0 | 0 | 0 | 0 | 0 | 0 | 0 | 0 | 0 | 0 | 0 | 0 | 0 | 0 | 0 | 0 | 0 | 0 | 0 | 0 | 0 | 0 | 0 | 0 | 0 | 0 | 0 | 0 | 0 | 0 | 0 | 0 | 0 | [14 empty] | 0 | 0 | 0 | 0 | 0 | 0 | 0 | 0 | -10 | 0 | 0 | Off | 0 | 0
1653.39 | 4.1986 | 119.8778 | -0.0042 | 25 | 25 | 0 | 0 | 25 | 70 | 68.3 | 0 | 0 | 200 | 140 | 140 | 60 | 59.9 | 0 | 0 | 0 | 0 | 19.87095 | 0 | 0 | 0 | 0.7 | 0.683 | 0 | 0 | 0 | 0 | 0 | 0 | 0 | 0 | 0 | 0 | 0 | 0 | 0 | 0 | 0 | 0 | 0 | 0 | 0 | 0 | 0 | 0 | 0 | 0 | 0 | 0 | 0 | 0 | 0 | 0 | 0 | 0 | 0 | 0 | 0 | [14 empty] | 0 | 0 | 0 | 0 | 0 | 0 | 0 | 0 | -10 | 0 | 0 | Off | 0 | 0
1654.39 | 4.1987 | 119.8807 | -0.0032 | 25 | 25 | 0 | 0 | 25 | 70 | 68.3 | 0 | 0 | 200 | 140 | 140 | 60 | 60 | 0 | 0 | 0 | 0 | 19.87381 | 0 | 0 | 0 | 0.7 | 0.683 | 0 | 0 | 0 | 0 | 0 | 0 | 0 | 0 | 0 | 0 | 0 | 0 | 0 | 0 | 0 | 0 | 0 | 0 | 0 | 0 | 0 | 0 | 0 | 0 | 0 | 0 | 0 | 0 | 0 | 0 | 0 | 0 | 0 | 0 | 0 | [14 empty] | 0 | 0 | 0 | 0 | 0 | 0 | 0 | 0 | -10 | 0 | 0 | Off | 0 | 0
1655.39 | 4.1986 | 119.8778 | -0.0018 | 25 | 25 | 0 | 0 | 25 | 70 | 68.28 | 0 | 0 | 200 | 140 | 139.9 | 60 | 60 | 0 | 0 | 0 | 0 | 19.87095 | 0 | 0 | 0 | 0.7 | 0.6828 | 0 | 0 | 0 | 0 | 0 | 0 | 0 | 0 | 0 | 0 | 0 | 0 | 0 | 0 | 0 | 0 | 0 | 0 | 0 | 0 | 0 | 0 | 0 | 0 | 0 | 0 | 0 | 0 | 0 | 0 | 0 | 0 | 0 | 0 | 0 | [14 empty] | 0 | 0 | 0 | 0 | 0 | 0 | 0 | 0 | -10 | 0 | 0 | Off | 0 | 0
1656.39 | 4.1984 | 119.8721 | -0.0013 | 25 | 25 | 0 | 0 | 25 | 70 | 68.29 | 0 | 0 | 200 | 140 | 140 | 60 | 60 | 0 | 0 | 0 | 0 | 19.86524 | 0 | 0 | 0 | 0.7 | 0.6829 | 0 | 0 | 0 | 0 | 0 | 0 | 0 | 0 | 0 | 0 | 0 | 0 | 0 | 0 | 0 | 0 | 0 | 0 | 0 | 0 | 0 | 0 | 0 | 0 | 0 | 0 | 0 | 0 | 0 | 0 | 0 | 0 | 0 | 0 | 0 | [14 empty] | 0 | 0 | 0 | 0 | 0 | 0 | 0 | 0 | -10 | 0 | 0 | Off | 0 | 0
1657.39 | 4.1983 | 119.8692 | -0.0023 | 25 | 25 | 0 | 0 | 25 | 70 | 68.3 | 0 | 0 | 200 | 140 | 140 | 60 | 60 | 0 | 0 | 0 | 0 | 19.86239 | 0 | 0 | 0 | 0.7 | 0.683 | 0 | 0 | 0 | 0 | 0 | 0 | 0 | 0 | 0 | 0 | 0 | 0 | 0 | 0 | 0 | 0 | 0 | 0 | 0 | 0 | 0 | 0 | 0 | 0 | 0 | 0 | 0 | 0 | 0 | 0 | 0 | 0 | 0 | 0 | 0 | [14 empty] | 0 | 0 | 0 | 0 | 0 | 0 | 0 | 0 | -10 | 0 | 0 | Off | 0 | 0
1658.4 | 4.1983 | 119.8692 | -0.0031 | 25 | 25 | 0 | 0 | 25 | 70 | 68.25 | 0 | 0 | 200 | 140 | 140 | 60 | 60 | 0 | 0 | 0 | 0 | 19.86239 | 0 | 0 | 0 | 0.7 | 0.6825 | 0 | 0 | 0 | 0 | 0 | 0 | 0 | 0 | 0 | 0 | 0 | 0 | 0 | 0 | 0 | 0 | 0 | 0 | 0 | 0 | 0 | 0 | 0 | 0 | 0 | 0 | 0 | 0 | 0 | 0 | 0 | 0 | 0 | 0 | 0 | [14 empty] | 0 | 0 | 0 | 0 | 0 | 0 | 0 | 0 | -10 | 0 | 0 | Off | 0 | 0
1659.4 | 4.1981 | 119.8635 | -0.0031 | 25 | 25 | 0 | 0 | 25 | 70 | 68.28 | 0 | 0 | 200 | 140 | 140 | 60 | 60 | 0 | 0 | 0 | 0 | 19.85668 | 0 | 0 | 0 | 0.7 | 0.6828 | 0 | 0 | 0 | 0 | 0 | 0 | 0 | 0 | 0 | 0 | 0 | 0 | 0 | 0 | 0 | 0 | 0 | 0 | 0 | 0 | 0 | 0 | 0 | 0 | 0 | 0 | 0 | 0 | 0 | 0 | 0 | 0 | 0 | 0 | 0 | [14 empty] | 0 | 0 | 0 | 0 | 0 | 0 | 0 | 0 | -10 | 0 | 0 | Off | 0 | 0
1660.41 | 4.198 | 119.8607 | -0.003 | 25 | 25 | 0 | 0 | 25 | 70 | 68.3 | 0 | 0 | 200 | 140 | 140 | 60 | 60 | 0 | 0 | 0 | 0 | 19.85382 | 0 | 0 | 0 | 0.7 | 0.683 | 0 | 0 | 0 | 0 | 0 | 0 | 0 | 0 | 0 | 0 | 0 | 0 | 0 | 0 | 0 | 0 | 0 | 0 | 0 | 0 | 0 | 0 | 0 | 0 | 0 | 0 | 0 | 0 | 0 | 0 | 0 | 0 | 0 | 0 | 0 | [14 empty] | 0 | 0 | 0 | 0 | 0 | 0 | 0 | 0 | -10 | 0 | 0 | Off | 0 | 0
1661.41 | 4.1979 | 119.8578 | -0.003 | 25 | 25 | 0 | 0 | 25 | 70 | 68.3 | 0 | 0 | 200 | 140 | 140 | 60 | 60 | 0 | 0 | 0 | 0 | 19.85097 | 0 | 0 | 0 | 0.7 | 0.683 | 0 | 0 | 0 | 0 | 0 | 0 | 0 | 0 | 0 | 0 | 0 | 0 | 0 | 0 | 0 | 0 | 0 | 0 | 0 | 0 | 0 | 0 | 0 | 0 | 0 | 0 | 0 | 0 | 0 | 0 | 0 | 0 | 0 | 0 | 0 | [14 empty] | 0 | 0 | 0 | 0 | 0 | 0 | 0 | 0 | -10 | 0 | 0 | Off | 0 | 0
1662.42 | 4.198 | 119.8607 | -0.0026 | 25 | 25 | 0 | 0 | 25 | 70 | 68.3 | 0 | 0 | 200 | 140 | 140 | 60 | 60 | 0 | 0 | 0 | 0 | 19.85382 | 0 | 0 | 0 | 0.7 | 0.683 | 0 | 0 | 0 | 0 | 0 | 0 | 0 | 0 | 0 | 0 | 0 | 0 | 0 | 0 | 0 | 0 | 0 | 0 | 0 | 0 | 0 | 0 | 0 | 0 | 0 | 0 | 0 | 0 | 0 | 0 | 0 | 0 | 0 | 0 | 0 | [14 empty] | 0 | 0 | 0 | 0 | 0 | 0 | 0 | 0 | -10 | 0 | 0 | Off | 0 | 0
1663.42 | 4.1979 | 119.8578 | -0.0022 | 25 | 25 | 0 | 0 | 25 | 70 | 68.36 | 0 | 0 | 200 | 140 | 140 | 60 | 60 | 0 | 0 | 0 | 0 | 19.85097 | 0 | 0 | 0 | 0.7 | 0.6836 | 0 | 0 | 0 | 0 | 0 | 0 | 0 | 0 | 0 | 0 | 0 | 0 | 0 | 0 | 0 | 0 | 0 | 0 | 0 | 0 | 0 | 0 | 0 | 0 | 0 | 0 | 0 | 0 | 0 | 0 | 0 | 0 | 0 | 0 | 0 | [14 empty] | 0 | 0 | 0 | 0 | 0 | 0 | 0 | 0 | -10 | 0 | 0 | Off | 0 | 0
1664.43 | 4.198 | 119.8607 | -0.0008 | 25 | 25 | 0 | 0 | 25 | 70 | 68.3 | 0 | 0 | 200 | 140 | 140 | 60 | 59.9 | 0 | 0 | 0 | 0 | 19.85382 | 0 | 0 | 0 | 0.7 | 0.683 | 0 | 0 | 0 | 0 | 0 | 0 | 0 | 0 | 0 | 0 | 0 | 0 | 0 | 0 | 0 | 0 | 0 | 0 | 0 | 0 | 0 | 0 | 0 | 0 | 0 | 0 | 0 | 0 | 0 | 0 | 0 | 0 | 0 | 0 | 0 | [14 empty] | 0 | 0 | 0 | 0 | 0 | 0 | 0 | 0 | -10 | 0 | 0 | Off | 0 | 0
1665.43 | 4.1981 | 119.8635 | 0.0006 | 25 | 25 | 0 | 0 | 25 | 70 | 68.3 | 0 | 0 | 200 | 140 | 140 | 60 | 60 | 0 | 0 | 0 | 0 | 19.85668 | 0 | 0 | 0 | 0.7 | 0.683 | 0 | 0 | 0 | 0 | 0 | 0 | 0 | 0 | 0 | 0 | 0 | 0 | 0 | 0 | 0 | 0 | 0 | 0 | 0 | 0 | 0 | 0 | 0 | 0 | 0 | 0 | 0 | 0 | 0 | 0 | 0 | 0 | 0 | 0 | 0 | [14 empty] | 0 | 0 | 0 | 0 | 0 | 0 | 0 | 0 | -10 | 0 | 0 | Off | 0 | 0
1666.43 | 4.1981 | 119.8635 | 0.0011 | 25 | 25 | 0 | 0 | 25 | 70 | 68.3 | 0 | 0 | 200 | 140 | 140 | 60 | 59.9 | 0 | 0 | 0 | 0 | 19.85668 | 0 | 0 | 0 | 0.7 | 0.683 | 0 | 0 | 0 | 0 | 0 | 0 | 0 | 0 | 0 | 0 | 0 | 0 | 0 | 0 | 0 | 0 | 0 | 0 | 0 | 0 | 0 | 0 | 0 | 0 | 0 | 0 | 0 | 0 | 0 | 0 | 0 | 0 | 0 | 0 | 0 | [14 empty] | 0 | 0 | 0 | 0 | 0 | 0 | 0 | 0 | -10 | 0 | 0 | Off | 0 | 0
1667.43 | 4.1981 | 119.8635 | 0.0016 | 25 | 25 | 0 | 0 | 25 | 70 | 68.3 | 0 | 0 | 200 | 140 | 139.9 | 60 | 60 | 0 | 0 | 0 | 0 | 19.85668 | 0 | 0 | 0 | 0.7 | 0.683 | 0 | 0 | 0 | 0 | 0 | 0 | 0 | 0 | 0 | 0 | 0 | 0 | 0 | 0 | 0 | 0 | 0 | 0 | 0 | 0 | 0 | 0 | 0 | 0 | 0 | 0 | 0 | 0 | 0 | 0 | 0 | 0 | 0 | 0 | 0 | [14 empty] | 0 | 0 | 0 | 0 | 0 | 0 | 0 | 0 | -10 | 0 | 0 | Off | 0 | 0
1668.43 | 4.1981 | 119.8635 | 0.0011 | 25 | 25 | 0 | 0 | 25 | 70 | 68.3 | 0 | 0 | 200 | 140 | 140 | 60 | 60 | 0 | 0 | 0 | 0 | 19.85668 | 0 | 0 | 0 | 0.7 | 0.683 | 0 | 0 | 0 | 0 | 0 | 0 | 0 | 0 | 0 | 0 | 0 | 0 | 0 | 0 | 0 | 0 | 0 | 0 | 0 | 0 | 0 | 0 | 0 | 0 | 0 | 0 | 0 | 0 | 0 | 0 | 0 | 0 | 0 | 0 | 0 | [14 empty] | 0 | 0 | 0 | 0 | 0 | 0 | 0 | 0 | -10 | 0 | 0 | Off | 0 | 0
1669.43 | 4.1981 | 119.8635 | -0.0001 | 25 | 25 | 0 | 0 | 25 | 70 | 68.3 | 0 | 0 | 200 | 140 | 139.9 | 60 | 60 | 0 | 0 | 0 | 0 | 19.85668 | 0 | 0 | 0 | 0.7 | 0.683 | 0 | 0 | 0 | 0 | 0 | 0 | 0 | 0 | 0 | 0 | 0 | 0 | 0 | 0 | 0 | 0 | 0 | 0 | 0 | 0 | 0 | 0 | 0 | 0 | 0 | 0 | 0 | 0 | 0 | 0 | 0 | 0 | 0 | 0 | 0 | [14 empty] | 0 | 0 | 0 | 0 | 0 | 0 | 0 | 0 | -10 | 0 | 0 | Off | 0 | 0
1670.43 | 4.1981 | 119.8635 | -0.0006 | 25 | 25 | 0 | 0 | 25 | 70 | 68.28 | 0 | 0 | 200 | 140 | 140 | 60 | 60 | 0 | 0 | 0 | 0 | 19.85668 | 0 | 0 | 0 | 0.7 | 0.6828 | 0 | 0 | 0 | 0 | 0 | 0 | 0 | 0 | 0 | 0 | 0 | 0 | 0 | 0 | 0 | 0 | 0 | 0 | 0 | 0 | 0 | 0 | 0 | 0 | 0 | 0 | 0 | 0 | 0 | 0 | 0 | 0 | 0 | 0 | 0 | [14 empty] | 0 | 0 | 0 | 0 | 0 | 0 | 0 | 0 | -10 | 0 | 0 | Off | 0 | 0
1671.43 | 4.198 | 119.8607 | -0.0006 | 25 | 25 | 0 | 0 | 25 | 70 | 68.3 | 0 | 0 | 200 | 140 | 140 | 60 | 60 | 0 | 0 | 0 | 0 | 19.85382 | 0 | 0 | 0 | 0.7 | 0.683 | 0 | 0 | 0 | 0 | 0 | 0 | 0 | 0 | 0 | 0 | 0 | 0 | 0 | 0 | 0 | 0 | 0 | 0 | 0 | 0 | 0 | 0 | 0 | 0 | 0 | 0 | 0 | 0 | 0 | 0 | 0 | 0 | 0 | 0 | 0 | [14 empty] | 0 | 0 | 0 | 0 | 0 | 0 | 0 | 0 | -10 | 0 | 0 | Off | 0 | 0
1672.44 | 4.198 | 119.8607 | -0.0006 | 25 | 25 | 0 | 0 | 25 | 70 | 68.3 | 0 | 0 | 200 | 140 | 139.9 | 60 | 59.9 | 0 | 0 | 0 | 0 | 19.85382 | 0 | 0 | 0 | 0.7 | 0.683 | 0 | 0 | 0 | 0 | 0 | 0 | 0 | 0 | 0 | 0 | 0 | 0 | 0 | 0 | 0 | 0 | 0 | 0 | 0 | 0 | 0 | 0 | 0 | 0 | 0 | 0 | 0 | 0 | 0 | 0 | 0 | 0 | 0 | 0 | 0 | [14 empty] | 0 | 0 | 0 | 0 | 0 | 0 | 0 | 0 | -10 | 0 | 0 | Off | 0 | 0
1673.44 | 4.198 | 119.8607 | 0 | 25 | 25 | 0 | 0 | 25 | 70 | 68.3 | 0 | 0 | 200 | 140 | 140 | 60 | 60 | 0 | 0 | 0 | 0 | 19.85382 | 0 | 0 | 0 | 0.7 | 0.683 | 0 | 0 | 0 | 0 | 0 | 0 | 0 | 0 | 0 | 0 | 0 | 0 | 0 | 0 | 0 | 0 | 0 | 0 | 0 | 0 | 0 | 0 | 0 | 0 | 0 | 0 | 0 | 0 | 0 | 0 | 0 | 0 | 0 | 0 | 0 | [14 empty] | 0 | 0 | 0 | 0 | 0 | 0 | 0 | 0 | -10 | 0 | 0 | Off | 0 | 0
1674.44 | 4.1981 | 119.8635 | 0 | 25 | 25 | 0 | 0 | 25 | 60 | 60.35 | 0 | 0 | 200 | 119.4 | 119.4 | 80.6 | 80.5 | 0 | 0 | 0 | 0 | 19.85668 | 0 | 0 | 0 | 0.6 | 0.6035 | 0 | 0 | 0 | 0 | 0 | 0 | 0 | 0 | 0 | 0 | 0 | 0 | 0 | 0 | 0 | 0 | 0 | 0 | 0 | 0 | 0 | 0 | 0 | 0 | 0 | 0 | 0 | 0 | 0 | 0 | 0 | 0 | 0 | 0 | 0 | [14 empty] | 0 | 0 | 0 | 0 | 0 | 0 | 0 | 0 | -10 | 0 | 0 | Off | 0 | 0
1675.45 | 4.1887 | 119.5951 | -0.0171 | 25 | 25 | 0 | 0 | 25 | 60 | 59.01 | 0 | 0 | 200 | 119.4 | 119.4 | 80.6 | 80.5 | 0 | 0 | 0 | 0 | 19.58831 | 0 | 0 | 0 | 0.6 | 0.5901 | 0 | 0 | 0 | 0 | 0 | 0 | 0 | 0 | 0 | 0 | 0 | 0 | 0 | 0 | 0 | 0 | 0 | 0 | 0 | 0 | 0 | 0 | 0 | 0 | 0 | 0 | 0 | 0 | 0 | 0 | 0 | 0 | 0 | 0 | 0 | [14 empty] | 0 | 0 | 0 | 0 | 0 | 0 | 0 | 0 | -10 | 0 | 0 | Off | 0 | 0
1676.46 | 4.1649 | 118.9156 | -0.1296 | 25 | 25 | 0 | 0 | 25 | 60 | 58.78 | 0 | 0 | 200 | 119.4 | 119.4 | 80.6 | 80.6 | 0 | 0 | 0 | 0 | 18.90881 | 0 | 0 | 0 | 0.6 | 0.5878 | 0 | 0 | 0 | 0 | 0 | 0 | 0 | 0 | 0 | 0 | 0 | 0 | 0 | 0 | 0 | 0 | 0 | 0 | 0 | 0 | 0 | 0 | 0 | 0 | 0 | 0 | 0 | 0 | 0 | 0 | 0 | 0 | 0 | 0 | 0 | [14 empty] | 0 | 0 | 0 | 0 | 0 | 0 | 0 | 0 | -10 | 0 | 0 | Off | 0 | 0
1677.46 | 4.1405 | 118.2189 | -0.3198 | 25 | 25 | 0 | 0 | 25 | 60 | 58.69 | 0 | 0 | 200 | 119.4 | 119.4 | 80.6 | 80.5 | 0 | 0 | 0 | 0 | 18.21219 | 0 | 0 | 0 | 0.6 | 0.5869 | 0 | 0 | 0 | 0 | 0 | 0 | 0 | 0 | 0 | 0 | 0 | 0 | 0 | 0 | 0 | 0 | 0 | 0 | 0 | 0 | 0 | 0 | 0 | 0 | 0 | 0 | 0 | 0 | 0 | 0 | 0 | 0 | 0 | 0 | 0 | [14 empty] | 0 | 0 | 0 | 0 | 0 | 0 | 0 | 0 | -10 | 0 | 0 | Off | 0 | 0
1678.46 | 4.1185 | 117.5908 | -0.5128 | 25 | 25 | 0 | 0 | 25 | 60 | 58.62 | 0 | 0 | 200 | 119.4 | 119.4 | 80.6 | 80.6 | 0 | 0 | 0 | 0 | 17.58408 | 0 | 0 | 0 | 0.6 | 0.5862 | 0 | 0 | 0 | 0 | 0 | 0 | 0 | 0 | 0 | 0 | 0 | 0 | 0 | 0 | 0 | 0 | 0 | 0 | 0 | 0 | 0 | 0 | 0 | 0 | 0 | 0 | 0 | 0 | 0 | 0 | 0 | 0 | 0 | 0 | 0 | [14 empty] | 0 | 0 | 0 | 0 | 0 | 0 | 0 | 0 | -10 | 0 | 0 | Off | 0 | 0
1679.47 | 4.0996 | 117.0512 | -0.632 | 25 | 25 | 0 | 0 | 25 | 60 | 58.61 | 0 | 0 | 200 | 119.4 | 119.4 | 80.6 | 80.5 | 0 | 0 | 0 | 0 | 17.04448 | 0 | 0 | 0 | 0.6 | 0.5861 | 0 | 0 | 0 | 0 | 0 | 0 | 0 | 0 | 0 | 0 | 0 | 0 | 0 | 0 | 0 | 0 | 0 | 0 | 0 | 0 | 0 | 0 | 0 | 0 | 0 | 0 | 0 | 0 | 0 | 0 | 0 | 0 | 0 | 0 | 0 | [14 empty] | 0 | 0 | 0 | 0 | 0 | 0 | 0 | 0 | -10 | 0 | 0 | Off | 0 | 0
1680.47 | 4.0835 | 116.5915 | -0.6204 | 25 | 25 | 0 | 0 | 25 | 60 | 58.61 | 0 | 0 | 200 | 119.4 | 119.3 | 80.6 | 80.6 | 0 | 0 | 0 | 0 | 16.58482 | 0 | 0 | 0 | 0.6 | 0.5861 | 0 | 0 | 0 | 0 | 0 | 0 | 0 | 0 | 0 | 0 | 0 | 0 | 0 | 0 | 0 | 0 | 0 | 0 | 0 | 0 | 0 | 0 | 0 | 0 | 0 | 0 | 0 | 0 | 0 | 0 | 0 | 0 | 0 | 0 | 0 | [14 empty] | 0 | 0 | 0 | 0 | 0 | 0 | 0 | 0 | -10 | 0 | 0 | Off | 0 | 0
1681.47 | 4.0703 | 116.2146 | -0.547 | 25 | 25 | 0 | 0 | 25 | 60 | 58.61 | 0 | 0 | 200 | 119.4 | 119.4 | 80.6 | 80.6 | 0 | 0 | 0 | 0 | 16.20796 | 0 | 0 | 0 | 0.6 | 0.5861 | 0 | 0 | 0 | 0 | 0 | 0 | 0 | 0 | 0 | 0 | 0 | 0 | 0 | 0 | 0 | 0 | 0 | 0 | 0 | 0 | 0 | 0 | 0 | 0 | 0 | 0 | 0 | 0 | 0 | 0 | 0 | 0 | 0 | 0 | 0 | [14 empty] | 0 | 0 | 0 | 0 | 0 | 0 | 0 | 0 | -10 | 0 | 0 | Off | 0 | 0
1682.47 | 4.0594 | 115.9034 | -0.466 | 25 | 25 | 0 | 0 | 25 | 60 | 58.59 | 0 | 0 | 200 | 119.4 | 119.4 | 80.6 | 80.5 | 0 | 0 | 0 | 0 | 15.89676 | 0 | 0 | 0 | 0.6 | 0.5859 | 0 | 0 | 0 | 0 | 0 | 0 | 0 | 0 | 0 | 0 | 0 | 0 | 0 | 0 | 0 | 0 | 0 | 0 | 0 | 0 | 0 | 0 | 0 | 0 | 0 | 0 | 0 | 0 | 0 | 0 | 0 | 0 | 0 | 0 | 0 | [14 empty] | 0 | 0 | 0 | 0 | 0 | 0 | 0 | 0 | -10 | 0 | 0 | Off | 0 | 0
1683.47 | 4.0503 | 115.6436 | -0.3908 | 25 | 25 | 0 | 0 | 25 | 60 | 58.56 | 0 | 0 | 200 | 119.4 | 119.4 | 80.6 | 80.5 | 0 | 0 | 0 | 0 | 15.63696 | 0 | 0 | 0 | 0.6 | 0.5856 | 0 | 0 | 0 | 0 | 0 | 0 | 0 | 0 | 0 | 0 | 0 | 0 | 0 | 0 | 0 | 0 | 0 | 0 | 0 | 0 | 0 | 0 | 0 | 0 | 0 | 0 | 0 | 0 | 0 | 0 | 0 | 0 | 0 | 0 | 0 | [14 empty] | 0 | 0 | 0 | 0 | 0 | 0 | 0 | 0 | -10 | 0 | 0 | Off | 0 | 0
1684.47 | 4.0428 | 115.4294 | -0.3248 | 25 | 25 | 0 | 0 | 25 | 60 | 58.56 | 0 | 0 | 200 | 119.4 | 119.4 | 80.6 | 80.6 | 0 | 0 | 0 | 0 | 15.42283 | 0 | 0 | 0 | 0.6 | 0.5856 | 0 | 0 | 0 | 0 | 0 | 0 | 0 | 0 | 0 | 0 | 0 | 0 | 0 | 0 | 0 | 0 | 0 | 0 | 0 | 0 | 0 | 0 | 0 | 0 | 0 | 0 | 0 | 0 | 0 | 0 | 0 | 0 | 0 | 0 | 0 | [14 empty] | 0 | 0 | 0 | 0 | 0 | 0 | 0 | 0 | -10 | 0 | 0 | Off | 0 | 0
1685.48 | 4.0363 | 115.2438 | -0.2691 | 25 | 25 | 0 | 0 | 25 | 60 | 58.56 | 0 | 0 | 200 | 119.4 | 119.4 | 80.6 | 80.5 | 0 | 0 | 0 | 0 | 15.23725 | 0 | 0 | 0 | 0.6 | 0.5856 | 0 | 0 | 0 | 0 | 0 | 0 | 0 | 0 | 0 | 0 | 0 | 0 | 0 | 0 | 0 | 0 | 0 | 0 | 0 | 0 | 0 | 0 | 0 | 0 | 0 | 0 | 0 | 0 | 0 | 0 | 0 | 0 | 0 | 0 | 0 | [14 empty] | 0 | 0 | 0 | 0 | 0 | 0 | 0 | 0 | -10 | 0 | 0 | Off | 0 | 0
1686.48 | 4.0309 | 115.0897 | -0.2247 | 25 | 25 | 0 | 0 | 25 | 60 | 58.5 | 0 | 0 | 200 | 119.4 | 119.3 | 80.6 | 80.6 | 0 | 0 | 0 | 0 | 15.08308 | 0 | 0 | 0 | 0.6 | 0.585 | 0 | 0 | 0 | 0 | 0 | 0 | 0 | 0 | 0 | 0 | 0 | 0 | 0 | 0 | 0 | 0 | 0 | 0 | 0 | 0 | 0 | 0 | 0 | 0 | 0 | 0 | 0 | 0 | 0 | 0 | 0 | 0 | 0 | 0 | 0 | [14 empty] | 0 | 0 | 0 | 0 | 0 | 0 | 0 | 0 | -10 | 0 | 0 | Off | 0 | 0
1687.48 | 4.0264 | 114.9612 | -0.1883 | 25 | 25 | 0 | 0 | 25 | 60 | 58.5 | 0 | 0 | 200 | 119.4 | 119.4 | 80.6 | 80.5 | 0 | 0 | 0 | 0 | 14.95461 | 0 | 0 | 0 | 0.6 | 0.585 | 0 | 0 | 0 | 0 | 0 | 0 | 0 | 0 | 0 | 0 | 0 | 0 | 0 | 0 | 0 | 0 | 0 | 0 | 0 | 0 | 0 | 0 | 0 | 0 | 0 | 0 | 0 | 0 | 0 | 0 | 0 | 0 | 0 | 0 | 0 | [14 empty] | 0 | 0 | 0 | 0 | 0 | 0 | 0 | 0 | -10 | 0 | 0 | Off | 0 | 0
1688.48 | 4.0225 | 114.8498 | -0.1585 | 25 | 25 | 0 | 0 | 25 | 60 | 58.5 | 0 | 0 | 200 | 119.4 | 119.4 | 80.6 | 80.6 | 0 | 0 | 0 | 0 | 14.84326 | 0 | 0 | 0 | 0.6 | 0.585 | 0 | 0 | 0 | 0 | 0 | 0 | 0 | 0 | 0 | 0 | 0 | 0 | 0 | 0 | 0 | 0 | 0 | 0 | 0 | 0 | 0 | 0 | 0 | 0 | 0 | 0 | 0 | 0 | 0 | 0 | 0 | 0 | 0 | 0 | 0 | [14 empty] | 0 | 0 | 0 | 0 | 0 | 0 | 0 | 0 | -10 | 0 | 0 | Off | 0 | 0
1689.49 | 4.0192 | 114.7556 | -0.1343 | 25 | 25 | 0 | 0 | 25 | 60 | 58.48 | 0 | 0 | 200 | 119.4 | 119.4 | 80.6 | 80.5 | 0 | 0 | 0 | 0 | 14.74904 | 0 | 0 | 0 | 0.6 | 0.5848 | 0 | 0 | 0 | 0 | 0 | 0 | 0 | 0 | 0 | 0 | 0 | 0 | 0 | 0 | 0 | 0 | 0 | 0 | 0 | 0 | 0 | 0 | 0 | 0 | 0 | 0 | 0 | 0 | 0 | 0 | 0 | 0 | 0 | 0 | 0 | [14 empty] | 0 | 0 | 0 | 0 | 0 | 0 | 0 | 0 | -10 | 0 | 0 | Off | 0 | 0
1690.49 | 4.0163 | 114.6728 | -0.1146 | 25 | 25 | 0 | 0 | 25 | 60 | 58.45 | 0 | 0 | 200 | 119.4 | 119.3 | 80.6 | 80.6 | 0 | 0 | 0 | 0 | 14.66625 | 0 | 0 | 0 | 0.6 | 0.5845 | 0 | 0 | 0 | 0 | 0 | 0 | 0 | 0 | 0 | 0 | 0 | 0 | 0 | 0 | 0 | 0 | 0 | 0 | 0 | 0 | 0 | 0 | 0 | 0 | 0 | 0 | 0 | 0 | 0 | 0 | 0 | 0 | 0 | 0 | 0 | [14 empty] | 0 | 0 | 0 | 0 | 0 | 0 | 0 | 0 | -10 | 0 | 0 | Off | 0 | 0
1691.49 | 4.0138 | 114.6014 | -0.0986 | 25 | 25 | 0 | 0 | 25 | 60 | 58.44 | 0 | 0 | 200 | 119.4 | 119.4 | 80.6 | 80.6 | 0 | 0 | 0 | 0 | 14.59487 | 0 | 0 | 0 | 0.6 | 0.5844 | 0 | 0 | 0 | 0 | 0 | 0 | 0 | 0 | 0 | 0 | 0 | 0 | 0 | 0 | 0 | 0 | 0 | 0 | 0 | 0 | 0 | 0 | 0 | 0 | 0 | 0 | 0 | 0 | 0 | 0 | 0 | 0 | 0 | 0 | 0 | [14 empty] | 0 | 0 | 0 | 0 | 0 | 0 | 0 | 0 | -10 | 0 | 0 | Off | 0 | 0
1692.49 | 4.0116 | 114.5386 | -0.0849 | 25 | 25 | 0 | 0 | 25 | 60 | 58.5 | 0 | 0 | 200 | 119.4 | 119.4 | 80.6 | 80.6 | 0 | 0 | 0 | 0 | 14.53206 | 0 | 0 | 0 | 0.6 | 0.585 | 0 | 0 | 0 | 0 | 0 | 0 | 0 | 0 | 0 | 0 | 0 | 0 | 0 | 0 | 0 | 0 | 0 | 0 | 0 | 0 | 0 | 0 | 0 | 0 | 0 | 0 | 0 | 0 | 0 | 0 | 0 | 0 | 0 | 0 | 0 | [14 empty] | 0 | 0 | 0 | 0 | 0 | 0 | 0 | 0 | -10 | 0 | 0 | Off | 0 | 0
1693.49 | 4.0097 | 114.4844 | -0.0734 | 25 | 25 | 0 | 0 | 25 | 60 | 58.49 | 0 | 0 | 200 | 119.4 | 119.5 | 80.6 | 80.6 | 0 | 0 | 0 | 0 | 14.47782 | 0 | 0 | 0 | 0.6 | 0.5849 | 0 | 0 | 0 | 0 | 0 | 0 | 0 | 0 | 0 | 0 | 0 | 0 | 0 | 0 | 0 | 0 | 0 | 0 | 0 | 0 | 0 | 0 | 0 | 0 | 0 | 0 | 0 | 0 | 0 | 0 | 0 | 0 | 0 | 0 | 0 | [14 empty] | 0 | 0 | 0 | 0 | 0 | 0 | 0 | 0 | -10 | 0 | 0 | Off | 0 | 0
1694.49 | 4.0082 | 114.4415 | -0.0632 | 25 | 25 | 0 | 0 | 25 | 60 | 58.48 | 0 | 0 | 200 | 119.4 | 119.3 | 80.6 | 80.6 | 0 | 0 | 0 | 0 | 14.43499 | 0 | 0 | 0 | 0.6 | 0.5848 | 0 | 0 | 0 | 0 | 0 | 0 | 0 | 0 | 0 | 0 | 0 | 0 | 0 | 0 | 0 | 0 | 0 | 0 | 0 | 0 | 0 | 0 | 0 | 0 | 0 | 0 | 0 | 0 | 0 | 0 | 0 | 0 | 0 | 0 | 0 | [14 empty] | 0 | 0 | 0 | 0 | 0 | 0 | 0 | 0 | -10 | 0 | 0 | Off | 0 | 0
1695.49 | 4.0068 | 114.4016 | -0.0545 | 25 | 25 | 0 | 0 | 25 | 60 | 58.45 | 0 | 0 | 200 | 119.4 | 119.4 | 80.6 | 80.5 | 0 | 0 | 0 | 0 | 14.39502 | 0 | 0 | 0 | 0.6 | 0.5845 | 0 | 0 | 0 | 0 | 0 | 0 | 0 | 0 | 0 | 0 | 0 | 0 | 0 | 0 | 0 | 0 | 0 | 0 | 0 | 0 | 0 | 0 | 0 | 0 | 0 | 0 | 0 | 0 | 0 | 0 | 0 | 0 | 0 | 0 | 0 | [14 empty] | 0 | 0 | 0 | 0 | 0 | 0 | 0 | 0 | -10 | 0 | 0 | Off | 0 | 0
1696.49 | 4.0055 | 114.3644 | -0.0471 | 25 | 25 | 0 | 0 | 25 | 60 | 58.47 | 0 | 0 | 200 | 119.4 | 119.4 | 80.6 | 80.6 | 0 | 0 | 0 | 0 | 14.35791 | 0 | 0 | 0 | 0.6 | 0.5847 | 0 | 0 | 0 | 0 | 0 | 0 | 0 | 0 | 0 | 0 | 0 | 0 | 0 | 0 | 0 | 0 | 0 | 0 | 0 | 0 | 0 | 0 | 0 | 0 | 0 | 0 | 0 | 0 | 0 | 0 | 0 | 0 | 0 | 0 | 0 | [14 empty] | 0 | 0 | 0 | 0 | 0 | 0 | 0 | 0 | -10 | 0 | 0 | Off | 0 | 0
1697.49 | 4.0044 | 114.333 | -0.041 | 25 | 25 | 0 | 0 | 25 | 60 | 58.47 | 0 | 0 | 200 | 119.4 | 119.4 | 80.6 | 80.6 | 0 | 0 | 0 | 0 | 14.3265 | 0 | 0 | 0 | 0.6 | 0.5847 | 0 | 0 | 0 | 0 | 0 | 0 | 0 | 0 | 0 | 0 | 0 | 0 | 0 | 0 | 0 | 0 | 0 | 0 | 0 | 0 | 0 | 0 | 0 | 0 | 0 | 0 | 0 | 0 | 0 | 0 | 0 | 0 | 0 | 0 | 0 | [14 empty] | 0 | 0 | 0 | 0 | 0 | 0 | 0 | 0 | -10 | 0 | 0 | Off | 0 | 0
1698.5 | 4.0035 | 114.3073 | -0.0362 | 25 | 25 | 0 | 0 | 25 | 60 | 58.44 | 0 | 0 | 200 | 119.4 | 119.4 | 80.6 | 80.6 | 0 | 0 | 0 | 0 | 14.30081 | 0 | 0 | 0 | 0.6 | 0.5844 | 0 | 0 | 0 | 0 | 0 | 0 | 0 | 0 | 0 | 0 | 0 | 0 | 0 | 0 | 0 | 0 | 0 | 0 | 0 | 0 | 0 | 0 | 0 | 0 | 0 | 0 | 0 | 0 | 0 | 0 | 0 | 0 | 0 | 0 | 0 | [14 empty] | 0 | 0 | 0 | 0 | 0 | 0 | 0 | 0 | -10 | 0 | 0 | Off | 0 | 0
1699.51 | 4.0026 | 114.2816 | -0.032 | 25 | 25 | 0 | 0 | 25 | 60 | 58.44 | 0 | 0 | 200 | 119.4 | 119.4 | 80.6 | 80.5 | 0 | 0 | 0 | 0 | 14.27511 | 0 | 0 | 0 | 0.6 | 0.5844 | 0 | 0 | 0 | 0 | 0 | 0 | 0 | 0 | 0 | 0 | 0 | 0 | 0 | 0 | 0 | 0 | 0 | 0 | 0 | 0 | 0 | 0 | 0 | 0 | 0 | 0 | 0 | 0 | 0 | 0 | 0 | 0 | 0 | 0 | 0 | [14 empty] | 0 | 0 | 0 | 0 | 0 | 0 | 0 | 0 | -10 | 0 | 0 | Off | 0 | 0
1700.51 | 4.0018 | 114.2588 | -0.0283 | 25 | 25 | 0 | 0 | 25 | 60 | 58.44 | 0 | 0 | 200 | 119.4 | 119.4 | 80.6 | 80.5 | 0 | 0 | 0 | 0 | 14.25227 | 0 | 0 | 0 | 0.6 | 0.5844 | 0 | 0 | 0 | 0 | 0 | 0 | 0 | 0 | 0 | 0 | 0 | 0 | 0 | 0 | 0 | 0 | 0 | 0 | 0 | 0 | 0 | 0 | 0 | 0 | 0 | 0 | 0 | 0 | 0 | 0 | 0 | 0 | 0 | 0 | 0 | [14 empty] | 0 | 0 | 0 | 0 | 0 | 0 | 0 | 0 | -10 | 0 | 0 | Off | 0 | 0
1701.51 | 4.0011 | 114.2388 | -0.025 | 25 | 25 | 0 | 0 | 25 | 60 | 58.44 | 0 | 0 | 200 | 119.4 | 119.3 | 80.6 | 80.6 | 0 | 0 | 0 | 0 | 14.23228 | 0 | 0 | 0 | 0.6 | 0.5844 | 0 | 0 | 0 | 0 | 0 | 0 | 0 | 0 | 0 | 0 | 0 | 0 | 0 | 0 | 0 | 0 | 0 | 0 | 0 | 0 | 0 | 0 | 0 | 0 | 0 | 0 | 0 | 0 | 0 | 0 | 0 | 0 | 0 | 0 | 0 | [14 empty] | 0 | 0 | 0 | 0 | 0 | 0 | 0 | 0 | -10 | 0 | 0 | Off | 0 | 0
1702.51 | 4.0005 | 114.2217 | -0.0225 | 25 | 25 | 0 | 0 | 25 | 60 | 58.45 | 0 | 0 | 200 | 119.4 | 119.4 | 80.6 | 80.6 | 0 | 0 | 0 | 0 | 14.21515 | 0 | 0 | 0 | 0.6 | 0.5845 | 0 | 0 | 0 | 0 | 0 | 0 | 0 | 0 | 0 | 0 | 0 | 0 | 0 | 0 | 0 | 0 | 0 | 0 | 0 | 0 | 0 | 0 | 0 | 0 | 0 | 0 | 0 | 0 | 0 | 0 | 0 | 0 | 0 | 0 | 0 | [14 empty] | 0 | 0 | 0 | 0 | 0 | 0 | 0 | 0 | -10 | 0 | 0 | Off | 0 | 0
1703.51 | 3.9999 | 114.2045 | -0.0205 | 25 | 25 | 0 | 0 | 25 | 60 | 58.44 | 0 | 0 | 200 | 119.4 | 119.4 | 80.6 | 80.6 | 0 | 0 | 0 | 0 | 14.19802 | 0 | 0 | 0 | 0.6 | 0.5844 | 0 | 0 | 0 | 0 | 0 | 0 | 0 | 0 | 0 | 0 | 0 | 0 | 0 | 0 | 0 | 0 | 0 | 0 | 0 | 0 | 0 | 0 | 0 | 0 | 0 | 0 | 0 | 0 | 0 | 0 | 0 | 0 | 0 | 0 | 0 | [14 empty] | 0 | 0 | 0 | 0 | 0 | 0 | 0 | 0 | -10 | 0 | 0 | Off | 0 | 0
1704.51 | 3.9993 | 114.1874 | -0.0188 | 25 | 25 | 0 | 0 | 25 | 60 | 58.47 | 0 | 0 | 200 | 119.4 | 119.3 | 80.6 | 80.6 | 0 | 0 | 0 | 0 | 14.18089 | 0 | 0 | 0 | 0.6 | 0.5847 | 0 | 0 | 0 | 0 | 0 | 0 | 0 | 0 | 0 | 0 | 0 | 0 | 0 | 0 | 0 | 0 | 0 | 0 | 0 | 0 | 0 | 0 | 0 | 0 | 0 | 0 | 0 | 0 | 0 | 0 | 0 | 0 | 0 | 0 | 0 | [14 empty] | 0 | 0 | 0 | 0 | 0 | 0 | 0 | 0 | -10 | 0 | 0 | Off | 0 | 0
1705.52 | 3.9989 | 114.176 | -0.017 | 25 | 25 | 0 | 0 | 25 | 60 | 58.44 | 0 | 0 | 200 | 119.4 | 119.4 | 80.6 | 80.5 | 0 | 0 | 0 | 0 | 14.16947 | 0 | 0 | 0 | 0.6 | 0.5844 | 0 | 0 | 0 | 0 | 0 | 0 | 0 | 0 | 0 | 0 | 0 | 0 | 0 | 0 | 0 | 0 | 0 | 0 | 0 | 0 | 0 | 0 | 0 | 0 | 0 | 0 | 0 | 0 | 0 | 0 | 0 | 0 | 0 | 0 | 0 | [14 empty] | 0 | 0 | 0 | 0 | 0 | 0 | 0 | 0 | -10 | 0 | 0 | Off | 0 | 0
1706.52 | 3.9985 | 114.1646 | -0.0153 | 25 | 25 | 0 | 0 | 25 | 60 | 58.44 | 0 | 0 | 200 | 119.4 | 119.4 | 80.6 | 80.5 | 0 | 0 | 0 | 0 | 14.15805 | 0 | 0 | 0 | 0.6 | 0.5844 | 0 | 0 | 0 | 0 | 0 | 0 | 0 | 0 | 0 | 0 | 0 | 0 | 0 | 0 | 0 | 0 | 0 | 0 | 0 | 0 | 0 | 0 | 0 | 0 | 0 | 0 | 0 | 0 | 0 | 0 | 0 | 0 | 0 | 0 | 0 | [14 empty] | 0 | 0 | 0 | 0 | 0 | 0 | 0 | 0 | -10 | 0 | 0 | Off | 0 | 0
1707.52 | 3.9979 | 114.1474 | -0.0142 | 25 | 25 | 0 | 0 | 25 | 60 | 58.44 | 0 | 0 | 200 | 119.4 | 119.4 | 80.6 | 80.5 | 0 | 0 | 0 | 0 | 14.14092 | 0 | 0 | 0 | 0.6 | 0.5844 | 0 | 0 | 0 | 0 | 0 | 0 | 0 | 0 | 0 | 0 | 0 | 0 | 0 | 0 | 0 | 0 | 0 | 0 | 0 | 0 | 0 | 0 | 0 | 0 | 0 | 0 | 0 | 0 | 0 | 0 | 0 | 0 | 0 | 0 | 0 | [14 empty] | 0 | 0 | 0 | 0 | 0 | 0 | 0 | 0 | -10 | 0 | 0 | Off | 0 | 0
1708.52 | 3.9975 | 114.136 | -0.0136 | 25 | 25 | 0 | 0 | 25 | 60 | 58.44 | 0 | 0 | 200 | 119.4 | 119.4 | 80.6 | 80.6 | 0 | 0 | 0 | 0 | 14.1295 | 0 | 0 | 0 | 0.6 | 0.5844 | 0 | 0 | 0 | 0 | 0 | 0 | 0 | 0 | 0 | 0 | 0 | 0 | 0 | 0 | 0 | 0 | 0 | 0 | 0 | 0 | 0 | 0 | 0 | 0 | 0 | 0 | 0 | 0 | 0 | 0 | 0 | 0 | 0 | 0 | 0 | [14 empty] | 0 | 0 | 0 | 0 | 0 | 0 | 0 | 0 | -10 | 0 | 0 | Off | 0 | 0
1709.52 | 3.9972 | 114.1275 | -0.0128 | 25 | 25 | 0 | 0 | 25 | 60 | 58.44 | 0 | 0 | 200 | 119.4 | 119.3 | 80.6 | 80.5 | 0 | 0 | 0 | 0 | 14.12094 | 0 | 0 | 0 | 0.6 | 0.5844 | 0 | 0 | 0 | 0 | 0 | 0 | 0 | 0 | 0 | 0 | 0 | 0 | 0 | 0 | 0 | 0 | 0 | 0 | 0 | 0 | 0 | 0 | 0 | 0 | 0 | 0 | 0 | 0 | 0 | 0 | 0 | 0 | 0 | 0 | 0 | [14 empty] | 0 | 0 | 0 | 0 | 0 | 0 | 0 | 0 | -10 | 0 | 0 | Off | 0 | 0
1710.52 | 3.9969 | 114.1189 | -0.0118 | 25 | 25 | 0 | 0 | 25 | 60 | 58.42 | 0 | 0 | 200 | 119.4 | 119.4 | 80.6 | 80.5 | 0 | 0 | 0 | 0 | 14.11237 | 0 | 0 | 0 | 0.6 | 0.5842 | 0 | 0 | 0 | 0 | 0 | 0 | 0 | 0 | 0 | 0 | 0 | 0 | 0 | 0 | 0 | 0 | 0 | 0 | 0 | 0 | 0 | 0 | 0 | 0 | 0 | 0 | 0 | 0 | 0 | 0 | 0 | 0 | 0 | 0 | 0 | [14 empty] | 0 | 0 | 0 | 0 | 0 | 0 | 0 | 0 | -10 | 0 | 0 | Off | 0 | 0
1711.52 | 3.9965 | 114.1075 | -0.0106 | 25 | 25 | 0 | 0 | 25 | 60 | 58.44 | 0 | 0 | 200 | 119.4 | 119.3 | 80.6 | 80.6 | 0 | 0 | 0 | 0 | 14.10095 | 0 | 0 | 0 | 0.6 | 0.5844 | 0 | 0 | 0 | 0 | 0 | 0 | 0 | 0 | 0 | 0 | 0 | 0 | 0 | 0 | 0 | 0 | 0 | 0 | 0 | 0 | 0 | 0 | 0 | 0 | 0 | 0 | 0 | 0 | 0 | 0 | 0 | 0 | 0 | 0 | 0 | [14 empty] | 0 | 0 | 0 | 0 | 0 | 0 | 0 | 0 | -10 | 0 | 0 | Off | 0 | 0
1712.52 | 3.9962 | 114.0989 | -0.0098 | 25 | 25 | 0 | 0 | 25 | 60 | 58.44 | 0 | 0 | 200 | 119.4 | 119.3 | 80.6 | 80.5 | 0 | 0 | 0 | 0 | 14.09239 | 0 | 0 | 0 | 0.6 | 0.5844 | 0 | 0 | 0 | 0 | 0 | 0 | 0 | 0 | 0 | 0 | 0 | 0 | 0 | 0 | 0 | 0 | 0 | 0 | 0 | 0 | 0 | 0 | 0 | 0 | 0 | 0 | 0 | 0 | 0 | 0 | 0 | 0 | 0 | 0 | 0 | [14 empty] | 0 | 0 | 0 | 0 | 0 | 0 | 0 | 0 | -10 | 0 | 0 | Off | 0 | 0
1713.52 | 3.9959 | 114.0903 | -0.0098 | 25 | 25 | 0 | 0 | 25 | 60 | 58.44 | 0 | 0 | 200 | 119.4 | 119.3 | 80.6 | 80.6 | 0 | 0 | 0 | 0 | 14.08382 | 0 | 0 | 0 | 0.6 | 0.5844 | 0 | 0 | 0 | 0 | 0 | 0 | 0 | 0 | 0 | 0 | 0 | 0 | 0 | 0 | 0 | 0 | 0 | 0 | 0 | 0 | 0 | 0 | 0 | 0 | 0 | 0 | 0 | 0 | 0 | 0 | 0 | 0 | 0 | 0 | 0 | [14 empty] | 0 | 0 | 0 | 0 | 0 | 0 | 0 | 0 | -10 | 0 | 0 | Off | 0 | 0
1714.52 | 3.9956 | 114.0818 | -0.0096 | 25 | 25 | 0 | 0 | 25 | 60 | 58.44 | 0 | 0 | 200 | 119.4 | 119.4 | 80.6 | 80.6 | 0 | 0 | 0 | 0 | 14.07526 | 0 | 0 | 0 | 0.6 | 0.5844 | 0 | 0 | 0 | 0 | 0 | 0 | 0 | 0 | 0 | 0 | 0 | 0 | 0 | 0 | 0 | 0 | 0 | 0 | 0 | 0 | 0 | 0 | 0 | 0 | 0 | 0 | 0 | 0 | 0 | 0 | 0 | 0 | 0 | 0 | 0 | [14 empty] | 0 | 0 | 0 | 0 | 0 | 0 | 0 | 0 | -10 | 0 | 0 | Off | 0 | 0
1715.52 | 3.9953 | 114.0732 | -0.0089 | 25 | 25 | 0 | 0 | 25 | 60 | 58.44 | 0 | 0 | 200 | 119.4 | 119.4 | 80.6 | 80.5 | 0 | 0 | 0 | 0 | 14.06669 | 0 | 0 | 0 | 0.6 | 0.5844 | 0 | 0 | 0 | 0 | 0 | 0 | 0 | 0 | 0 | 0 | 0 | 0 | 0 | 0 | 0 | 0 | 0 | 0 | 0 | 0 | 0 | 0 | 0 | 0 | 0 | 0 | 0 | 0 | 0 | 0 | 0 | 0 | 0 | 0 | 0 | [14 empty] | 0 | 0 | 0 | 0 | 0 | 0 | 0 | 0 | -10 | 0 | 0 | Off | 0 | 0
1716.52 | 3.9951 | 114.0675 | -0.0083 | 25 | 25 | 0 | 0 | 25 | 60 | 58.44 | 0 | 0 | 200 | 119.4 | 119.4 | 80.6 | 80.6 | 0 | 0 | 0 | 0 | 14.06098 | 0 | 0 | 0 | 0.6 | 0.5844 | 0 | 0 | 0 | 0 | 0 | 0 | 0 | 0 | 0 | 0 | 0 | 0 | 0 | 0 | 0 | 0 | 0 | 0 | 0 | 0 | 0 | 0 | 0 | 0 | 0 | 0 | 0 | 0 | 0 | 0 | 0 | 0 | 0 | 0 | 0 | [14 empty] | 0 | 0 | 0 | 0 | 0 | 0 | 0 | 0 | -10 | 0 | 0 | Off | 0 | 0
1717.52 | 3.9949 | 114.0618 | -0.0075 | 25 | 25 | 0 | 0 | 25 | 60 | 58.44 | 0 | 0 | 200 | 119.4 | 119.4 | 80.6 | 80.6 | 0 | 0 | 0 | 0 | 14.05527 | 0 | 0 | 0 | 0.6 | 0.5844 | 0 | 0 | 0 | 0 | 0 | 0 | 0 | 0 | 0 | 0 | 0 | 0 | 0 | 0 | 0 | 0 | 0 | 0 | 0 | 0 | 0 | 0 | 0 | 0 | 0 | 0 | 0 | 0 | 0 | 0 | 0 | 0 | 0 | 0 | 0 | [14 empty] | 0 | 0 | 0 | 0 | 0 | 0 | 0 | 0 | -10 | 0 | 0 | Off | 0 | 0
1718.53 | 3.9947 | 114.0561 | -0.0069 | 25 | 25 | 0 | 0 | 25 | 60 | 58.44 | 0 | 0 | 200 | 119.4 | 119.4 | 80.6 | 80.6 | 0 | 0 | 0 | 0 | 14.04956 | 0 | 0 | 0 | 0.6 | 0.5844 | 0 | 0 | 0 | 0 | 0 | 0 | 0 | 0 | 0 | 0 | 0 | 0 | 0 | 0 | 0 | 0 | 0 | 0 | 0 | 0 | 0 | 0 | 0 | 0 | 0 | 0 | 0 | 0 | 0 | 0 | 0 | 0 | 0 | 0 | 0 | [14 empty] | 0 | 0 | 0 | 0 | 0 | 0 | 0 | 0 | -10 | 0 | 0 | Off | 0 | 0
1719.54 | 3.9945 | 114.0504 | -0.0064 | 25 | 25 | 0 | 0 | 25 | 60 | 58.44 | 0 | 0 | 200 | 119.4 | 119.4 | 80.6 | 80.6 | 0 | 0 | 0 | 0 | 14.04385 | 0 | 0 | 0 | 0.6 | 0.5844 | 0 | 0 | 0 | 0 | 0 | 0 | 0 | 0 | 0 | 0 | 0 | 0 | 0 | 0 | 0 | 0 | 0 | 0 | 0 | 0 | 0 | 0 | 0 | 0 | 0 | 0 | 0 | 0 | 0 | 0 | 0 | 0 | 0 | 0 | 0 | [14 empty] | 0 | 0 | 0 | 0 | 0 | 0 | 0 | 0 | -10 | 0 | 0 | Off | 0 | 0
1720.54 | 3.9943 | 114.0447 | -0.0056 | 25 | 25 | 0 | 0 | 25 | 60 | 58.44 | 0 | 0 | 200 | 119.4 | 119.4 | 80.6 | 80.6 | 0 | 0 | 0 | 0 | 14.03814 | 0 | 0 | 0 | 0.6 | 0.5844 | 0 | 0 | 0 | 0 | 0 | 0 | 0 | 0 | 0 | 0 | 0 | 0 | 0 | 0 | 0 | 0 | 0 | 0 | 0 | 0 | 0 | 0 | 0 | 0 | 0 | 0 | 0 | 0 | 0 | 0 | 0 | 0 | 0 | 0 | 0 | [14 empty] | 0 | 0 | 0 | 0 | 0 | 0 | 0 | 0 | -10 | 0 | 0 | Off | 0 | 0
1721.54 | 3.9942 | 114.0418 | -0.0053 | 25 | 25 | 0 | 0 | 25 | 60 | 58.44 | 0 | 0 | 200 | 119.4 | 119.4 | 80.6 | 80.6 | 0 | 0 | 0 | 0 | 14.03529 | 0 | 0 | 0 | 0.6 | 0.5844 | 0 | 0 | 0 | 0 | 0 | 0 | 0 | 0 | 0 | 0 | 0 | 0 | 0 | 0 | 0 | 0 | 0 | 0 | 0 | 0 | 0 | 0 | 0 | 0 | 0 | 0 | 0 | 0 | 0 | 0 | 0 | 0 | 0 | 0 | 0 | [14 empty] | 0 | 0 | 0 | 0 | 0 | 0 | 0 | 0 | -10 | 0 | 0 | Off | 0 | 0
1722.54 | 3.9941 | 114.0389 | -0.0048 | 25 | 25 | 0 | 0 | 25 | 60 | 58.44 | 0 | 0 | 200 | 119.4 | 119.4 | 80.6 | 80.6 | 0 | 0 | 0 | 0 | 14.03243 | 0 | 0 | 0 | 0.6 | 0.5844 | 0 | 0 | 0 | 0 | 0 | 0 | 0 | 0 | 0 | 0 | 0 | 0 | 0 | 0 | 0 | 0 | 0 | 0 | 0 | 0 | 0 | 0 | 0 | 0 | 0 | 0 | 0 | 0 | 0 | 0 | 0 | 0 | 0 | 0 | 0 | [14 empty] | 0 | 0 | 0 | 0 | 0 | 0 | 0 | 0 | -10 | 0 | 0 | Off | 0 | 0
1723.55 | 3.9938 | 114.0304 | -0.0046 | 25 | 25 | 0 | 0 | 25 | 60 | 58.44 | 0 | 0 | 200 | 119.4 | 119.4 | 80.6 | 80.6 | 0 | 0 | 0 | 0 | 14.02387 | 0 | 0 | 0 | 0.6 | 0.5844 | 0 | 0 | 0 | 0 | 0 | 0 | 0 | 0 | 0 | 0 | 0 | 0 | 0 | 0 | 0 | 0 | 0 | 0 | 0 | 0 | 0 | 0 | 0 | 0 | 0 | 0 | 0 | 0 | 0 | 0 | 0 | 0 | 0 | 0 | 0 | [14 empty] | 0 | 0 | 0 | 0 | 0 | 0 | 0 | 0 | -10 | 0 | 0 | Off | 0 | 0
1724.55 | 3.9937 | 114.0275 | -0.0048 | 25 | 25 | 0 | 0 | 25 | 60 | 58.44 | 0 | 0 | 200 | 119.4 | 119.3 | 80.6 | 80.6 | 0 | 0 | 0 | 0 | 14.02101 | 0 | 0 | 0 | 0.6 | 0.5844 | 0 | 0 | 0 | 0 | 0 | 0 | 0 | 0 | 0 | 0 | 0 | 0 | 0 | 0 | 0 | 0 | 0 | 0 | 0 | 0 | 0 | 0 | 0 | 0 | 0 | 0 | 0 | 0 | 0 | 0 | 0 | 0 | 0 | 0 | 0 | [14 empty] | 0 | 0 | 0 | 0 | 0 | 0 | 0 | 0 | -10 | 0 | 0 | Off | 0 | 0
1725.55 | 3.9936 | 114.0247 | -0.0045 | 25 | 25 | 0 | 0 | 25 | 60 | 58.44 | 0 | 0 | 200 | 119.4 | 119.4 | 80.6 | 80.6 | 0 | 0 | 0 | 0 | 14.01816 | 0 | 0 | 0 | 0.6 | 0.5844 | 0 | 0 | 0 | 0 | 0 | 0 | 0 | 0 | 0 | 0 | 0 | 0 | 0 | 0 | 0 | 0 | 0 | 0 | 0 | 0 | 0 | 0 | 0 | 0 | 0 | 0 | 0 | 0 | 0 | 0 | 0 | 0 | 0 | 0 | 0 | [14 empty] | 0 | 0 | 0 | 0 | 0 | 0 | 0 | 0 | -10 | 0 | 0 | Off | 0 | 0
1726.55 | 3.9935 | 114.0218 | -0.0041 | 25 | 25 | 0 | 0 | 25 | 60 | 58.44 | 0 | 0 | 200 | 119.4 | 119.3 | 80.6 | 80.6 | 0 | 0 | 0 | 0 | 14.0153 | 0 | 0 | 0 | 0.6 | 0.5844 | 0 | 0 | 0 | 0 | 0 | 0 | 0 | 0 | 0 | 0 | 0 | 0 | 0 | 0 | 0 | 0 | 0 | 0 | 0 | 0 | 0 | 0 | 0 | 0 | 0 | 0 | 0 | 0 | 0 | 0 | 0 | 0 | 0 | 0 | 0 | [14 empty] | 0 | 0 | 0 | 0 | 0 | 0 | 0 | 0 | -10 | 0 | 0 | Off | 0 | 0
1727.55 | 3.9934 | 114.019 | -0.0032 | 25 | 25 | 0 | 0 | 25 | 60 | 58.46 | 0 | 0 | 200 | 119.4 | 119.4 | 80.6 | 80.6 | 0 | 0 | 0 | 0 | 14.01245 | 0 | 0 | 0 | 0.6 | 0.5846 | 0 | 0 | 0 | 0 | 0 | 0 | 0 | 0 | 0 | 0 | 0 | 0 | 0 | 0 | 0 | 0 | 0 | 0 | 0 | 0 | 0 | 0 | 0 | 0 | 0 | 0 | 0 | 0 | 0 | 0 | 0 | 0 | 0 | 0 | 0 | [14 empty] | 0 | 0 | 0 | 0 | 0 | 0 | 0 | 0 | -10 | 0 | 0 | Off | 0 | 0
1728.55 | 3.9933 | 114.0161 | -0.0029 | 25 | 25 | 0 | 0 | 25 | 60 | 58.44 | 0 | 0 | 200 | 119.4 | 119.3 | 80.6 | 80.5 | 0 | 0 | 0 | 0 | 14.00959 | 0 | 0 | 0 | 0.6 | 0.5844 | 0 | 0 | 0 | 0 | 0 | 0 | 0 | 0 | 0 | 0 | 0 | 0 | 0 | 0 | 0 | 0 | 0 | 0 | 0 | 0 | 0 | 0 | 0 | 0 | 0 | 0 | 0 | 0 | 0 | 0 | 0 | 0 | 0 | 0 | 0 | [14 empty] | 0 | 0 | 0 | 0 | 0 | 0 | 0 | 0 | -10 | 0 | 0 | Off | 0 | 0
1729.55 | 3.9932 | 114.0132 | -0.0032 | 25 | 25 | 0 | 0 | 25.1 | 60 | 58.46 | 0 | 0 | 200 | 119.4 | 119.4 | 80.6 | 80.6 | 0 | 0 | 0 | 0 | 14.00674 | 0 | 0 | 0 | 0.6 | 0.5846 | 0 | 0 | 0 | 0 | 0 | 0 | 0 | 0 | 0 | 0 | 0 | 0 | 0 | 0 | 0 | 0 | 0 | 0 | 0 | 0 | 0 | 0 | 0 | 0 | 0 | 0 | 0 | 0 | 0 | 0 | 0 | 0 | 0 | 0 | 0 | [14 empty] | 0 | 0 | 0 | 0 | 0 | 0 | 0 | 0 | -10 | 0 | 0 | Off | 0 | 0
1730.55 | 3.9931 | 114.0104 | -0.0031 | 25 | 25 | 0 | 0 | 25 | 60 | 58.44 | 0 | 0 | 200 | 119.4 | 119.4 | 80.6 | 80.6 | 0 | 0 | 0 | 0 | 14.00388 | 0 | 0 | 0 | 0.6 | 0.5844 | 0 | 0 | 0 | 0 | 0 | 0 | 0 | 0 | 0 | 0 | 0 | 0 | 0 | 0 | 0 | 0 | 0 | 0 | 0 | 0 | 0 | 0 | 0 | 0 | 0 | 0 | 0 | 0 | 0 | 0 | 0 | 0 | 0 | 0 | 0 | [14 empty] | 0 | 0 | 0 | 0 | 0 | 0 | 0 | 0 | -10 | 0 | 0 | Off | 0 | 0
1731.55 | 3.9929 | 114.0047 | -0.003 | 25 | 25 | 0 | 0 | 25 | 60 | 58.44 | 0 | 0 | 200 | 119.4 | 119.4 | 80.6 | 80.6 | 0 | 0 | 0 | 0 | 13.99817 | 0 | 0 | 0 | 0.6 | 0.5844 | 0 | 0 | 0 | 0 | 0 | 0 | 0 | 0 | 0 | 0 | 0 | 0 | 0 | 0 | 0 | 0 | 0 | 0 | 0 | 0 | 0 | 0 | 0 | 0 | 0 | 0 | 0 | 0 | 0 | 0 | 0 | 0 | 0 | 0 | 0 | [14 empty] | 0 | 0 | 0 | 0 | 0 | 0 | 0 | 0 | -10 | 0 | 0 | Off | 0 | 0
1732.56 | 3.9927 | 113.999 | -0.0034 | 25 | 25 | 0 | 0 | 25 | 60 | 58.44 | 0 | 0 | 200 | 119.4 | 119.3 | 80.6 | 80.5 | 0 | 0 | 0 | 0 | 13.99246 | 0 | 0 | 0 | 0.6 | 0.5844 | 0 | 0 | 0 | 0 | 0 | 0 | 0 | 0 | 0 | 0 | 0 | 0 | 0 | 0 | 0 | 0 | 0 | 0 | 0 | 0 | 0 | 0 | 0 | 0 | 0 | 0 | 0 | 0 | 0 | 0 | 0 | 0 | 0 | 0 | 0 | [14 empty] | 0 | 0 | 0 | 0 | 0 | 0 | 0 | 0 | -10 | 0 | 0 | Off | 0 | 0
1733.56 | 3.9926 | 113.9961 | -0.004 | 25 | 25 | 0 | 0 | 25 | 60 | 58.44 | 0 | 0 | 200 | 119.4 | 119.4 | 80.6 | 80.5 | 0 | 0 | 0 | 0 | 13.98961 | 0 | 0 | 0 | 0.6 | 0.5844 | 0 | 0 | 0 | 0 | 0 | 0 | 0 | 0 | 0 | 0 | 0 | 0 | 0 | 0 | 0 | 0 | 0 | 0 | 0 | 0 | 0 | 0 | 0 | 0 | 0 | 0 | 0 | 0 | 0 | 0 | 0 | 0 | 0 | 0 | 0 | [14 empty] | 0 | 0 | 0 | 0 | 0 | 0 | 0 | 0 | -10 | 0 | 0 | Off | 0 | 0
1734.56 | 3.9924 | 113.9904 | -0.0049 | 25 | 25 | 0 | 0 | 25 | 60 | 58.44 | 0 | 0 | 200 | 119.4 | 119.4 | 80.6 | 80.5 | 0 | 0 | 0 | 0 | 13.9839 | 0 | 0 | 0 | 0.6 | 0.5844 | 0 | 0 | 0 | 0 | 0 | 0 | 0 | 0 | 0 | 0 | 0 | 0 | 0 | 0 | 0 | 0 | 0 | 0 | 0 | 0 | 0 | 0 | 0 | 0 | 0 | 0 | 0 | 0 | 0 | 0 | 0 | 0 | 0 | 0 | 0 | [14 empty] | 0 | 0 | 0 | 0 | 0 | 0 | 0 | 0 | -10 | 0 | 0 | Off | 0 | 0
1735.56 | 3.9923 | 113.9876 | -0.0049 | 25 | 25 | 0 | 0 | 25 | 60 | 58.42 | 0 | 0 | 200 | 119.4 | 119.4 | 80.6 | 80.6 | 0 | 0 | 0 | 0 | 13.98104 | 0 | 0 | 0 | 0.6 | 0.5842 | 0 | 0 | 0 | 0 | 0 | 0 | 0 | 0 | 0 | 0 | 0 | 0 | 0 | 0 | 0 | 0 | 0 | 0 | 0 | 0 | 0 | 0 | 0 | 0 | 0 | 0 | 0 | 0 | 0 | 0 | 0 | 0 | 0 | 0 | 0 | [14 empty] | 0 | 0 | 0 | 0 | 0 | 0 | 0 | 0 | -10 | 0 | 0 | Off | 0 | 0
1736.57 | 3.9921 | 113.9818 | -0.0046 | 25 | 25 | 0 | 0 | 25 | 60 | 58.44 | 0 | 0 | 200 | 119.4 | 119.4 | 80.6 | 80.5 | 0 | 0 | 0 | 0 | 13.97533 | 0 | 0 | 0 | 0.6 | 0.5844 | 0 | 0 | 0 | 0 | 0 | 0 | 0 | 0 | 0 | 0 | 0 | 0 | 0 | 0 | 0 | 0 | 0 | 0 | 0 | 0 | 0 | 0 | 0 | 0 | 0 | 0 | 0 | 0 | 0 | 0 | 0 | 0 | 0 | 0 | 0 | [14 empty] | 0 | 0 | 0 | 0 | 0 | 0 | 0 | 0 | -10 | 0 | 0 | Off | 0 | 0
1737.57 | 3.9919 | 113.9761 | -0.0047 | 25 | 25 | 0 | 0 | 25 | 60 | 58.44 | 0 | 0 | 200 | 119.4 | 119.3 | 80.6 | 80.5 | 0 | 0 | 0 | 0 | 13.96962 | 0 | 0 | 0 | 0.6 | 0.5844 | 0 | 0 | 0 | 0 | 0 | 0 | 0 | 0 | 0 | 0 | 0 | 0 | 0 | 0 | 0 | 0 | 0 | 0 | 0 | 0 | 0 | 0 | 0 | 0 | 0 | 0 | 0 | 0 | 0 | 0 | 0 | 0 | 0 | 0 | 0 | [14 empty] | 0 | 0 | 0 | 0 | 0 | 0 | 0 | 0 | -10 | 0 | 0 | Off | 0 | 0
1738.57 | 3.9918 | 113.9733 | -0.0047 | 25 | 25 | 0 | 0 | 25 | 60 | 58.44 | 0 | 0 | 200 | 119.4 | 119.4 | 80.6 | 80.5 | 0 | 0 | 0 | 0 | 13.96677 | 0 | 0 | 0 | 0.6 | 0.5844 | 0 | 0 | 0 | 0 | 0 | 0 | 0 | 0 | 0 | 0 | 0 | 0 | 0 | 0 | 0 | 0 | 0 | 0 | 0 | 0 | 0 | 0 | 0 | 0 | 0 | 0 | 0 | 0 | 0 | 0 | 0 | 0 | 0 | 0 | 0 | [14 empty] | 0 | 0 | 0 | 0 | 0 | 0 | 0 | 0 | -10 | 0 | 0 | Off | 0 | 0
1739.57 | 3.9916 | 113.9676 | -0.0045 | 25 | 25 | 0 | 0 | 25 | 60 | 58.44 | 0 | 0 | 200 | 119.4 | 119.4 | 80.6 | 80.6 | 0 | 0 | 0 | 0 | 13.96106 | 0 | 0 | 0 | 0.6 | 0.5844 | 0 | 0 | 0 | 0 | 0 | 0 | 0 | 0 | 0 | 0 | 0 | 0 | 0 | 0 | 0 | 0 | 0 | 0 | 0 | 0 | 0 | 0 | 0 | 0 | 0 | 0 | 0 | 0 | 0 | 0 | 0 | 0 | 0 | 0 | 0 | [14 empty] | 0 | 0 | 0 | 0 | 0 | 0 | 0 | 0 | -10 | 0 | 0 | Off | 0 | 0
1740.57 | 3.9915 | 113.9647 | -0.0044 | 25 | 25 | 0 | 0 | 25 | 60 | 58.44 | 0 | 0 | 200 | 119.4 | 119.4 | 80.6 | 80.5 | 0 | 0 | 0 | 0 | 13.9582 | 0 | 0 | 0 | 0.6 | 0.5844 | 0 | 0 | 0 | 0 | 0 | 0 | 0 | 0 | 0 | 0 | 0 | 0 | 0 | 0 | 0 | 0 | 0 | 0 | 0 | 0 | 0 | 0 | 0 | 0 | 0 | 0 | 0 | 0 | 0 | 0 | 0 | 0 | 0 | 0 | 0 | [14 empty] | 0 | 0 | 0 | 0 | 0 | 0 | 0 | 0 | -10 | 0 | 0 | Off | 0 | 0
1741.57 | 3.9913 | 113.959 | -0.0046 | 25 | 25 | 0 | 0 | 25 | 60 | 58.44 | 0 | 0 | 200 | 119.4 | 119.4 | 80.6 | 80.6 | 0 | 0 | 0 | 0 | 13.95249 | 0 | 0 | 0 | 0.6 | 0.5844 | 0 | 0 | 0 | 0 | 0 | 0 | 0 | 0 | 0 | 0 | 0 | 0 | 0 | 0 | 0 | 0 | 0 | 0 | 0 | 0 | 0 | 0 | 0 | 0 | 0 | 0 | 0 | 0 | 0 | 0 | 0 | 0 | 0 | 0 | 0 | [14 empty] | 0 | 0 | 0 | 0 | 0 | 0 | 0 | 0 | -10 | 0 | 0 | Off | 0 | 0
1742.58 | 3.9912 | 113.9561 | -0.0047 | 25 | 25 | 0 | 0 | 25 | 60 | 58.44 | 0 | 0 | 200 | 119.4 | 119.4 | 80.6 | 80.6 | 0 | 0 | 0 | 0 | 13.94964 | 0 | 0 | 0 | 0.6 | 0.5844 | 0 | 0 | 0 | 0 | 0 | 0 | 0 | 0 | 0 | 0 | 0 | 0 | 0 | 0 | 0 | 0 | 0 | 0 | 0 | 0 | 0 | 0 | 0 | 0 | 0 | 0 | 0 | 0 | 0 | 0 | 0 | 0 | 0 | 0 | 0 | [14 empty] | 0 | 0 | 0 | 0 | 0 | 0 | 0 | 0 | -10 | 0 | 0 | Off | 0 | 0
1743.58 | 3.9911 | 113.9533 | -0.0042 | 25 | 25 | 0 | 0 | 25 | 60 | 58.44 | 0 | 0 | 200 | 119.4 | 119.3 | 80.6 | 80.6 | 0 | 0 | 0 | 0 | 13.94678 | 0 | 0 | 0 | 0.6 | 0.5844 | 0 | 0 | 0 | 0 | 0 | 0 | 0 | 0 | 0 | 0 | 0 | 0 | 0 | 0 | 0 | 0 | 0 | 0 | 0 | 0 | 0 | 0 | 0 | 0 | 0 | 0 | 0 | 0 | 0 | 0 | 0 | 0 | 0 | 0 | 0 | [14 empty] | 0 | 0 | 0 | 0 | 0 | 0 | 0 | 0 | -10 | 0 | 0 | Off | 0 | 0
1744.58 | 3.991 | 113.9504 | -0.0033 | 25 | 25 | 0 | 0 | 25 | 60 | 58.43 | 0 | 0 | 200 | 119.4 | 119.4 | 80.6 | 80.5 | 0 | 0 | 0 | 0 | 13.94393 | 0 | 0 | 0 | 0.6 | 0.5843 | 0 | 0 | 0 | 0 | 0 | 0 | 0 | 0 | 0 | 0 | 0 | 0 | 0 | 0 | 0 | 0 | 0 | 0 | 0 | 0 | 0 | 0 | 0 | 0 | 0 | 0 | 0 | 0 | 0 | 0 | 0 | 0 | 0 | 0 | 0 | [14 empty] | 0 | 0 | 0 | 0 | 0 | 0 | 0 | 0 | -10 | 0 | 0 | Off | 0 | 0
1745.59 | 3.9909 | 113.9476 | -0.0027 | 25 | 25 | 0 | 0 | 25 | 60 | 58.44 | 0 | 0 | 200 | 119.4 | 119.3 | 80.6 | 80.5 | 0 | 0 | 0 | 0 | 13.94107 | 0 | 0 | 0 | 0.6 | 0.5844 | 0 | 0 | 0 | 0 | 0 | 0 | 0 | 0 | 0 | 0 | 0 | 0 | 0 | 0 | 0 | 0 | 0 | 0 | 0 | 0 | 0 | 0 | 0 | 0 | 0 | 0 | 0 | 0 | 0 | 0 | 0 | 0 | 0 | 0 | 0 | [14 empty] | 0 | 0 | 0 | 0 | 0 | 0 | 0 | 0 | -10 | 0 | 0 | Off | 0 | 0
1746.59 | 3.9908 | 113.9447 | -0.0027 | 25 | 25 | 0 | 0 | 25 | 60 | 58.44 | 0 | 0 | 200 | 119.4 | 119.4 | 80.6 | 80.5 | 0 | 0 | 0 | 0 | 13.93822 | 0 | 0 | 0 | 0.6 | 0.5844 | 0 | 0 | 0 | 0 | 0 | 0 | 0 | 0 | 0 | 0 | 0 | 0 | 0 | 0 | 0 | 0 | 0 | 0 | 0 | 0 | 0 | 0 | 0 | 0 | 0 | 0 | 0 | 0 | 0 | 0 | 0 | 0 | 0 | 0 | 0 | [14 empty] | 0 | 0 | 0 | 0 | 0 | 0 | 0 | 0 | -10 | 0 | 0 | Off | 0 | 0
1747.59 | 3.9907 | 113.9419 | -0.0028 | 25 | 25 | 0 | 0 | 25 | 60 | 58.44 | 0 | 0 | 200 | 119.4 | 119.3 | 80.6 | 80.6 | 0 | 0 | 0 | 0 | 13.93536 | 0 | 0 | 0 | 0.6 | 0.5844 | 0 | 0 | 0 | 0 | 0 | 0 | 0 | 0 | 0 | 0 | 0 | 0 | 0 | 0 | 0 | 0 | 0 | 0 | 0 | 0 | 0 | 0 | 0 | 0 | 0 | 0 | 0 | 0 | 0 | 0 | 0 | 0 | 0 | 0 | 0 | [14 empty] | 0 | 0 | 0 | 0 | 0 | 0 | 0 | 0 | -10 | 0 | 0 | Off | 0 | 0
1748.6 | 3.9907 | 113.9419 | -0.0026 | 25 | 25 | 0 | 0 | 25 | 60 | 58.43 | 0 | 0 | 200 | 119.4 | 119.4 | 80.6 | 80.6 | 0 | 0 | 0 | 0 | 13.93536 | 0 | 0 | 0 | 0.6 | 0.5843 | 0 | 0 | 0 | 0 | 0 | 0 | 0 | 0 | 0 | 0 | 0 | 0 | 0 | 0 | 0 | 0 | 0 | 0 | 0 | 0 | 0 | 0 | 0 | 0 | 0 | 0 | 0 | 0 | 0 | 0 | 0 | 0 | 0 | 0 | 0 | [14 empty] | 0 | 0 | 0 | 0 | 0 | 0 | 0 | 0 | -10 | 0 | 0 | Off | 0 | 0
1749.6 | 3.9906 | 113.939 | -0.0024 | 25 | 25 | 0 | 0 | 25 | 60 | 58.4 | 0 | 0 | 200 | 119.4 | 119.4 | 80.6 | 80.6 | 0 | 0 | 0 | 0 | 13.93251 | 0 | 0 | 0 | 0.6 | 0.584 | 0 | 0 | 0 | 0 | 0 | 0 | 0 | 0 | 0 | 0 | 0 | 0 | 0 | 0 | 0 | 0 | 0 | 0 | 0 | 0 | 0 | 0 | 0 | 0 | 0 | 0 | 0 | 0 | 0 | 0 | 0 | 0 | 0 | 0 | 0 | [14 empty] | 0 | 0 | 0 | 0 | 0 | 0 | 0 | 0 | -10 | 0 | 0 | Off | 0 | 0
1750.6 | 3.9906 | 113.939 | -0.0018 | 25 | 25 | 0 | 0 | 25 | 60 | 58.44 | 0 | 0 | 200 | 119.4 | 119.4 | 80.6 | 80.5 | 0 | 0 | 0 | 0 | 13.93251 | 0 | 0 | 0 | 0.6 | 0.5844 | 0 | 0 | 0 | 0 | 0 | 0 | 0 | 0 | 0 | 0 | 0 | 0 | 0 | 0 | 0 | 0 | 0 | 0 | 0 | 0 | 0 | 0 | 0 | 0 | 0 | 0 | 0 | 0 | 0 | 0 | 0 | 0 | 0 | 0 | 0 | [14 empty] | 0 | 0 | 0 | 0 | 0 | 0 | 0 | 0 | -10 | 0 | 0 | Off | 0 | 0
1751.6 | 3.9906 | 113.939 | -0.0018 | 25 | 25 | 0 | 0 | 25.1 | 60 | 58.44 | 0 | 0 | 200 | 119.4 | 119.4 | 80.6 | 80.6 | 0 | 0 | 0 | 0 | 13.93251 | 0 | 0 | 0 | 0.6 | 0.5844 | 0 | 0 | 0 | 0 | 0 | 0 | 0 | 0 | 0 | 0 | 0 | 0 | 0 | 0 | 0 | 0 | 0 | 0 | 0 | 0 | 0 | 0 | 0 | 0 | 0 | 0 | 0 | 0 | 0 | 0 | 0 | 0 | 0 | 0 | 0 | [14 empty] | 0 | 0 | 0 | 0 | 0 | 0 | 0 | 0 | -10 | 0 | 0 | Off | 0 | 0
1752.6 | 3.9905 | 113.9362 | -0.0016 | 25 | 25 | 0 | 0 | 25 | 60 | 58.44 | 0 | 0 | 200 | 119.4 | 119.4 | 80.6 | 80.5 | 0 | 0 | 0 | 0 | 13.92965 | 0 | 0 | 0 | 0.6 | 0.5844 | 0 | 0 | 0 | 0 | 0 | 0 | 0 | 0 | 0 | 0 | 0 | 0 | 0 | 0 | 0 | 0 | 0 | 0 | 0 | 0 | 0 | 0 | 0 | 0 | 0 | 0 | 0 | 0 | 0 | 0 | 0 | 0 | 0 | 0 | 0 | [14 empty] | 0 | 0 | 0 | 0 | 0 | 0 | 0 | 0 | -10 | 0 | 0 | Off | 0 | 0
1753.6 | 3.9904 | 113.9333 | -0.0017 | 25 | 25 | 0 | 0 | 25 | 60 | 58.44 | 0 | 0 | 200 | 119.4 | 119.4 | 80.6 | 80.6 | 0 | 0 | 0 | 0 | 13.9268 | 0 | 0 | 0 | 0.6 | 0.5844 | 0 | 0 | 0 | 0 | 0 | 0 | 0 | 0 | 0 | 0 | 0 | 0 | 0 | 0 | 0 | 0 | 0 | 0 | 0 | 0 | 0 | 0 | 0 | 0 | 0 | 0 | 0 | 0 | 0 | 0 | 0 | 0 | 0 | 0 | 0 | [14 empty] | 0 | 0 | 0 | 0 | 0 | 0 | 0 | 0 | -10 | 0 | 0 | Off | 0 | 0
1754.6 | 3.9904 | 113.9333 | -0.0016 | 25 | 25 | 0 | 0 | 25 | 60 | 58.39 | 0 | 0 | 200 | 119.4 | 119.3 | 80.6 | 80.6 | 0 | 0 | 0 | 0 | 13.9268 | 0 | 0 | 0 | 0.6 | 0.5839 | 0 | 0 | 0 | 0 | 0 | 0 | 0 | 0 | 0 | 0 | 0 | 0 | 0 | 0 | 0 | 0 | 0 | 0 | 0 | 0 | 0 | 0 | 0 | 0 | 0 | 0 | 0 | 0 | 0 | 0 | 0 | 0 | 0 | 0 | 0 | [14 empty] | 0 | 0 | 0 | 0 | 0 | 0 | 0 | 0 | -10 | 0 | 0 | Off | 0 | 0
1755.6 | 3.9903 | 113.9304 | -0.0014 | 25 | 25 | 0 | 0 | 25 | 60 | 58.43 | 0 | 0 | 200 | 119.4 | 119.4 | 80.6 | 80.5 | 0 | 0 | 0 | 0 | 13.92394 | 0 | 0 | 0 | 0.6 | 0.5843 | 0 | 0 | 0 | 0 | 0 | 0 | 0 | 0 | 0 | 0 | 0 | 0 | 0 | 0 | 0 | 0 | 0 | 0 | 0 | 0 | 0 | 0 | 0 | 0 | 0 | 0 | 0 | 0 | 0 | 0 | 0 | 0 | 0 | 0 | 0 | [14 empty] | 0 | 0 | 0 | 0 | 0 | 0 | 0 | 0 | -10 | 0 | 0 | Off | 0 | 0
1756.61 | 3.9902 | 113.9276 | -0.0019 | 25 | 25 | 0 | 0 | 25 | 60 | 58.41 | 0 | 0 | 200 | 119.4 | 119.3 | 80.6 | 80.6 | 0 | 0 | 0 | 0 | 13.92109 | 0 | 0 | 0 | 0.6 | 0.5841 | 0 | 0 | 0 | 0 | 0 | 0 | 0 | 0 | 0 | 0 | 0 | 0 | 0 | 0 | 0 | 0 | 0 | 0 | 0 | 0 | 0 | 0 | 0 | 0 | 0 | 0 | 0 | 0 | 0 | 0 | 0 | 0 | 0 | 0 | 0 | [14 empty] | 0 | 0 | 0 | 0 | 0 | 0 | 0 | 0 | -10 | 0 | 0 | Off | 0 | 0
1757.61 | 3.9901 | 113.9247 | -0.0021 | 25 | 25 | 0 | 0 | 25 | 60 | 58.44 | 0 | 0 | 200 | 119.4 | 119.3 | 80.6 | 80.6 | 0 | 0 | 0 | 0 | 13.91823 | 0 | 0 | 0 | 0.6 | 0.5844 | 0 | 0 | 0 | 0 | 0 | 0 | 0 | 0 | 0 | 0 | 0 | 0 | 0 | 0 | 0 | 0 | 0 | 0 | 0 | 0 | 0 | 0 | 0 | 0 | 0 | 0 | 0 | 0 | 0 | 0 | 0 | 0 | 0 | 0 | 0 | [14 empty] | 0 | 0 | 0 | 0 | 0 | 0 | 0 | 0 | -10 | 0 | 0 | Off | 0 | 0
1758.61 | 3.99 | 113.9219 | -0.0026 | 25 | 25 | 0 | 0 | 25.1 | 60 | 58.4 | 0 | 0 | 200 | 119.4 | 119.4 | 80.6 | 80.5 | 0 | 0 | 0 | 0 | 13.91538 | 0 | 0 | 0 | 0.6 | 0.584 | 0 | 0 | 0 | 0 | 0 | 0 | 0 | 0 | 0 | 0 | 0 | 0 | 0 | 0 | 0 | 0 | 0 | 0 | 0 | 0 | 0 | 0 | 0 | 0 | 0 | 0 | 0 | 0 | 0 | 0 | 0 | 0 | 0 | 0 | 0 | [14 empty] | 0 | 0 | 0 | 0 | 0 | 0 | 0 | 0 | -10 | 0 | 0 | Off | 0 | 0
1759.61 | 3.9899 | 113.919 | -0.0028 | 25 | 25 | 0 | 0 | 25 | 60 | 58.44 | 0 | 0 | 200 | 119.4 | 119.4 | 80.6 | 80.6 | 0 | 0 | 0 | 0 | 13.91252 | 0 | 0 | 0 | 0.6 | 0.5844 | 0 | 0 | 0 | 0 | 0 | 0 | 0 | 0 | 0 | 0 | 0 | 0 | 0 | 0 | 0 | 0 | 0 | 0 | 0 | 0 | 0 | 0 | 0 | 0 | 0 | 0 | 0 | 0 | 0 | 0 | 0 | 0 | 0 | 0 | 0 | [14 empty] | 0 | 0 | 0 | 0 | 0 | 0 | 0 | 0 | -10 | 0 | 0 | Off | 0 | 0
1760.62 | 3.9898 | 113.9162 | -0.0026 | 25 | 25 | 0 | 0 | 25 | 60 | 58.41 | 0 | 0 | 200 | 119.4 | 119.4 | 80.6 | 80.6 | 0 | 0 | 0 | 0 | 13.90967 | 0 | 0 | 0 | 0.6 | 0.5841 | 0 | 0 | 0 | 0 | 0 | 0 | 0 | 0 | 0 | 0 | 0 | 0 | 0 | 0 | 0 | 0 | 0 | 0 | 0 | 0 | 0 | 0 | 0 | 0 | 0 | 0 | 0 | 0 | 0 | 0 | 0 | 0 | 0 | 0 | 0 | [14 empty] | 0 | 0 | 0 | 0 | 0 | 0 | 0 | 0 | -10 | 0 | 0 | Off | 0 | 0
1761.63 | 3.9897 | 113.9133 | -0.0028 | 25 | 25 | 0 | 0 | 25 | 60 | 58.39 | 0 | 0 | 200 | 119.4 | 119.3 | 80.6 | 80.6 | 0 | 0 | 0 | 0 | 13.90681 | 0 | 0 | 0 | 0.6 | 0.5839 | 0 | 0 | 0 | 0 | 0 | 0 | 0 | 0 | 0 | 0 | 0 | 0 | 0 | 0 | 0 | 0 | 0 | 0 | 0 | 0 | 0 | 0 | 0 | 0 | 0 | 0 | 0 | 0 | 0 | 0 | 0 | 0 | 0 | 0 | 0 | [14 empty] | 0 | 0 | 0 | 0 | 0 | 0 | 0 | 0 | -10 | 0 | 0 | Off | 0 | 0
1762.63 | 3.9896 | 113.9105 | -0.0031 | 25 | 25 | 0 | 0 | 25 | 60 | 58.39 | 0 | 0 | 200 | 119.4 | 119.4 | 80.6 | 80.6 | 0 | 0 | 0 | 0 | 13.90396 | 0 | 0 | 0 | 0.6 | 0.5839 | 0 | 0 | 0 | 0 | 0 | 0 | 0 | 0 | 0 | 0 | 0 | 0 | 0 | 0 | 0 | 0 | 0 | 0 | 0 | 0 | 0 | 0 | 0 | 0 | 0 | 0 | 0 | 0 | 0 | 0 | 0 | 0 | 0 | 0 | 0 | [14 empty] | 0 | 0 | 0 | 0 | 0 | 0 | 0 | 0 | -10 | 0 | 0 | Off | 0 | 0
1763.63 | 3.9894 | 113.9048 | -0.0034 | 25 | 25 | 0 | 0 | 25 | 60 | 58.39 | 0 | 0 | 200 | 119.4 | 119.3 | 80.6 | 80.5 | 0 | 0 | 0 | 0 | 13.89825 | 0 | 0 | 0 | 0.6 | 0.5839 | 0 | 0 | 0 | 0 | 0 | 0 | 0 | 0 | 0 | 0 | 0 | 0 | 0 | 0 | 0 | 0 | 0 | 0 | 0 | 0 | 0 | 0 | 0 | 0 | 0 | 0 | 0 | 0 | 0 | 0 | 0 | 0 | 0 | 0 | 0 | [14 empty] | 0 | 0 | 0 | 0 | 0 | 0 | 0 | 0 | -10 | 0 | 0 | Off | 0 | 0
1764.64 | 3.9893 | 113.9019 | -0.0037 | 25 | 25 | 0 | 0 | 25.1 | 60 | 58.39 | 0 | 0 | 200 | 119.4 | 119.4 | 80.6 | 80.5 | 0 | 0 | 0 | 0 | 13.89539 | 0 | 0 | 0 | 0.6 | 0.5839 | 0 | 0 | 0 | 0 | 0 | 0 | 0 | 0 | 0 | 0 | 0 | 0 | 0 | 0 | 0 | 0 | 0 | 0 | 0 | 0 | 0 | 0 | 0 | 0 | 0 | 0 | 0 | 0 | 0 | 0 | 0 | 0 | 0 | 0 | 0 | [14 empty] | 0 | 0 | 0 | 0 | 0 | 0 | 0 | 0 | -10 | 0 | 0 | Off | 0 | 0
1765.64 | 3.9891 | 113.8962 | -0.0036 | 25 | 25 | 0 | 0 | 25 | 60 | 58.42 | 0 | 0 | 200 | 119.4 | 119.4 | 80.6 | 80.6 | 0 | 0 | 0 | 0 | 13.88968 | 0 | 0 | 0 | 0.6 | 0.5842 | 0 | 0 | 0 | 0 | 0 | 0 | 0 | 0 | 0 | 0 | 0 | 0 | 0 | 0 | 0 | 0 | 0 | 0 | 0 | 0 | 0 | 0 | 0 | 0 | 0 | 0 | 0 | 0 | 0 | 0 | 0 | 0 | 0 | 0 | 0 | [14 empty] | 0 | 0 | 0 | 0 | 0 | 0 | 0 | 0 | -10 | 0 | 0 | Off | 0 | 0
1766.65 | 3.9891 | 113.8962 | -0.0036 | 25 | 25 | 0 | 0 | 25 | 60 | 58.42 | 0 | 0 | 200 | 119.4 | 119.4 | 80.6 | 80.6 | 0 | 0 | 0 | 0 | 13.88968 | 0 | 0 | 0 | 0.6 | 0.5842 | 0 | 0 | 0 | 0 | 0 | 0 | 0 | 0 | 0 | 0 | 0 | 0 | 0 | 0 | 0 | 0 | 0 | 0 | 0 | 0 | 0 | 0 | 0 | 0 | 0 | 0 | 0 | 0 | 0 | 0 | 0 | 0 | 0 | 0 | 0 | [14 empty] | 0 | 0 | 0 | 0 | 0 | 0 | 0 | 0 | -10 | 0 | 0 | Off | 0 | 0
1767.65 | 3.9891 | 113.8962 | -0.003 | 25 | 25 | 0 | 0 | 25 | 60 | 58.43 | 0 | 0 | 200 | 119.4 | 119.4 | 80.6 | 80.5 | 0 | 0 | 0 | 0 | 13.88968 | 0 | 0 | 0 | 0.6 | 0.5843 | 0 | 0 | 0 | 0 | 0 | 0 | 0 | 0 | 0 | 0 | 0 | 0 | 0 | 0 | 0 | 0 | 0 | 0 | 0 | 0 | 0 | 0 | 0 | 0 | 0 | 0 | 0 | 0 | 0 | 0 | 0 | 0 | 0 | 0 | 0 | [14 empty] | 0 | 0 | 0 | 0 | 0 | 0 | 0 | 0 | -10 | 0 | 0 | Off | 0 | 0
1768.65 | 3.9892 | 113.899 | -0.0016 | 25 | 25 | 0 | 0 | 25 | 60 | 58.42 | 0 | 0 | 200 | 119.4 | 119.4 | 80.6 | 80.6 | 0 | 0 | 0 | 0 | 13.89254 | 0 | 0 | 0 | 0.6 | 0.5842 | 0 | 0 | 0 | 0 | 0 | 0 | 0 | 0 | 0 | 0 | 0 | 0 | 0 | 0 | 0 | 0 | 0 | 0 | 0 | 0 | 0 | 0 | 0 | 0 | 0 | 0 | 0 | 0 | 0 | 0 | 0 | 0 | 0 | 0 | 0 | [14 empty] | 0 | 0 | 0 | 0 | 0 | 0 | 0 | 0 | -10 | 0 | 0 | Off | 0 | 0
1769.65 | 3.9891 | 113.8962 | -0.0007 | 25 | 25 | 0 | 0 | 25 | 60 | 58.39 | 0 | 0 | 200 | 119.4 | 119.4 | 80.6 | 80.6 | 0 | 0 | 0 | 0 | 13.88968 | 0 | 0 | 0 | 0.6 | 0.5839 | 0 | 0 | 0 | 0 | 0 | 0 | 0 | 0 | 0 | 0 | 0 | 0 | 0 | 0 | 0 | 0 | 0 | 0 | 0 | 0 | 0 | 0 | 0 | 0 | 0 | 0 | 0 | 0 | 0 | 0 | 0 | 0 | 0 | 0 | 0 | [14 empty] | 0 | 0 | 0 | 0 | 0 | 0 | 0 | 0 | -10 | 0 | 0 | Off | 0 | 0
1770.65 | 3.989 | 113.8933 | -0.0003 | 25 | 25 | 0 | 0 | 25 | 60 | 58.39 | 0 | 0 | 200 | 119.4 | 119.4 | 80.6 | 80.5 | 0 | 0 | 0 | 0 | 13.88683 | 0 | 0 | 0 | 0.6 | 0.5839 | 0 | 0 | 0 | 0 | 0 | 0 | 0 | 0 | 0 | 0 | 0 | 0 | 0 | 0 | 0 | 0 | 0 | 0 | 0 | 0 | 0 | 0 | 0 | 0 | 0 | 0 | 0 | 0 | 0 | 0 | 0 | 0 | 0 | 0 | 0 | [14 empty] | 0 | 0 | 0 | 0 | 0 | 0 | 0 | 0 | -10 | 0 | 0 | Off | 0 | 0
1771.66 | 3.989 | 113.8933 | -0.0008 | 25 | 25 | 0 | 0 | 25.1 | 60 | 58.42 | 0 | 0 | 200 | 119.4 | 119.4 | 80.6 | 80.6 | 0 | 0 | 0 | 0 | 13.88683 | 0 | 0 | 0 | 0.6 | 0.5842 | 0 | 0 | 0 | 0 | 0 | 0 | 0 | 0 | 0 | 0 | 0 | 0 | 0 | 0 | 0 | 0 | 0 | 0 | 0 | 0 | 0 | 0 | 0 | 0 | 0 | 0 | 0 | 0 | 0 | 0 | 0 | 0 | 0 | 0 | 0 | [14 empty] | 0 | 0 | 0 | 0 | 0 | 0 | 0 | 0 | -10 | 0 | 0 | Off | 0 | 0
1772.66 | 3.989 | 113.8933 | -0.0011 | 25 | 25 | 0 | 0 | 25 | 60 | 58.39 | 0 | 0 | 200 | 119.4 | 119.4 | 80.6 | 80.6 | 0 | 0 | 0 | 0 | 13.88683 | 0 | 0 | 0 | 0.6 | 0.5839 | 0 | 0 | 0 | 0 | 0 | 0 | 0 | 0 | 0 | 0 | 0 | 0 | 0 | 0 | 0 | 0 | 0 | 0 | 0 | 0 | 0 | 0 | 0 | 0 | 0 | 0 | 0 | 0 | 0 | 0 | 0 | 0 | 0 | 0 | 0 | [14 empty] | 0 | 0 | 0 | 0 | 0 | 0 | 0 | 0 | -10 | 0 | 0 | Off | 0 | 0
1773.66 | 3.9889 | 113.8905 | -0.0008 | 25 | 25 | 0 | 0 | 25 | 60 | 58.43 | 0 | 0 | 200 | 119.4 | 119.3 | 80.6 | 80.6 | 0 | 0 | 0 | 0 | 13.88397 | 0 | 0 | 0 | 0.6 | 0.5843 | 0 | 0 | 0 | 0 | 0 | 0 | 0 | 0 | 0 | 0 | 0 | 0 | 0 | 0 | 0 | 0 | 0 | 0 | 0 | 0 | 0 | 0 | 0 | 0 | 0 | 0 | 0 | 0 | 0 | 0 | 0 | 0 | 0 | 0 | 0 | [14 empty] | 0 | 0 | 0 | 0 | 0 | 0 | 0 | 0 | -10 | 0 | 0 | Off | 0 | 0
1774.66 | 3.9889 | 113.8905 | -0.0009 | 25 | 25 | 0 | 0 | 25.1 | 60 | 58.4 | 0 | 0 | 200 | 119.4 | 119.4 | 80.6 | 80.6 | 0 | 0 | 0 | 0 | 13.88397 | 0 | 0 | 0 | 0.6 | 0.584 | 0 | 0 | 0 | 0 | 0 | 0 | 0 | 0 | 0 | 0 | 0 | 0 | 0 | 0 | 0 | 0 | 0 | 0 | 0 | 0 | 0 | 0 | 0 | 0 | 0 | 0 | 0 | 0 | 0 | 0 | 0 | 0 | 0 | 0 | 0 | [14 empty] | 0 | 0 | 0 | 0 | 0 | 0 | 0 | 0 | -10 | 0 | 0 | Off | 0 | 0
1775.67 | 3.9889 | 113.8905 | -0.0008 | 25 | 25 | 0 | 0 | 25 | 60 | 58.41 | 0 | 0 | 200 | 119.4 | 119.3 | 80.6 | 80.6 | 0 | 0 | 0 | 0 | 13.88397 | 0 | 0 | 0 | 0.6 | 0.5841 | 0 | 0 | 0 | 0 | 0 | 0 | 0 | 0 | 0 | 0 | 0 | 0 | 0 | 0 | 0 | 0 | 0 | 0 | 0 | 0 | 0 | 0 | 0 | 0 | 0 | 0 | 0 | 0 | 0 | 0 | 0 | 0 | 0 | 0 | 0 | [14 empty] | 0 | 0 | 0 | 0 | 0 | 0 | 0 | 0 | -10 | 0 | 0 | Off | 0 | 0
1776.67 | 3.9889 | 113.8905 | -0.0008 | 25 | 25 | 0 | 0 | 25 | 60 | 58.39 | 0 | 0 | 200 | 119.4 | 119.3 | 80.6 | 80.5 | 0 | 0 | 0 | 0 | 13.88397 | 0 | 0 | 0 | 0.6 | 0.5839 | 0 | 0 | 0 | 0 | 0 | 0 | 0 | 0 | 0 | 0 | 0 | 0 | 0 | 0 | 0 | 0 | 0 | 0 | 0 | 0 | 0 | 0 | 0 | 0 | 0 | 0 | 0 | 0 | 0 | 0 | 0 | 0 | 0 | 0 | 0 | [14 empty] | 0 | 0 | 0 | 0 | 0 | 0 | 0 | 0 | -10 | 0 | 0 | Off | 0 | 0
1777.67 | 3.9888 | 113.8876 | -0.0009 | 25 | 25 | 0 | 0 | 25 | 60 | 58.39 | 0 | 0 | 200 | 119.4 | 119.4 | 80.6 | 80.6 | 0 | 0 | 0 | 0 | 13.88112 | 0 | 0 | 0 | 0.6 | 0.5839 | 0 | 0 | 0 | 0 | 0 | 0 | 0 | 0 | 0 | 0 | 0 | 0 | 0 | 0 | 0 | 0 | 0 | 0 | 0 | 0 | 0 | 0 | 0 | 0 | 0 | 0 | 0 | 0 | 0 | 0 | 0 | 0 | 0 | 0 | 0 | [14 empty] | 0 | 0 | 0 | 0 | 0 | 0 | 0 | 0 | -10 | 0 | 0 | Off | 0 | 0
1778.67 | 3.9886 | 113.8819 | -0.0015 | 25 | 25 | 0 | 0 | 25 | 50 | 55.11 | 0 | 0 | 200 | 99 | 99 | 101 | 101 | 0 | 0 | 0 | 0 | 13.87541 | 0 | 0 | 0 | 0.5 | 0.5511 | 0 | 0 | 0 | 0 | 0 | 0 | 0 | 0 | 0 | 0 | 0 | 0 | 0 | 0 | 0 | 0 | 0 | 0 | 0 | 0 | 0 | 0 | 0 | 0 | 0 | 0 | 0 | 0 | 0 | 0 | 0 | 0 | 0 | 0 | 0 | [14 empty] | 0 | 0 | 0 | 0 | 0 | 0 | 0 | 0 | -10 | 0 | 0 | Off | 0 | 0
1779.67 | 3.9854 | 113.7905 | -0.0062 | 25 | 25 | 0 | 0 | 25 | 50 | 48.68 | 0 | 0 | 200 | 99 | 99 | 101 | 100.9 | 0 | 0 | 0 | 0 | 13.78405 | 0 | 0 | 0 | 0.5 | 0.4868 | 0 | 0 | 0 | 0 | 0 | 0 | 0 | 0 | 0 | 0 | 0 | 0 | 0 | 0 | 0 | 0 | 0 | 0 | 0 | 0 | 0 | 0 | 0 | 0 | 0 | 0 | 0 | 0 | 0 | 0 | 0 | 0 | 0 | 0 | 0 | [14 empty] | 0 | 0 | 0 | 0 | 0 | 0 | 0 | 0 | -10 | 0 | 0 | Off | 0 | 0
1780.67 | 3.9653 | 113.2167 | -0.0782 | 25 | 25 | 0 | 0 | 25 | 50 | 48.62 | 0 | 0 | 200 | 99 | 99 | 101 | 101 | 0 | 0 | 0 | 0 | 13.21019 | 0 | 0 | 0 | 0.5 | 0.4862 | 0 | 0 | 0 | 0 | 0 | 0 | 0 | 0 | 0 | 0 | 0 | 0 | 0 | 0 | 0 | 0 | 0 | 0 | 0 | 0 | 0 | 0 | 0 | 0 | 0 | 0 | 0 | 0 | 0 | 0 | 0 | 0 | 0 | 0 | 0 | [14 empty] | 0 | 0 | 0 | 0 | 0 | 0 | 0 | 0 | -10 | 0 | 0 | Off | 0 | 0
1781.68 | 3.9437 | 112.5999 | -0.2341 | 25 | 25 | 0 | 0 | 25 | 50 | 48.59 | 0 | 0 | 200 | 99 | 98.9 | 101 | 101 | 0 | 0 | 0 | 0 | 12.5935 | 0 | 0 | 0 | 0.5 | 0.4859 | 0 | 0 | 0 | 0 | 0 | 0 | 0 | 0 | 0 | 0 | 0 | 0 | 0 | 0 | 0 | 0 | 0 | 0 | 0 | 0 | 0 | 0 | 0 | 0 | 0 | 0 | 0 | 0 | 0 | 0 | 0 | 0 | 0 | 0 | 0 | [14 empty] | 0 | 0 | 0 | 0 | 0 | 0 | 0 | 0 | -10 | 0 | 0 | Off | 0 | 0
1782.68 | 3.926 | 112.0946 | -0.4031 | 25 | 25 | 0 | 0 | 25 | 50 | 48.57 | 0 | 0 | 200 | 99 | 99 | 101 | 101 | 0 | 0 | 0 | 0 | 12.08816 | 0 | 0 | 0 | 0.5 | 0.4857 | 0 | 0 | 0 | 0 | 0 | 0 | 0 | 0 | 0 | 0 | 0 | 0 | 0 | 0 | 0 | 0 | 0 | 0 | 0 | 0 | 0 | 0 | 0 | 0 | 0 | 0 | 0 | 0 | 0 | 0 | 0 | 0 | 0 | 0 | 0 | [14 empty] | 0 | 0 | 0 | 0 | 0 | 0 | 0 | 0 | -10 | 0 | 0 | Off | 0 | 0
1783.69 | 3.912 | 111.6948 | -0.5135 | 25 | 25 | 0 | 0 | 25 | 50 | 48.57 | 0 | 0 | 200 | 99 | 98.9 | 101 | 100.9 | 0 | 0 | 0 | 0 | 11.68846 | 0 | 0 | 0 | 0.5 | 0.4857 | 0 | 0 | 0 | 0 | 0 | 0 | 0 | 0 | 0 | 0 | 0 | 0 | 0 | 0 | 0 | 0 | 0 | 0 | 0 | 0 | 0 | 0 | 0 | 0 | 0 | 0 | 0 | 0 | 0 | 0 | 0 | 0 | 0 | 0 | 0 | [14 empty] | 0 | 0 | 0 | 0 | 0 | 0 | 0 | 0 | -10 | 0 | 0 | Off | 0 | 0
1784.69 | 3.9013 | 111.3893 | -0.5035 | 25 | 25 | 0 | 0 | 25 | 50 | 48.57 | 0 | 0 | 200 | 99 | 99 | 101 | 100.9 | 0 | 0 | 0 | 0 | 11.38297 | 0 | 0 | 0 | 0.5 | 0.4857 | 0 | 0 | 0 | 0 | 0 | 0 | 0 | 0 | 0 | 0 | 0 | 0 | 0 | 0 | 0 | 0 | 0 | 0 | 0 | 0 | 0 | 0 | 0 | 0 | 0 | 0 | 0 | 0 | 0 | 0 | 0 | 0 | 0 | 0 | 0 | [14 empty] | 0 | 0 | 0 | 0 | 0 | 0 | 0 | 0 | -10 | 0 | 0 | Off | 0 | 0
1785.7 | 3.8929 | 111.1495 | -0.411 | 25 | 25 | 0 | 0 | 25 | 50 | 48.56 | 0 | 0 | 200 | 99 | 99 | 101 | 100.9 | 0 | 0 | 0 | 0 | 11.14315 | 0 | 0 | 0 | 0.5 | 0.4856 | 0 | 0 | 0 | 0 | 0 | 0 | 0 | 0 | 0 | 0 | 0 | 0 | 0 | 0 | 0 | 0 | 0 | 0 | 0 | 0 | 0 | 0 | 0 | 0 | 0 | 0 | 0 | 0 | 0 | 0 | 0 | 0 | 0 | 0 | 0 | [14 empty] | 0 | 0 | 0 | 0 | 0 | 0 | 0 | 0 | -10 | 0 | 0 | Off | 0 | 0
1786.7 | 3.8865 | 110.9668 | -0.3215 | 25 | 25 | 0 | 0 | 25 | 50 | 48.54 | 0 | 0 | 200 | 99 | 99 | 101 | 101 | 0 | 0 | 0 | 0 | 10.96043 | 0 | 0 | 0 | 0.5 | 0.4854 | 0 | 0 | 0 | 0 | 0 | 0 | 0 | 0 | 0 | 0 | 0 | 0 | 0 | 0 | 0 | 0 | 0 | 0 | 0 | 0 | 0 | 0 | 0 | 0 | 0 | 0 | 0 | 0 | 0 | 0 | 0 | 0 | 0 | 0 | 0 | [14 empty] | 0 | 0 | 0 | 0 | 0 | 0 | 0 | 0 | -10 | 0 | 0 | Off | 0 | 0
1787.7 | 3.8816 | 110.8269 | -0.2493 | 25 | 25 | 0 | 0 | 25 | 50 | 48.54 | 0 | 0 | 200 | 99 | 99 | 101 | 101 | 0 | 0 | 0 | 0 | 10.82053 | 0 | 0 | 0 | 0.5 | 0.4854 | 0 | 0 | 0 | 0 | 0 | 0 | 0 | 0 | 0 | 0 | 0 | 0 | 0 | 0 | 0 | 0 | 0 | 0 | 0 | 0 | 0 | 0 | 0 | 0 | 0 | 0 | 0 | 0 | 0 | 0 | 0 | 0 | 0 | 0 | 0 | [14 empty] | 0 | 0 | 0 | 0 | 0 | 0 | 0 | 0 | -10 | 0 | 0 | Off | 0 | 0
1788.7 | 3.8777 | 110.7155 | -0.1931 | 25 | 25 | 0 | 0 | 25 | 50 | 48.54 | 0 | 0 | 200 | 99 | 99 | 101 | 100.9 | 0 | 0 | 0 | 0 | 10.70919 | 0 | 0 | 0 | 0.5 | 0.4854 | 0 | 0 | 0 | 0 | 0 | 0 | 0 | 0 | 0 | 0 | 0 | 0 | 0 | 0 | 0 | 0 | 0 | 0 | 0 | 0 | 0 | 0 | 0 | 0 | 0 | 0 | 0 | 0 | 0 | 0 | 0 | 0 | 0 | 0 | 0 | [14 empty] | 0 | 0 | 0 | 0 | 0 | 0 | 0 | 0 | -10 | 0 | 0 | Off | 0 | 0
1789.71 | 3.8746 | 110.627 | -0.1501 | 25 | 25 | 0 | 0 | 25 | 50 | 48.53 | 0 | 0 | 200 | 99 | 99 | 101 | 101 | 0 | 0 | 0 | 0 | 10.62068 | 0 | 0 | 0 | 0.5 | 0.4853 | 0 | 0 | 0 | 0 | 0 | 0 | 0 | 0 | 0 | 0 | 0 | 0 | 0 | 0 | 0 | 0 | 0 | 0 | 0 | 0 | 0 | 0 | 0 | 0 | 0 | 0 | 0 | 0 | 0 | 0 | 0 | 0 | 0 | 0 | 0 | [14 empty] | 0 | 0 | 0 | 0 | 0 | 0 | 0 | 0 | -10 | 0 | 0 | Off | 0 | 0
1790.71 | 3.8721 | 110.5556 | -0.1172 | 25 | 25 | 0 | 0 | 25 | 50 | 48.54 | 0 | 0 | 200 | 99 | 99 | 101 | 101 | 0 | 0 | 0 | 0 | 10.54931 | 0 | 0 | 0 | 0.5 | 0.4854 | 0 | 0 | 0 | 0 | 0 | 0 | 0 | 0 | 0 | 0 | 0 | 0 | 0 | 0 | 0 | 0 | 0 | 0 | 0 | 0 | 0 | 0 | 0 | 0 | 0 | 0 | 0 | 0 | 0 | 0 | 0 | 0 | 0 | 0 | 0 | [14 empty] | 0 | 0 | 0 | 0 | 0 | 0 | 0 | 0 | -10 | 0 | 0 | Off | 0 | 0
1791.71 | 3.8701 | 110.4985 | -0.0929 | 25 | 25 | 0 | 0 | 25 | 50 | 48.54 | 0 | 0 | 200 | 99 | 99 | 101 | 101 | 0 | 0 | 0 | 0 | 10.49221 | 0 | 0 | 0 | 0.5 | 0.4854 | 0 | 0 | 0 | 0 | 0 | 0 | 0 | 0 | 0 | 0 | 0 | 0 | 0 | 0 | 0 | 0 | 0 | 0 | 0 | 0 | 0 | 0 | 0 | 0 | 0 | 0 | 0 | 0 | 0 | 0 | 0 | 0 | 0 | 0 | 0 | [14 empty] | 0 | 0 | 0 | 0 | 0 | 0 | 0 | 0 | -10 | 0 | 0 | Off | 0 | 0
1792.72 | 3.8684 | 110.45 | -0.0747 | 25 | 25 | 0 | 0 | 25 | 50 | 48.52 | 0 | 0 | 200 | 99 | 98.9 | 101 | 100.9 | 0 | 0 | 0 | 0 | 10.44367 | 0 | 0 | 0 | 0.5 | 0.4852 | 0 | 0 | 0 | 0 | 0 | 0 | 0 | 0 | 0 | 0 | 0 | 0 | 0 | 0 | 0 | 0 | 0 | 0 | 0 | 0 | 0 | 0 | 0 | 0 | 0 | 0 | 0 | 0 | 0 | 0 | 0 | 0 | 0 | 0 | 0 | [14 empty] | 0 | 0 | 0 | 0 | 0 | 0 | 0 | 0 | -10 | 0 | 0 | Off | 0 | 0
1793.72 | 3.867 | 110.41 | -0.0607 | 25 | 25 | 0 | 0 | 25 | 50 | 48.54 | 0 | 0 | 200 | 99 | 99 | 101 | 101 | 0 | 0 | 0 | 0 | 10.4037 | 0 | 0 | 0 | 0.5 | 0.4854 | 0 | 0 | 0 | 0 | 0 | 0 | 0 | 0 | 0 | 0 | 0 | 0 | 0 | 0 | 0 | 0 | 0 | 0 | 0 | 0 | 0 | 0 | 0 | 0 | 0 | 0 | 0 | 0 | 0 | 0 | 0 | 0 | 0 | 0 | 0 | [14 empty] | 0 | 0 | 0 | 0 | 0 | 0 | 0 | 0 | -10 | 0 | 0 | Off | 0 | 0
1794.72 | 3.8658 | 110.3757 | -0.0498 | 25 | 25 | 0 | 0 | 25 | 50 | 48.54 | 0 | 0 | 200 | 99 | 99 | 101 | 101 | 0 | 0 | 0 | 0 | 10.36944 | 0 | 0 | 0 | 0.5 | 0.4854 | 0 | 0 | 0 | 0 | 0 | 0 | 0 | 0 | 0 | 0 | 0 | 0 | 0 | 0 | 0 | 0 | 0 | 0 | 0 | 0 | 0 | 0 | 0 | 0 | 0 | 0 | 0 | 0 | 0 | 0 | 0 | 0 | 0 | 0 | 0 | [14 empty] | 0 | 0 | 0 | 0 | 0 | 0 | 0 | 0 | -10 | 0 | 0 | Off | 0 | 0
1795.72 | 3.8648 | 110.3472 | -0.0413 | 25 | 25 | 0 | 0 | 25 | 50 | 48.55 | 0 | 0 | 200 | 99 | 99 | 101 | 101 | 0 | 0 | 0 | 0 | 10.34089 | 0 | 0 | 0 | 0.5 | 0.4855 | 0 | 0 | 0 | 0 | 0 | 0 | 0 | 0 | 0 | 0 | 0 | 0 | 0 | 0 | 0 | 0 | 0 | 0 | 0 | 0 | 0 | 0 | 0 | 0 | 0 | 0 | 0 | 0 | 0 | 0 | 0 | 0 | 0 | 0 | 0 | [14 empty] | 0 | 0 | 0 | 0 | 0 | 0 | 0 | 0 | -10 | 0 | 0 | Off | 0 | 0
1796.73 | 3.8639 | 110.3215 | -0.0349 | 25 | 25 | 0 | 0 | 25 | 50 | 48.54 | 0 | 0 | 200 | 99 | 99 | 101 | 101 | 0 | 0 | 0 | 0 | 10.31519 | 0 | 0 | 0 | 0.5 | 0.4854 | 0 | 0 | 0 | 0 | 0 | 0 | 0 | 0 | 0 | 0 | 0 | 0 | 0 | 0 | 0 | 0 | 0 | 0 | 0 | 0 | 0 | 0 | 0 | 0 | 0 | 0 | 0 | 0 | 0 | 0 | 0 | 0 | 0 | 0 | 0 | [14 empty] | 0 | 0 | 0 | 0 | 0 | 0 | 0 | 0 | -10 | 0 | 0 | Off | 0 | 0
1797.73 | 3.8631 | 110.2987 | -0.0298 | 25 | 25 | 0 | 0 | 25.1 | 50 | 48.54 | 0 | 0 | 200 | 99 | 99 | 101 | 101 | 0 | 0 | 0 | 0 | 10.29235 | 0 | 0 | 0 | 0.5 | 0.4854 | 0 | 0 | 0 | 0 | 0 | 0 | 0 | 0 | 0 | 0 | 0 | 0 | 0 | 0 | 0 | 0 | 0 | 0 | 0 | 0 | 0 | 0 | 0 | 0 | 0 | 0 | 0 | 0 | 0 | 0 | 0 | 0 | 0 | 0 | 0 | [14 empty] | 0 | 0 | 0 | 0 | 0 | 0 | 0 | 0 | -10 | 0 | 0 | Off | 0 | 0
1798.73 | 3.8625 | 110.2815 | -0.0258 | 25 | 25 | 0 | 0 | 25 | 50 | 48.53 | 0 | 0 | 200 | 99 | 98.9 | 101 | 101 | 0 | 0 | 0 | 0 | 10.27522 | 0 | 0 | 0 | 0.5 | 0.4853 | 0 | 0 | 0 | 0 | 0 | 0 | 0 | 0 | 0 | 0 | 0 | 0 | 0 | 0 | 0 | 0 | 0 | 0 | 0 | 0 | 0 | 0 | 0 | 0 | 0 | 0 | 0 | 0 | 0 | 0 | 0 | 0 | 0 | 0 | 0 | [14 empty] | 0 | 0 | 0 | 0 | 0 | 0 | 0 | 0 | -10 | 0 | 0 | Off | 0 | 0
1799.73 | 3.8619 | 110.2644 | -0.0227 | 25 | 25 | 0 | 0 | 25.1 | 50 | 48.55 | 0 | 0 | 200 | 99 | 99 | 101 | 100.9 | 0 | 0 | 0 | 0 | 10.25809 | 0 | 0 | 0 | 0.5 | 0.4855 | 0 | 0 | 0 | 0 | 0 | 0 | 0 | 0 | 0 | 0 | 0 | 0 | 0 | 0 | 0 | 0 | 0 | 0 | 0 | 0 | 0 | 0 | 0 | 0 | 0 | 0 | 0 | 0 | 0 | 0 | 0 | 0 | 0 | 0 | 0 | [14 empty] | 0 | 0 | 0 | 0 | 0 | 0 | 0 | 0 | -10 | 0 | 0 | Off | 0 | 0
1800.73 | 3.8613 | 110.2473 | -0.0202 | 25 | 25 | 0 | 0 | 25 | 50 | 48.55 | 0 | 0 | 200 | 99 | 99 | 101 | 100.9 | 0 | 0 | 0 | 0 | 10.24096 | 0 | 0 | 0 | 0.5 | 0.4855 | 0 | 0 | 0 | 0 | 0 | 0 | 0 | 0 | 0 | 0 | 0 | 0 | 0 | 0 | 0 | 0 | 0 | 0 | 0 | 0 | 0 | 0 | 0 | 0 | 0 | 0 | 0 | 0 | 0 | 0 | 0 | 0 | 0 | 0 | 0 | [14 empty] | 0 | 0 | 0 | 0 | 0 | 0 | 0 | 0 | -10 | 0 | 0 | Off | 0 | 0
1801.74 | 3.8607 | 110.2301 | -0.0185 | 25 | 25 | 0 | 0 | 25 | 50 | 48.54 | 0 | 0 | 200 | 99 | 99 | 101 | 101 | 0 | 0 | 0 | 0 | 10.22383 | 0 | 0 | 0 | 0.5 | 0.4854 | 0 | 0 | 0 | 0 | 0 | 0 | 0 | 0 | 0 | 0 | 0 | 0 | 0 | 0 | 0 | 0 | 0 | 0 | 0 | 0 | 0 | 0 | 0 | 0 | 0 | 0 | 0 | 0 | 0 | 0 | 0 | 0 | 0 | 0 | 0 | [14 empty] | 0 | 0 | 0 | 0 | 0 | 0 | 0 | 0 | -10 | 0 | 0 | Off | 0 | 0
1802.74 | 3.8603 | 110.2187 | -0.0168 | 25 | 25 | 0 | 0 | 25 | 50 | 48.54 | 0 | 0 | 200 | 99 | 99 | 101 | 100.9 | 0 | 0 | 0 | 0 | 10.21241 | 0 | 0 | 0 | 0.5 | 0.4854 | 0 | 0 | 0 | 0 | 0 | 0 | 0 | 0 | 0 | 0 | 0 | 0 | 0 | 0 | 0 | 0 | 0 | 0 | 0 | 0 | 0 | 0 | 0 | 0 | 0 | 0 | 0 | 0 | 0 | 0 | 0 | 0 | 0 | 0 | 0 | [14 empty] | 0 | 0 | 0 | 0 | 0 | 0 | 0 | 0 | -10 | 0 | 0 | Off | 0 | 0
1803.74 | 3.8598 | 110.2044 | -0.0152 | 25 | 25 | 0 | 0 | 25 | 50 | 48.54 | 0 | 0 | 200 | 99 | 99 | 101 | 100.9 | 0 | 0 | 0 | 0 | 10.19814 | 0 | 0 | 0 | 0.5 | 0.4854 | 0 | 0 | 0 | 0 | 0 | 0 | 0 | 0 | 0 | 0 | 0 | 0 | 0 | 0 | 0 | 0 | 0 | 0 | 0 | 0 | 0 | 0 | 0 | 0 | 0 | 0 | 0 | 0 | 0 | 0 | 0 | 0 | 0 | 0 | 0 | [14 empty] | 0 | 0 | 0 | 0 | 0 | 0 | 0 | 0 | -10 | 0 | 0 | Off | 0 | 0
1804.74 | 3.8594 | 110.193 | -0.0138 | 25 | 25 | 0 | 0 | 25 | 50 | 48.54 | 0 | 0 | 200 | 99 | 99 | 101 | 100.9 | 0 | 0 | 0 | 0 | 10.18672 | 0 | 0 | 0 | 0.5 | 0.4854 | 0 | 0 | 0 | 0 | 0 | 0 | 0 | 0 | 0 | 0 | 0 | 0 | 0 | 0 | 0 | 0 | 0 | 0 | 0 | 0 | 0 | 0 | 0 | 0 | 0 | 0 | 0 | 0 | 0 | 0 | 0 | 0 | 0 | 0 | 0 | [14 empty] | 0 | 0 | 0 | 0 | 0 | 0 | 0 | 0 | -10 | 0 | 0 | Off | 0 | 0
1805.74 | 3.8591 | 110.1844 | -0.0125 | 25 | 25 | 0 | 0 | 25 | 50 | 48.54 | 0 | 0 | 200 | 99 | 99 | 101 | 101 | 0 | 0 | 0 | 0 | 10.17815 | 0 | 0 | 0 | 0.5 | 0.4854 | 0 | 0 | 0 | 0 | 0 | 0 | 0 | 0 | 0 | 0 | 0 | 0 | 0 | 0 | 0 | 0 | 0 | 0 | 0 | 0 | 0 | 0 | 0 | 0 | 0 | 0 | 0 | 0 | 0 | 0 | 0 | 0 | 0 | 0 | 0 | [14 empty] | 0 | 0 | 0 | 0 | 0 | 0 | 0 | 0 | -10 | 0 | 0 | Off | 0 | 0
1806.74 | 3.8588 | 110.1759 | -0.0113 | 25 | 25 | 0 | 0 | 25 | 50 | 48.54 | 0 | 0 | 200 | 99 | 99 | 101 | 101 | 0 | 0 | 0 | 0 | 10.16959 | 0 | 0 | 0 | 0.5 | 0.4854 | 0 | 0 | 0 | 0 | 0 | 0 | 0 | 0 | 0 | 0 | 0 | 0 | 0 | 0 | 0 | 0 | 0 | 0 | 0 | 0 | 0 | 0 | 0 | 0 | 0 | 0 | 0 | 0 | 0 | 0 | 0 | 0 | 0 | 0 | 0 | [14 empty] | 0 | 0 | 0 | 0 | 0 | 0 | 0 | 0 | -10 | 0 | 0 | Off | 0 | 0
1807.74 | 3.8584 | 110.1645 | -0.0104 | 25 | 25 | 0 | 0 | 25 | 50 | 48.52 | 0 | 0 | 200 | 99 | 99 | 101 | 100.9 | 0 | 0 | 0 | 0 | 10.15817 | 0 | 0 | 0 | 0.5 | 0.4852 | 0 | 0 | 0 | 0 | 0 | 0 | 0 | 0 | 0 | 0 | 0 | 0 | 0 | 0 | 0 | 0 | 0 | 0 | 0 | 0 | 0 | 0 | 0 | 0 | 0 | 0 | 0 | 0 | 0 | 0 | 0 | 0 | 0 | 0 | 0 | [14 empty] | 0 | 0 | 0 | 0 | 0 | 0 | 0 | 0 | -10 | 0 | 0 | Off | 0 | 0
1808.74 | 3.8581 | 110.1559 | -0.0098 | 25 | 25 | 0 | 0 | 25 | 50 | 48.54 | 0 | 0 | 200 | 99 | 99 | 101 | 100.9 | 0 | 0 | 0 | 0 | 10.1496 | 0 | 0 | 0 | 0.5 | 0.4854 | 0 | 0 | 0 | 0 | 0 | 0 | 0 | 0 | 0 | 0 | 0 | 0 | 0 | 0 | 0 | 0 | 0 | 0 | 0 | 0 | 0 | 0 | 0 | 0 | 0 | 0 | 0 | 0 | 0 | 0 | 0 | 0 | 0 | 0 | 0 | [14 empty] | 0 | 0 | 0 | 0 | 0 | 0 | 0 | 0 | -10 | 0 | 0 | Off | 0 | 0
1809.74 | 3.8579 | 110.1502 | -0.0094 | 25 | 25 | 0 | 0 | 25 | 50 | 48.53 | 0 | 0 | 200 | 99 | 98.9 | 101 | 101 | 0 | 0 | 0 | 0 | 10.14389 | 0 | 0 | 0 | 0.5 | 0.4853 | 0 | 0 | 0 | 0 | 0 | 0 | 0 | 0 | 0 | 0 | 0 | 0 | 0 | 0 | 0 | 0 | 0 | 0 | 0 | 0 | 0 | 0 | 0 | 0 | 0 | 0 | 0 | 0 | 0 | 0 | 0 | 0 | 0 | 0 | 0 | [14 empty] | 0 | 0 | 0 | 0 | 0 | 0 | 0 | 0 | -10 | 0 | 0 | Off | 0 | 0
1810.75 | 3.8575 | 110.1388 | -0.0093 | 25 | 25 | 0 | 0 | 25 | 50 | 48.52 | 0 | 0 | 200 | 99 | 99 | 101 | 101 | 0 | 0 | 0 | 0 | 10.13247 | 0 | 0 | 0 | 0.5 | 0.4852 | 0 | 0 | 0 | 0 | 0 | 0 | 0 | 0 | 0 | 0 | 0 | 0 | 0 | 0 | 0 | 0 | 0 | 0 | 0 | 0 | 0 | 0 | 0 | 0 | 0 | 0 | 0 | 0 | 0 | 0 | 0 | 0 | 0 | 0 | 0 | [14 empty] | 0 | 0 | 0 | 0 | 0 | 0 | 0 | 0 | -10 | 0 | 0 | Off | 0 | 0
1811.75 | 3.8572 | 110.1302 | -0.0091 | 25 | 25 | 0 | 0 | 25 | 50 | 48.52 | 0 | 0 | 200 | 99 | 99 | 101 | 101 | 0 | 0 | 0 | 0 | 10.12391 | 0 | 0 | 0 | 0.5 | 0.4852 | 0 | 0 | 0 | 0 | 0 | 0 | 0 | 0 | 0 | 0 | 0 | 0 | 0 | 0 | 0 | 0 | 0 | 0 | 0 | 0 | 0 | 0 | 0 | 0 | 0 | 0 | 0 | 0 | 0 | 0 | 0 | 0 | 0 | 0 | 0 | [14 empty] | 0 | 0 | 0 | 0 | 0 | 0 | 0 | 0 | -10 | 0 | 0 | Off | 0 | 0
1812.76 | 3.8569 | 110.1216 | -0.0089 | 25 | 25 | 0 | 0 | 25 | 50 | 48.52 | 0 | 0 | 200 | 99 | 99 | 101 | 101 | 0 | 0 | 0 | 0 | 10.11534 | 0 | 0 | 0 | 0.5 | 0.4852 | 0 | 0 | 0 | 0 | 0 | 0 | 0 | 0 | 0 | 0 | 0 | 0 | 0 | 0 | 0 | 0 | 0 | 0 | 0 | 0 | 0 | 0 | 0 | 0 | 0 | 0 | 0 | 0 | 0 | 0 | 0 | 0 | 0 | 0 | 0 | [14 empty] | 0 | 0 | 0 | 0 | 0 | 0 | 0 | 0 | -10 | 0 | 0 | Off | 0 | 0
1813.76 | 3.8566 | 110.1131 | -0.0087 | 25 | 25 | 0 | 0 | 25 | 50 | 48.52 | 0 | 0 | 200 | 99 | 99 | 101 | 101 | 0 | 0 | 0 | 0 | 10.10678 | 0 | 0 | 0 | 0.5 | 0.4852 | 0 | 0 | 0 | 0 | 0 | 0 | 0 | 0 | 0 | 0 | 0 | 0 | 0 | 0 | 0 | 0 | 0 | 0 | 0 | 0 | 0 | 0 | 0 | 0 | 0 | 0 | 0 | 0 | 0 | 0 | 0 | 0 | 0 | 0 | 0 | [14 empty] | 0 | 0 | 0 | 0 | 0 | 0 | 0 | 0 | -10 | 0 | 0 | Off | 0 | 0
1814.76 | 3.8564 | 110.1074 | -0.0082 | 25 | 25 | 0 | 0 | 25 | 50 | 48.52 | 0 | 0 | 200 | 99 | 99 | 101 | 101 | 0 | 0 | 0 | 0 | 10.10107 | 0 | 0 | 0 | 0.5 | 0.4852 | 0 | 0 | 0 | 0 | 0 | 0 | 0 | 0 | 0 | 0 | 0 | 0 | 0 | 0 | 0 | 0 | 0 | 0 | 0 | 0 | 0 | 0 | 0 | 0 | 0 | 0 | 0 | 0 | 0 | 0 | 0 | 0 | 0 | 0 | 0 | [14 empty] | 0 | 0 | 0 | 0 | 0 | 0 | 0 | 0 | -10 | 0 | 0 | Off | 0 | 0
1815.76 | 3.8562 | 110.1016 | -0.0073 | 25 | 25 | 0 | 0 | 25 | 50 | 48.52 | 0 | 0 | 200 | 99 | 98.9 | 101 | 100.9 | 0 | 0 | 0 | 0 | 10.09536 | 0 | 0 | 0 | 0.5 | 0.4852 | 0 | 0 | 0 | 0 | 0 | 0 | 0 | 0 | 0 | 0 | 0 | 0 | 0 | 0 | 0 | 0 | 0 | 0 | 0 | 0 | 0 | 0 | 0 | 0 | 0 | 0 | 0 | 0 | 0 | 0 | 0 | 0 | 0 | 0 | 0 | [14 empty] | 0 | 0 | 0 | 0 | 0 | 0 | 0 | 0 | -10 | 0 | 0 | Off | 0 | 0
1816.76 | 3.856 | 110.0959 | -0.0065 | 25 | 25 | 0 | 0 | 25 | 50 | 48.5 | 0 | 0 | 200 | 99 | 98.9 | 101 | 101 | 0 | 0 | 0 | 0 | 10.08965 | 0 | 0 | 0 | 0.5 | 0.485 | 0 | 0 | 0 | 0 | 0 | 0 | 0 | 0 | 0 | 0 | 0 | 0 | 0 | 0 | 0 | 0 | 0 | 0 | 0 | 0 | 0 | 0 | 0 | 0 | 0 | 0 | 0 | 0 | 0 | 0 | 0 | 0 | 0 | 0 | 0 | [14 empty] | 0 | 0 | 0 | 0 | 0 | 0 | 0 | 0 | -10 | 0 | 0 | Off | 0 | 0
1817.76 | 3.8559 | 110.0931 | -0.0057 | 25 | 25 | 0 | 0 | 25 | 50 | 48.52 | 0 | 0 | 200 | 99 | 99 | 101 | 101 | 0 | 0 | 0 | 0 | 10.08679 | 0 | 0 | 0 | 0.5 | 0.4852 | 0 | 0 | 0 | 0 | 0 | 0 | 0 | 0 | 0 | 0 | 0 | 0 | 0 | 0 | 0 | 0 | 0 | 0 | 0 | 0 | 0 | 0 | 0 | 0 | 0 | 0 | 0 | 0 | 0 | 0 | 0 | 0 | 0 | 0 | 0 | [14 empty] | 0 | 0 | 0 | 0 | 0 | 0 | 0 | 0 | -10 | 0 | 0 | Off | 0 | 0
1818.76 | 3.8557 | 110.0874 | -0.0054 | 25 | 25 | 0 | 0 | 25 | 50 | 48.5 | 0 | 0 | 200 | 99 | 98.9 | 101 | 101 | 0 | 0 | 0 | 0 | 10.08108 | 0 | 0 | 0 | 0.5 | 0.485 | 0 | 0 | 0 | 0 | 0 | 0 | 0 | 0 | 0 | 0 | 0 | 0 | 0 | 0 | 0 | 0 | 0 | 0 | 0 | 0 | 0 | 0 | 0 | 0 | 0 | 0 | 0 | 0 | 0 | 0 | 0 | 0 | 0 | 0 | 0 | [14 empty] | 0 | 0 | 0 | 0 | 0 | 0 | 0 | 0 | -10 | 0 | 0 | Off | 0 | 0
1819.76 | 3.8555 | 110.0817 | -0.0051 | 25 | 25 | 0 | 0 | 25 | 50 | 48.52 | 0 | 0 | 200 | 99 | 99 | 101 | 101 | 0 | 0 | 0 | 0 | 10.07537 | 0 | 0 | 0 | 0.5 | 0.4852 | 0 | 0 | 0 | 0 | 0 | 0 | 0 | 0 | 0 | 0 | 0 | 0 | 0 | 0 | 0 | 0 | 0 | 0 | 0 | 0 | 0 | 0 | 0 | 0 | 0 | 0 | 0 | 0 | 0 | 0 | 0 | 0 | 0 | 0 | 0 | [14 empty] | 0 | 0 | 0 | 0 | 0 | 0 | 0 | 0 | -10 | 0 | 0 | Off | 0 | 0
1820.77 | 3.8553 | 110.0759 | -0.0052 | 25 | 25 | 0 | 0 | 25 | 50 | 48.52 | 0 | 0 | 200 | 99 | 99 | 101 | 100.9 | 0 | 0 | 0 | 0 | 10.06966 | 0 | 0 | 0 | 0.5 | 0.4852 | 0 | 0 | 0 | 0 | 0 | 0 | 0 | 0 | 0 | 0 | 0 | 0 | 0 | 0 | 0 | 0 | 0 | 0 | 0 | 0 | 0 | 0 | 0 | 0 | 0 | 0 | 0 | 0 | 0 | 0 | 0 | 0 | 0 | 0 | 0 | [14 empty] | 0 | 0 | 0 | 0 | 0 | 0 | 0 | 0 | -10 | 0 | 0 | Off | 0 | 0
1821.77 | 3.8552 | 110.0731 | -0.0051 | 25 | 25 | 0 | 0 | 25 | 50 | 48.52 | 0 | 0 | 200 | 99 | 99 | 101 | 101 | 0 | 0 | 0 | 0 | 10.06681 | 0 | 0 | 0 | 0.5 | 0.4852 | 0 | 0 | 0 | 0 | 0 | 0 | 0 | 0 | 0 | 0 | 0 | 0 | 0 | 0 | 0 | 0 | 0 | 0 | 0 | 0 | 0 | 0 | 0 | 0 | 0 | 0 | 0 | 0 | 0 | 0 | 0 | 0 | 0 | 0 | 0 | [14 empty] | 0 | 0 | 0 | 0 | 0 | 0 | 0 | 0 | -10 | 0 | 0 | Off | 0 | 0
1822.78 | 3.855 | 110.0674 | -0.005 | 25 | 25 | 0 | 0 | 25 | 50 | 48.52 | 0 | 0 | 200 | 99 | 99 | 101 | 100.9 | 0 | 0 | 0 | 0 | 10.0611 | 0 | 0 | 0 | 0.5 | 0.4852 | 0 | 0 | 0 | 0 | 0 | 0 | 0 | 0 | 0 | 0 | 0 | 0 | 0 | 0 | 0 | 0 | 0 | 0 | 0 | 0 | 0 | 0 | 0 | 0 | 0 | 0 | 0 | 0 | 0 | 0 | 0 | 0 | 0 | 0 | 0 | [14 empty] | 0 | 0 | 0 | 0 | 0 | 0 | 0 | 0 | -10 | 0 | 0 | Off | 0 | 0
1823.78 | 3.8549 | 110.0645 | -0.0049 | 25 | 25 | 0 | 0 | 25 | 50 | 48.52 | 0 | 0 | 200 | 99 | 99 | 101 | 101 | 0 | 0 | 0 | 0 | 10.05824 | 0 | 0 | 0 | 0.5 | 0.4852 | 0 | 0 | 0 | 0 | 0 | 0 | 0 | 0 | 0 | 0 | 0 | 0 | 0 | 0 | 0 | 0 | 0 | 0 | 0 | 0 | 0 | 0 | 0 | 0 | 0 | 0 | 0 | 0 | 0 | 0 | 0 | 0 | 0 | 0 | 0 | [14 empty] | 0 | 0 | 0 | 0 | 0 | 0 | 0 | 0 | -10 | 0 | 0 | Off | 0 | 0
1824.78 | 3.8547 | 110.0588 | -0.0047 | 25 | 25 | 0 | 0 | 25 | 50 | 48.52 | 0 | 0 | 200 | 99 | 99 | 101 | 101 | 0 | 0 | 0 | 0 | 10.05253 | 0 | 0 | 0 | 0.5 | 0.4852 | 0 | 0 | 0 | 0 | 0 | 0 | 0 | 0 | 0 | 0 | 0 | 0 | 0 | 0 | 0 | 0 | 0 | 0 | 0 | 0 | 0 | 0 | 0 | 0 | 0 | 0 | 0 | 0 | 0 | 0 | 0 | 0 | 0 | 0 | 0 | [14 empty] | 0 | 0 | 0 | 0 | 0 | 0 | 0 | 0 | -10 | 0 | 0 | Off | 0 | 0
1825.78 | 3.8545 | 110.0531 | -0.0047 | 25 | 25 | 0 | 0 | 25 | 50 | 48.52 | 0 | 0 | 200 | 99 | 99 | 101 | 101 | 0 | 0 | 0 | 0 | 10.04682 | 0 | 0 | 0 | 0.5 | 0.4852 | 0 | 0 | 0 | 0 | 0 | 0 | 0 | 0 | 0 | 0 | 0 | 0 | 0 | 0 | 0 | 0 | 0 | 0 | 0 | 0 | 0 | 0 | 0 | 0 | 0 | 0 | 0 | 0 | 0 | 0 | 0 | 0 | 0 | 0 | 0 | [14 empty] | 0 | 0 | 0 | 0 | 0 | 0 | 0 | 0 | -10 | 0 | 0 | Off | 0 | 0
1826.78 | 3.8544 | 110.0503 | -0.0045 | 25 | 25 | 0 | 0 | 25 | 50 | 48.52 | 0 | 0 | 200 | 99 | 99 | 101 | 100.9 | 0 | 0 | 0 | 0 | 10.04397 | 0 | 0 | 0 | 0.5 | 0.4852 | 0 | 0 | 0 | 0 | 0 | 0 | 0 | 0 | 0 | 0 | 0 | 0 | 0 | 0 | 0 | 0 | 0 | 0 | 0 | 0 | 0 | 0 | 0 | 0 | 0 | 0 | 0 | 0 | 0 | 0 | 0 | 0 | 0 | 0 | 0 | [14 empty] | 0 | 0 | 0 | 0 | 0 | 0 | 0 | 0 | -10 | 0 | 0 | Off | 0 | 0
1827.79 | 3.8542 | 110.0445 | -0.0045 | 25 | 25 | 0 | 0 | 25 | 50 | 48.51 | 0 | 0 | 200 | 99 | 99 | 101 | 101 | 0 | 0 | 0 | 0 | 10.03826 | 0 | 0 | 0 | 0.5 | 0.4851 | 0 | 0 | 0 | 0 | 0 | 0 | 0 | 0 | 0 | 0 | 0 | 0 | 0 | 0 | 0 | 0 | 0 | 0 | 0 | 0 | 0 | 0 | 0 | 0 | 0 | 0 | 0 | 0 | 0 | 0 | 0 | 0 | 0 | 0 | 0 | [14 empty] | 0 | 0 | 0 | 0 | 0 | 0 | 0 | 0 | -10 | 0 | 0 | Off | 0 | 0
1828.79 | 3.8542 | 110.0445 | -0.0041 | 25 | 25 | 0 | 0 | 25 | 50 | 48.51 | 0 | 0 | 200 | 99 | 98.9 | 101 | 100.9 | 0 | 0 | 0 | 0 | 10.03826 | 0 | 0 | 0 | 0.5 | 0.4851 | 0 | 0 | 0 | 0 | 0 | 0 | 0 | 0 | 0 | 0 | 0 | 0 | 0 | 0 | 0 | 0 | 0 | 0 | 0 | 0 | 0 | 0 | 0 | 0 | 0 | 0 | 0 | 0 | 0 | 0 | 0 | 0 | 0 | 0 | 0 | [14 empty] | 0 | 0 | 0 | 0 | 0 | 0 | 0 | 0 | -10 | 0 | 0 | Off | 0 | 0
1829.79 | 3.8541 | 110.0417 | -0.0036 | 25 | 25 | 0 | 0 | 25 | 50 | 48.5 | 0 | 0 | 200 | 99 | 99 | 101 | 101 | 0 | 0 | 0 | 0 | 10.0354 | 0 | 0 | 0 | 0.5 | 0.485 | 0 | 0 | 0 | 0 | 0 | 0 | 0 | 0 | 0 | 0 | 0 | 0 | 0 | 0 | 0 | 0 | 0 | 0 | 0 | 0 | 0 | 0 | 0 | 0 | 0 | 0 | 0 | 0 | 0 | 0 | 0 | 0 | 0 | 0 | 0 | [14 empty] | 0 | 0 | 0 | 0 | 0 | 0 | 0 | 0 | -10 | 0 | 0 | Off | 0 | 0
1830.79 | 3.854 | 110.0388 | -0.0027 | 25 | 25 | 0 | 0 | 25 | 50 | 48.49 | 0 | 0 | 200 | 99 | 99 | 101 | 101 | 0 | 0 | 0 | 0 | 10.03255 | 0 | 0 | 0 | 0.5 | 0.4849 | 0 | 0 | 0 | 0 | 0 | 0 | 0 | 0 | 0 | 0 | 0 | 0 | 0 | 0 | 0 | 0 | 0 | 0 | 0 | 0 | 0 | 0 | 0 | 0 | 0 | 0 | 0 | 0 | 0 | 0 | 0 | 0 | 0 | 0 | 0 | [14 empty] | 0 | 0 | 0 | 0 | 0 | 0 | 0 | 0 | -10 | 0 | 0 | Off | 0 | 0
1831.8 | 3.854 | 110.0388 | -0.002 | 25 | 25 | 0 | 0 | 25 | 50 | 48.5 | 0 | 0 | 200 | 99 | 99 | 101 | 100.9 | 0 | 0 | 0 | 0 | 10.03255 | 0 | 0 | 0 | 0.5 | 0.485 | 0 | 0 | 0 | 0 | 0 | 0 | 0 | 0 | 0 | 0 | 0 | 0 | 0 | 0 | 0 | 0 | 0 | 0 | 0 | 0 | 0 | 0 | 0 | 0 | 0 | 0 | 0 | 0 | 0 | 0 | 0 | 0 | 0 | 0 | 0 | [14 empty] | 0 | 0 | 0 | 0 | 0 | 0 | 0 | 0 | -10 | 0 | 0 | Off | 0 | 0
1832.8 | 3.854 | 110.0388 | -0.0015 | 25 | 25 | 0 | 0 | 25 | 50 | 48.52 | 0 | 0 | 200 | 99 | 99 | 101 | 100.9 | 0 | 0 | 0 | 0 | 10.03255 | 0 | 0 | 0 | 0.5 | 0.4852 | 0 | 0 | 0 | 0 | 0 | 0 | 0 | 0 | 0 | 0 | 0 | 0 | 0 | 0 | 0 | 0 | 0 | 0 | 0 | 0 | 0 | 0 | 0 | 0 | 0 | 0 | 0 | 0 | 0 | 0 | 0 | 0 | 0 | 0 | 0 | [14 empty] | 0 | 0 | 0 | 0 | 0 | 0 | 0 | 0 | -10 | 0 | 0 | Off | 0 | 0
1833.8 | 3.8539 | 110.036 | -0.0014 | 25 | 25 | 0 | 0 | 25 | 50 | 48.51 | 0 | 0 | 200 | 99 | 98.9 | 101 | 100.9 | 0 | 0 | 0 | 0 | 10.02969 | 0 | 0 | 0 | 0.5 | 0.4851 | 0 | 0 | 0 | 0 | 0 | 0 | 0 | 0 | 0 | 0 | 0 | 0 | 0 | 0 | 0 | 0 | 0 | 0 | 0 | 0 | 0 | 0 | 0 | 0 | 0 | 0 | 0 | 0 | 0 | 0 | 0 | 0 | 0 | 0 | 0 | [14 empty] | 0 | 0 | 0 | 0 | 0 | 0 | 0 | 0 | -10 | 0 | 0 | Off | 0 | 0
1834.8 | 3.8539 | 110.036 | -0.0012 | 25 | 25 | 0 | 0 | 25 | 50 | 48.51 | 0 | 0 | 200 | 99 | 99 | 101 | 101 | 0 | 0 | 0 | 0 | 10.02969 | 0 | 0 | 0 | 0.5 | 0.4851 | 0 | 0 | 0 | 0 | 0 | 0 | 0 | 0 | 0 | 0 | 0 | 0 | 0 | 0 | 0 | 0 | 0 | 0 | 0 | 0 | 0 | 0 | 0 | 0 | 0 | 0 | 0 | 0 | 0 | 0 | 0 | 0 | 0 | 0 | 0 | [14 empty] | 0 | 0 | 0 | 0 | 0 | 0 | 0 | 0 | -10 | 0 | 0 | Off | 0 | 0
1835.8 | 3.8538 | 110.0331 | -0.0013 | 25 | 25 | 0 | 0 | 25 | 50 | 48.52 | 0 | 0 | 200 | 99 | 99 | 101 | 100.9 | 0 | 0 | 0 | 0 | 10.02684 | 0 | 0 | 0 | 0.5 | 0.4852 | 0 | 0 | 0 | 0 | 0 | 0 | 0 | 0 | 0 | 0 | 0 | 0 | 0 | 0 | 0 | 0 | 0 | 0 | 0 | 0 | 0 | 0 | 0 | 0 | 0 | 0 | 0 | 0 | 0 | 0 | 0 | 0 | 0 | 0 | 0 | [14 empty] | 0 | 0 | 0 | 0 | 0 | 0 | 0 | 0 | -10 | 0 | 0 | Off | 0 | 0
1836.8 | 3.8538 | 110.0331 | -0.0015 | 25 | 25 | 0 | 0 | 25 | 50 | 48.51 | 0 | 0 | 200 | 99 | 99 | 101 | 101 | 0 | 0 | 0 | 0 | 10.02684 | 0 | 0 | 0 | 0.5 | 0.4851 | 0 | 0 | 0 | 0 | 0 | 0 | 0 | 0 | 0 | 0 | 0 | 0 | 0 | 0 | 0 | 0 | 0 | 0 | 0 | 0 | 0 | 0 | 0 | 0 | 0 | 0 | 0 | 0 | 0 | 0 | 0 | 0 | 0 | 0 | 0 | [14 empty] | 0 | 0 | 0 | 0 | 0 | 0 | 0 | 0 | -10 | 0 | 0 | Off | 0 | 0
1837.8 | 3.8537 | 110.0303 | -0.0012 | 25 | 25 | 0 | 0 | 25 | 50 | 48.52 | 0 | 0 | 200 | 99 | 99 | 101 | 101 | 0 | 0 | 0 | 0 | 10.02398 | 0 | 0 | 0 | 0.5 | 0.4852 | 0 | 0 | 0 | 0 | 0 | 0 | 0 | 0 | 0 | 0 | 0 | 0 | 0 | 0 | 0 | 0 | 0 | 0 | 0 | 0 | 0 | 0 | 0 | 0 | 0 | 0 | 0 | 0 | 0 | 0 | 0 | 0 | 0 | 0 | 0 | [14 empty] | 0 | 0 | 0 | 0 | 0 | 0 | 0 | 0 | -10 | 0 | 0 | Off | 0 | 0
1838.8 | 3.8537 | 110.0303 | -0.0013 | 25 | 25 | 0 | 0 | 25 | 50 | 48.54 | 0 | 0 | 200 | 99 | 99 | 101 | 101 | 0 | 0 | 0 | 0 | 10.02398 | 0 | 0 | 0 | 0.5 | 0.4854 | 0 | 0 | 0 | 0 | 0 | 0 | 0 | 0 | 0 | 0 | 0 | 0 | 0 | 0 | 0 | 0 | 0 | 0 | 0 | 0 | 0 | 0 | 0 | 0 | 0 | 0 | 0 | 0 | 0 | 0 | 0 | 0 | 0 | 0 | 0 | [14 empty] | 0 | 0 | 0 | 0 | 0 | 0 | 0 | 0 | -10 | 0 | 0 | Off | 0 | 0
1839.8 | 3.8536 | 110.0274 | -0.0011 | 25 | 25 | 0 | 0 | 25 | 50 | 48.52 | 0 | 0 | 200 | 99 | 99 | 101 | 100.9 | 0 | 0 | 0 | 0 | 10.02113 | 0 | 0 | 0 | 0.5 | 0.4852 | 0 | 0 | 0 | 0 | 0 | 0 | 0 | 0 | 0 | 0 | 0 | 0 | 0 | 0 | 0 | 0 | 0 | 0 | 0 | 0 | 0 | 0 | 0 | 0 | 0 | 0 | 0 | 0 | 0 | 0 | 0 | 0 | 0 | 0 | 0 | [14 empty] | 0 | 0 | 0 | 0 | 0 | 0 | 0 | 0 | -10 | 0 | 0 | Off | 0 | 0
1840.8 | 3.8536 | 110.0274 | -0.0011 | 25 | 25 | 0 | 0 | 25 | 50 | 48.53 | 0 | 0 | 200 | 99 | 99 | 101 | 101 | 0 | 0 | 0 | 0 | 10.02113 | 0 | 0 | 0 | 0.5 | 0.4853 | 0 | 0 | 0 | 0 | 0 | 0 | 0 | 0 | 0 | 0 | 0 | 0 | 0 | 0 | 0 | 0 | 0 | 0 | 0 | 0 | 0 | 0 | 0 | 0 | 0 | 0 | 0 | 0 | 0 | 0 | 0 | 0 | 0 | 0 | 0 | [14 empty] | 0 | 0 | 0 | 0 | 0 | 0 | 0 | 0 | -10 | 0 | 0 | Off | 0 | 0
1841.81 | 3.8536 | 110.0274 | -0.0012 | 25 | 25 | 0 | 0 | 25 | 50 | 48.52 | 0 | 0 | 200 | 99 | 99 | 101 | 101 | 0 | 0 | 0 | 0 | 10.02113 | 0 | 0 | 0 | 0.5 | 0.4852 | 0 | 0 | 0 | 0 | 0 | 0 | 0 | 0 | 0 | 0 | 0 | 0 | 0 | 0 | 0 | 0 | 0 | 0 | 0 | 0 | 0 | 0 | 0 | 0 | 0 | 0 | 0 | 0 | 0 | 0 | 0 | 0 | 0 | 0 | 0 | [14 empty] | 0 | 0 | 0 | 0 | 0 | 0 | 0 | 0 | -10 | 0 | 0 | Off | 0 | 0
1842.81 | 3.8513 | 109.9617 | -0.003 | 25 | 25 | 0 | 0 | 25 | 40 | 38.86 | 0 | 0 | 200 | 79.1 | 79.1 | 120.9 | 120.9 | 0 | 0 | 0 | 0 | 9.955462 | 0 | 0 | 0 | 0.4 | 0.3886 | 0 | 0 | 0 | 0 | 0 | 0 | 0 | 0 | 0 | 0 | 0 | 0 | 0 | 0 | 0 | 0 | 0 | 0 | 0 | 0 | 0 | 0 | 0 | 0 | 0 | 0 | 0 | 0 | 0 | 0 | 0 | 0 | 0 | 0 | 0 | [14 empty] | 0 | 0 | 0 | 0 | 0 | 0 | 0 | 0 | -10 | 0 | 0 | Off | 0 | 0
1843.81 | 3.8323 | 109.4193 | -0.068 | 25 | 25 | 0 | 0 | 25 | 40 | 38.82 | 0 | 0 | 200 | 79.1 | 79.1 | 120.9 | 120.8 | 0 | 0 | 0 | 0 | 9.413007 | 0 | 0 | 0 | 0.4 | 0.3882 | 0 | 0 | 0 | 0 | 0 | 0 | 0 | 0 | 0 | 0 | 0 | 0 | 0 | 0 | 0 | 0 | 0 | 0 | 0 | 0 | 0 | 0 | 0 | 0 | 0 | 0 | 0 | 0 | 0 | 0 | 0 | 0 | 0 | 0 | 0 | [14 empty] | 0 | 0 | 0 | 0 | 0 | 0 | 0 | 0 | -10 | 0 | 0 | Off | 0 | 0
1844.81 | 3.8152 | 108.931 | -0.2053 | 25 | 25 | 0 | 0 | 25 | 40 | 38.8 | 0 | 0 | 200 | 79.1 | 79.1 | 120.9 | 120.9 | 0 | 0 | 0 | 0 | 8.924799 | 0 | 0 | 0 | 0.4 | 0.388 | 0 | 0 | 0 | 0 | 0 | 0 | 0 | 0 | 0 | 0 | 0 | 0 | 0 | 0 | 0 | 0 | 0 | 0 | 0 | 0 | 0 | 0 | 0 | 0 | 0 | 0 | 0 | 0 | 0 | 0 | 0 | 0 | 0 | 0 | 0 | [14 empty] | 0 | 0 | 0 | 0 | 0 | 0 | 0 | 0 | -10 | 0 | 0 | Off | 0 | 0
1845.81 | 3.8032 | 108.5884 | -0.3387 | 25 | 25 | 0 | 0 | 25 | 40 | 38.79 | 0 | 0 | 200 | 79.1 | 79.1 | 120.9 | 120.9 | 0 | 0 | 0 | 0 | 8.582196 | 0 | 0 | 0 | 0.4 | 0.3879 | 0 | 0 | 0 | 0 | 0 | 0 | 0 | 0 | 0 | 0 | 0 | 0 | 0 | 0 | 0 | 0 | 0 | 0 | 0 | 0 | 0 | 0 | 0 | 0 | 0 | 0 | 0 | 0 | 0 | 0 | 0 | 0 | 0 | 0 | 0 | [14 empty] | 0 | 0 | 0 | 0 | 0 | 0 | 0 | 0 | -10 | 0 | 0 | Off | 0 | 0
1846.81 | 3.7948 | 108.3486 | -0.4063 | 25 | 25 | 0 | 0 | 25 | 40 | 38.79 | 0 | 0 | 200 | 79.1 | 79.1 | 120.9 | 120.9 | 0 | 0 | 0 | 0 | 8.342374 | 0 | 0 | 0 | 0.4 | 0.3879 | 0 | 0 | 0 | 0 | 0 | 0 | 0 | 0 | 0 | 0 | 0 | 0 | 0 | 0 | 0 | 0 | 0 | 0 | 0 | 0 | 0 | 0 | 0 | 0 | 0 | 0 | 0 | 0 | 0 | 0 | 0 | 0 | 0 | 0 | 0 | [14 empty] | 0 | 0 | 0 | 0 | 0 | 0 | 0 | 0 | -10 | 0 | 0 | Off | 0 | 0
1847.81 | 3.789 | 108.183 | -0.364 | 25 | 25 | 0 | 0 | 25 | 40 | 38.79 | 0 | 0 | 200 | 79.1 | 79.1 | 120.9 | 120.8 | 0 | 0 | 0 | 0 | 8.176783 | 0 | 0 | 0 | 0.4 | 0.3879 | 0 | 0 | 0 | 0 | 0 | 0 | 0 | 0 | 0 | 0 | 0 | 0 | 0 | 0 | 0 | 0 | 0 | 0 | 0 | 0 | 0 | 0 | 0 | 0 | 0 | 0 | 0 | 0 | 0 | 0 | 0 | 0 | 0 | 0 | 0 | [14 empty] | 0 | 0 | 0 | 0 | 0 | 0 | 0 | 0 | -10 | 0 | 0 | Off | 0 | 0
1848.81 | 3.7848 | 108.063 | -0.2618 | 25 | 25 | 0 | 0 | 25 | 40 | 38.78 | 0 | 0 | 200 | 79.1 | 79.1 | 120.9 | 120.8 | 0 | 0 | 0 | 0 | 8.056872 | 0 | 0 | 0 | 0.4 | 0.3878 | 0 | 0 | 0 | 0 | 0 | 0 | 0 | 0 | 0 | 0 | 0 | 0 | 0 | 0 | 0 | 0 | 0 | 0 | 0 | 0 | 0 | 0 | 0 | 0 | 0 | 0 | 0 | 0 | 0 | 0 | 0 | 0 | 0 | 0 | 0 | [14 empty] | 0 | 0 | 0 | 0 | 0 | 0 | 0 | 0 | -10 | 0 | 0 | Off | 0 | 0
1849.81 | 3.7816 | 107.9717 | -0.1841 | 25 | 25 | 0 | 0 | 25 | 40 | 38.79 | 0 | 0 | 200 | 79.1 | 79.1 | 120.9 | 120.9 | 0 | 0 | 0 | 0 | 7.965511 | 0 | 0 | 0 | 0.4 | 0.3879 | 0 | 0 | 0 | 0 | 0 | 0 | 0 | 0 | 0 | 0 | 0 | 0 | 0 | 0 | 0 | 0 | 0 | 0 | 0 | 0 | 0 | 0 | 0 | 0 | 0 | 0 | 0 | 0 | 0 | 0 | 0 | 0 | 0 | 0 | 0 | [14 empty] | 0 | 0 | 0 | 0 | 0 | 0 | 0 | 0 | -10 | 0 | 0 | Off | 0 | 0
1850.81 | 3.7793 | 107.906 | -0.1318 | 25 | 25 | 0 | 0 | 25 | 40 | 38.79 | 0 | 0 | 200 | 79.1 | 79 | 120.9 | 120.9 | 0 | 0 | 0 | 0 | 7.899846 | 0 | 0 | 0 | 0.4 | 0.3879 | 0 | 0 | 0 | 0 | 0 | 0 | 0 | 0 | 0 | 0 | 0 | 0 | 0 | 0 | 0 | 0 | 0 | 0 | 0 | 0 | 0 | 0 | 0 | 0 | 0 | 0 | 0 | 0 | 0 | 0 | 0 | 0 | 0 | 0 | 0 | [14 empty] | 0 | 0 | 0 | 0 | 0 | 0 | 0 | 0 | -10 | 0 | 0 | Off | 0 | 0
1851.81 | 3.7774 | 107.8518 | -0.0967 | 25 | 25 | 0 | 0 | 25 | 40 | 38.79 | 0 | 0 | 200 | 79.1 | 79.1 | 120.9 | 120.9 | 0 | 0 | 0 | 0 | 7.8456 | 0 | 0 | 0 | 0.4 | 0.3879 | 0 | 0 | 0 | 0 | 0 | 0 | 0 | 0 | 0 | 0 | 0 | 0 | 0 | 0 | 0 | 0 | 0 | 0 | 0 | 0 | 0 | 0 | 0 | 0 | 0 | 0 | 0 | 0 | 0 | 0 | 0 | 0 | 0 | 0 | 0 | [14 empty] | 0 | 0 | 0 | 0 | 0 | 0 | 0 | 0 | -10 | 0 | 0 | Off | 0 | 0
1852.82 | 3.7759 | 107.8089 | -0.0731 | 25 | 25 | 0 | 0 | 25 | 40 | 38.79 | 0 | 0 | 200 | 79.1 | 79.1 | 120.9 | 120.9 | 0 | 0 | 0 | 0 | 7.802775 | 0 | 0 | 0 | 0.4 | 0.3879 | 0 | 0 | 0 | 0 | 0 | 0 | 0 | 0 | 0 | 0 | 0 | 0 | 0 | 0 | 0 | 0 | 0 | 0 | 0 | 0 | 0 | 0 | 0 | 0 | 0 | 0 | 0 | 0 | 0 | 0 | 0 | 0 | 0 | 0 | 0 | [14 empty] | 0 | 0 | 0 | 0 | 0 | 0 | 0 | 0 | -10 | 0 | 0 | Off | 0 | 0
1853.82 | 3.7747 | 107.7747 | -0.0567 | 25 | 25 | 0 | 0 | 25 | 40 | 38.79 | 0 | 0 | 200 | 79.1 | 79 | 120.9 | 120.8 | 0 | 0 | 0 | 0 | 7.768515 | 0 | 0 | 0 | 0.4 | 0.3879 | 0 | 0 | 0 | 0 | 0 | 0 | 0 | 0 | 0 | 0 | 0 | 0 | 0 | 0 | 0 | 0 | 0 | 0 | 0 | 0 | 0 | 0 | 0 | 0 | 0 | 0 | 0 | 0 | 0 | 0 | 0 | 0 | 0 | 0 | 0 | [14 empty] | 0 | 0 | 0 | 0 | 0 | 0 | 0 | 0 | -10 | 0 | 0 | Off | 0 | 0
1854.82 | 3.7737 | 107.7461 | -0.0453 | 25 | 25 | 0 | 0 | 25 | 40 | 38.79 | 0 | 0 | 200 | 79.1 | 79 | 120.9 | 120.9 | 0 | 0 | 0 | 0 | 7.739965 | 0 | 0 | 0 | 0.4 | 0.3879 | 0 | 0 | 0 | 0 | 0 | 0 | 0 | 0 | 0 | 0 | 0 | 0 | 0 | 0 | 0 | 0 | 0 | 0 | 0 | 0 | 0 | 0 | 0 | 0 | 0 | 0 | 0 | 0 | 0 | 0 | 0 | 0 | 0 | 0 | 0 | [14 empty] | 0 | 0 | 0 | 0 | 0 | 0 | 0 | 0 | -10 | 0 | 0 | Off | 0 | 0
1855.82 | 3.7727 | 107.7176 | -0.0373 | 25 | 25 | 0 | 0 | 25 | 40 | 38.79 | 0 | 0 | 200 | 79.1 | 79.1 | 120.9 | 120.9 | 0 | 0 | 0 | 0 | 7.711414 | 0 | 0 | 0 | 0.4 | 0.3879 | 0 | 0 | 0 | 0 | 0 | 0 | 0 | 0 | 0 | 0 | 0 | 0 | 0 | 0 | 0 | 0 | 0 | 0 | 0 | 0 | 0 | 0 | 0 | 0 | 0 | 0 | 0 | 0 | 0 | 0 | 0 | 0 | 0 | 0 | 0 | [14 empty] | 0 | 0 | 0 | 0 | 0 | 0 | 0 | 0 | -10 | 0 | 0 | Off | 0 | 0
1856.83 | 3.7719 | 107.6947 | -0.031 | 25 | 25 | 0 | 0 | 25 | 40 | 38.78 | 0 | 0 | 200 | 79.1 | 79.1 | 120.9 | 120.9 | 0 | 0 | 0 | 0 | 7.688574 | 0 | 0 | 0 | 0.4 | 0.3878 | 0 | 0 | 0 | 0 | 0 | 0 | 0 | 0 | 0 | 0 | 0 | 0 | 0 | 0 | 0 | 0 | 0 | 0 | 0 | 0 | 0 | 0 | 0 | 0 | 0 | 0 | 0 | 0 | 0 | 0 | 0 | 0 | 0 | 0 | 0 | [14 empty] | 0 | 0 | 0 | 0 | 0 | 0 | 0 | 0 | -10 | 0 | 0 | Off | 0 | 0
1857.83 | 3.7713 | 107.6776 | -0.0265 | 25 | 25 | 0 | 0 | 25 | 40 | 38.77 | 0 | 0 | 200 | 79.1 | 79.1 | 120.9 | 120.8 | 0 | 0 | 0 | 0 | 7.671444 | 0 | 0 | 0 | 0.4 | 0.3877 | 0 | 0 | 0 | 0 | 0 | 0 | 0 | 0 | 0 | 0 | 0 | 0 | 0 | 0 | 0 | 0 | 0 | 0 | 0 | 0 | 0 | 0 | 0 | 0 | 0 | 0 | 0 | 0 | 0 | 0 | 0 | 0 | 0 | 0 | 0 | [14 empty] | 0 | 0 | 0 | 0 | 0 | 0 | 0 | 0 | -10 | 0 | 0 | Off | 0 | 0
1858.83 | 3.7707 | 107.6605 | -0.0228 | 25 | 25 | 0 | 0 | 25 | 40 | 38.78 | 0 | 0 | 200 | 79.1 | 79.1 | 120.9 | 120.9 | 0 | 0 | 0 | 0 | 7.654314 | 0 | 0 | 0 | 0.4 | 0.3878 | 0 | 0 | 0 | 0 | 0 | 0 | 0 | 0 | 0 | 0 | 0 | 0 | 0 | 0 | 0 | 0 | 0 | 0 | 0 | 0 | 0 | 0 | 0 | 0 | 0 | 0 | 0 | 0 | 0 | 0 | 0 | 0 | 0 | 0 | 0 | [14 empty] | 0 | 0 | 0 | 0 | 0 | 0 | 0 | 0 | -10 | 0 | 0 | Off | 0 | 0
1859.83 | 3.7702 | 107.6462 | -0.0197 | 25 | 25 | 0 | 0 | 25 | 40 | 38.78 | 0 | 0 | 200 | 79.1 | 79.1 | 120.9 | 120.9 | 0 | 0 | 0 | 0 | 7.640039 | 0 | 0 | 0 | 0.4 | 0.3878 | 0 | 0 | 0 | 0 | 0 | 0 | 0 | 0 | 0 | 0 | 0 | 0 | 0 | 0 | 0 | 0 | 0 | 0 | 0 | 0 | 0 | 0 | 0 | 0 | 0 | 0 | 0 | 0 | 0 | 0 | 0 | 0 | 0 | 0 | 0 | [14 empty] | 0 | 0 | 0 | 0 | 0 | 0 | 0 | 0 | -10 | 0 | 0 | Off | 0 | 0
1860.83 | 3.7697 | 107.6319 | -0.0174 | 25 | 25 | 0 | 0 | 25 | 40 | 38.74 | 0 | 0 | 200 | 79.1 | 79.1 | 120.9 | 120.9 | 0 | 0 | 0 | 0 | 7.625764 | 0 | 0 | 0 | 0.4 | 0.3874 | 0 | 0 | 0 | 0 | 0 | 0 | 0 | 0 | 0 | 0 | 0 | 0 | 0 | 0 | 0 | 0 | 0 | 0 | 0 | 0 | 0 | 0 | 0 | 0 | 0 | 0 | 0 | 0 | 0 | 0 | 0 | 0 | 0 | 0 | 0 | [14 empty] | 0 | 0 | 0 | 0 | 0 | 0 | 0 | 0 | -10 | 0 | 0 | Off | 0 | 0
1861.83 | 3.7693 | 107.6205 | -0.0155 | 25 | 25 | 0 | 0 | 25 | 40 | 38.74 | 0 | 0 | 200 | 79.1 | 79.1 | 120.9 | 120.9 | 0 | 0 | 0 | 0 | 7.614344 | 0 | 0 | 0 | 0.4 | 0.3874 | 0 | 0 | 0 | 0 | 0 | 0 | 0 | 0 | 0 | 0 | 0 | 0 | 0 | 0 | 0 | 0 | 0 | 0 | 0 | 0 | 0 | 0 | 0 | 0 | 0 | 0 | 0 | 0 | 0 | 0 | 0 | 0 | 0 | 0 | 0 | [14 empty] | 0 | 0 | 0 | 0 | 0 | 0 | 0 | 0 | -10 | 0 | 0 | Off | 0 | 0
1862.83 | 3.7689 | 107.6091 | -0.0139 | 25 | 25 | 0 | 0 | 25 | 40 | 38.74 | 0 | 0 | 200 | 79.1 | 79.1 | 120.9 | 120.9 | 0 | 0 | 0 | 0 | 7.602924 | 0 | 0 | 0 | 0.4 | 0.3874 | 0 | 0 | 0 | 0 | 0 | 0 | 0 | 0 | 0 | 0 | 0 | 0 | 0 | 0 | 0 | 0 | 0 | 0 | 0 | 0 | 0 | 0 | 0 | 0 | 0 | 0 | 0 | 0 | 0 | 0 | 0 | 0 | 0 | 0 | 0 | [14 empty] | 0 | 0 | 0 | 0 | 0 | 0 | 0 | 0 | -10 | 0 | 0 | Off | 0 | 0
1863.83 | 3.7686 | 107.6005 | -0.0124 | 25 | 25 | 0 | 0 | 25 | 40 | 38.76 | 0 | 0 | 200 | 79.1 | 79.1 | 120.9 | 120.9 | 0 | 0 | 0 | 0 | 7.594358 | 0 | 0 | 0 | 0.4 | 0.3876 | 0 | 0 | 0 | 0 | 0 | 0 | 0 | 0 | 0 | 0 | 0 | 0 | 0 | 0 | 0 | 0 | 0 | 0 | 0 | 0 | 0 | 0 | 0 | 0 | 0 | 0 | 0 | 0 | 0 | 0 | 0 | 0 | 0 | 0 | 0 | [14 empty] | 0 | 0 | 0 | 0 | 0 | 0 | 0 | 0 | -10 | 0 | 0 | Off | 0 | 0
1864.83 | 3.7682 | 107.5891 | -0.0112 | 25 | 25 | 0 | 0 | 25 | 40 | 38.79 | 0 | 0 | 200 | 79.1 | 79.1 | 120.9 | 120.9 | 0 | 0 | 0 | 0 | 7.582938 | 0 | 0 | 0 | 0.4 | 0.3879 | 0 | 0 | 0 | 0 | 0 | 0 | 0 | 0 | 0 | 0 | 0 | 0 | 0 | 0 | 0 | 0 | 0 | 0 | 0 | 0 | 0 | 0 | 0 | 0 | 0 | 0 | 0 | 0 | 0 | 0 | 0 | 0 | 0 | 0 | 0 | [14 empty] | 0 | 0 | 0 | 0 | 0 | 0 | 0 | 0 | -10 | 0 | 0 | Off | 0 | 0
1865.83 | 3.7679 | 107.5805 | -0.0102 | 25 | 25 | 0 | 0 | 25 | 40 | 38.74 | 0 | 0 | 200 | 79.1 | 79.1 | 120.9 | 120.8 | 0 | 0 | 0 | 0 | 7.574373 | 0 | 0 | 0 | 0.4 | 0.3874 | 0 | 0 | 0 | 0 | 0 | 0 | 0 | 0 | 0 | 0 | 0 | 0 | 0 | 0 | 0 | 0 | 0 | 0 | 0 | 0 | 0 | 0 | 0 | 0 | 0 | 0 | 0 | 0 | 0 | 0 | 0 | 0 | 0 | 0 | 0 | [14 empty] | 0 | 0 | 0 | 0 | 0 | 0 | 0 | 0 | -10 | 0 | 0 | Off | 0 | 0
1866.83 | 3.7676 | 107.572 | -0.0093 | 25 | 25 | 0 | 0 | 25 | 40 | 38.74 | 0 | 0 | 200 | 79.1 | 79.1 | 120.9 | 120.8 | 0 | 0 | 0 | 0 | 7.565808 | 0 | 0 | 0 | 0.4 | 0.3874 | 0 | 0 | 0 | 0 | 0 | 0 | 0 | 0 | 0 | 0 | 0 | 0 | 0 | 0 | 0 | 0 | 0 | 0 | 0 | 0 | 0 | 0 | 0 | 0 | 0 | 0 | 0 | 0 | 0 | 0 | 0 | 0 | 0 | 0 | 0 | [14 empty] | 0 | 0 | 0 | 0 | 0 | 0 | 0 | 0 | -10 | 0 | 0 | Off | 0 | 0
1867.83 | 3.7674 | 107.5662 | -0.0087 | 25 | 25 | 0 | 0 | 25 | 40 | 38.74 | 0 | 0 | 200 | 79.1 | 79.1 | 120.9 | 120.9 | 0 | 0 | 0 | 0 | 7.560098 | 0 | 0 | 0 | 0.4 | 0.3874 | 0 | 0 | 0 | 0 | 0 | 0 | 0 | 0 | 0 | 0 | 0 | 0 | 0 | 0 | 0 | 0 | 0 | 0 | 0 | 0 | 0 | 0 | 0 | 0 | 0 | 0 | 0 | 0 | 0 | 0 | 0 | 0 | 0 | 0 | 0 | [14 empty] | 0 | 0 | 0 | 0 | 0 | 0 | 0 | 0 | -10 | 0 | 0 | Off | 0 | 0
1868.83 | 3.7671 | 107.5577 | -0.0082 | 25 | 25 | 0 | 0 | 25 | 40 | 38.75 | 0 | 0 | 200 | 79.1 | 79.1 | 120.9 | 120.8 | 0 | 0 | 0 | 0 | 7.551533 | 0 | 0 | 0 | 0.4 | 0.3875 | 0 | 0 | 0 | 0 | 0 | 0 | 0 | 0 | 0 | 0 | 0 | 0 | 0 | 0 | 0 | 0 | 0 | 0 | 0 | 0 | 0 | 0 | 0 | 0 | 0 | 0 | 0 | 0 | 0 | 0 | 0 | 0 | 0 | 0 | 0 | [14 empty] | 0 | 0 | 0 | 0 | 0 | 0 | 0 | 0 | -10 | 0 | 0 | Off | 0 | 0
1869.84 | 3.7669 | 107.552 | -0.0076 | 25 | 25 | 0 | 0 | 25 | 40 | 38.74 | 0 | 0 | 200 | 79.1 | 79.1 | 120.9 | 120.8 | 0 | 0 | 0 | 0 | 7.545823 | 0 | 0 | 0 | 0.4 | 0.3874 | 0 | 0 | 0 | 0 | 0 | 0 | 0 | 0 | 0 | 0 | 0 | 0 | 0 | 0 | 0 | 0 | 0 | 0 | 0 | 0 | 0 | 0 | 0 | 0 | 0 | 0 | 0 | 0 | 0 | 0 | 0 | 0 | 0 | 0 | 0 | [14 empty] | 0 | 0 | 0 | 0 | 0 | 0 | 0 | 0 | -10 | 0 | 0 | Off | 0 | 0
1870.84 | 3.7667 | 107.5463 | -0.0071 | 25 | 25 | 0 | 0 | 25 | 40 | 38.74 | 0 | 0 | 200 | 79.1 | 79.1 | 120.9 | 120.8 | 0 | 0 | 0 | 0 | 7.540113 | 0 | 0 | 0 | 0.4 | 0.3874 | 0 | 0 | 0 | 0 | 0 | 0 | 0 | 0 | 0 | 0 | 0 | 0 | 0 | 0 | 0 | 0 | 0 | 0 | 0 | 0 | 0 | 0 | 0 | 0 | 0 | 0 | 0 | 0 | 0 | 0 | 0 | 0 | 0 | 0 | 0 | [14 empty] | 0 | 0 | 0 | 0 | 0 | 0 | 0 | 0 | -10 | 0 | 0 | Off | 0 | 0
1871.85 | 3.7665 | 107.5405 | -0.0065 | 25 | 25 | 0 | 0 | 25 | 40 | 38.74 | 0 | 0 | 200 | 79.1 | 79.1 | 120.9 | 120.9 | 0 | 0 | 0 | 0 | 7.534403 | 0 | 0 | 0 | 0.4 | 0.3874 | 0 | 0 | 0 | 0 | 0 | 0 | 0 | 0 | 0 | 0 | 0 | 0 | 0 | 0 | 0 | 0 | 0 | 0 | 0 | 0 | 0 | 0 | 0 | 0 | 0 | 0 | 0 | 0 | 0 | 0 | 0 | 0 | 0 | 0 | 0 | [14 empty] | 0 | 0 | 0 | 0 | 0 | 0 | 0 | 0 | -10 | 0 | 0 | Off | 0 | 0
1872.85 | 3.7663 | 107.5348 | -0.0062 | 25 | 25 | 0 | 0 | 25 | 40 | 38.75 | 0 | 0 | 200 | 79.1 | 79.1 | 120.9 | 120.9 | 0 | 0 | 0 | 0 | 7.528693 | 0 | 0 | 0 | 0.4 | 0.3875 | 0 | 0 | 0 | 0 | 0 | 0 | 0 | 0 | 0 | 0 | 0 | 0 | 0 | 0 | 0 | 0 | 0 | 0 | 0 | 0 | 0 | 0 | 0 | 0 | 0 | 0 | 0 | 0 | 0 | 0 | 0 | 0 | 0 | 0 | 0 | [14 empty] | 0 | 0 | 0 | 0 | 0 | 0 | 0 | 0 | -10 | 0 | 0 | Off | 0 | 0
1873.86 | 3.7661 | 107.5291 | -0.006 | 25 | 25 | 0 | 0 | 25 | 40 | 38.74 | 0 | 0 | 200 | 79.1 | 79 | 120.9 | 120.8 | 0 | 0 | 0 | 0 | 7.522983 | 0 | 0 | 0 | 0.4 | 0.3874 | 0 | 0 | 0 | 0 | 0 | 0 | 0 | 0 | 0 | 0 | 0 | 0 | 0 | 0 | 0 | 0 | 0 | 0 | 0 | 0 | 0 | 0 | 0 | 0 | 0 | 0 | 0 | 0 | 0 | 0 | 0 | 0 | 0 | 0 | 0 | [14 empty] | 0 | 0 | 0 | 0 | 0 | 0 | 0 | 0 | -10 | 0 | 0 | Off | 0 | 0
1874.87 | 3.7659 | 107.5234 | -0.0056 | 25 | 25 | 0 | 0 | 25 | 40 | 38.74 | 0 | 0 | 200 | 79.1 | 79.1 | 120.9 | 120.9 | 0 | 0 | 0 | 0 | 7.517273 | 0 | 0 | 0 | 0.4 | 0.3874 | 0 | 0 | 0 | 0 | 0 | 0 | 0 | 0 | 0 | 0 | 0 | 0 | 0 | 0 | 0 | 0 | 0 | 0 | 0 | 0 | 0 | 0 | 0 | 0 | 0 | 0 | 0 | 0 | 0 | 0 | 0 | 0 | 0 | 0 | 0 | [14 empty] | 0 | 0 | 0 | 0 | 0 | 0 | 0 | 0 | -10 | 0 | 0 | Off | 0 | 0
1875.87 | 3.7658 | 107.5206 | -0.0053 | 25 | 25 | 0 | 0 | 25 | 40 | 38.75 | 0 | 0 | 200 | 79.1 | 79.1 | 120.9 | 120.9 | 0 | 0 | 0 | 0 | 7.514418 | 0 | 0 | 0 | 0.4 | 0.3875 | 0 | 0 | 0 | 0 | 0 | 0 | 0 | 0 | 0 | 0 | 0 | 0 | 0 | 0 | 0 | 0 | 0 | 0 | 0 | 0 | 0 | 0 | 0 | 0 | 0 | 0 | 0 | 0 | 0 | 0 | 0 | 0 | 0 | 0 | 0 | [14 empty] | 0 | 0 | 0 | 0 | 0 | 0 | 0 | 0 | -10 | 0 | 0 | Off | 0 | 0
1876.87 | 3.7656 | 107.5148 | -0.0053 | 25 | 25 | 0 | 0 | 25 | 40 | 38.74 | 0 | 0 | 200 | 79.1 | 79.1 | 120.9 | 120.9 | 0 | 0 | 0 | 0 | 7.508708 | 0 | 0 | 0 | 0.4 | 0.3874 | 0 | 0 | 0 | 0 | 0 | 0 | 0 | 0 | 0 | 0 | 0 | 0 | 0 | 0 | 0 | 0 | 0 | 0 | 0 | 0 | 0 | 0 | 0 | 0 | 0 | 0 | 0 | 0 | 0 | 0 | 0 | 0 | 0 | 0 | 0 | [14 empty] | 0 | 0 | 0 | 0 | 0 | 0 | 0 | 0 | -10 | 0 | 0 | Off | 0 | 0
1877.87 | 3.7654 | 107.5091 | -0.0052 | 25 | 25 | 0 | 0 | 25 | 40 | 38.74 | 0 | 0 | 200 | 79.1 | 79.1 | 120.9 | 120.9 | 0 | 0 | 0 | 0 | 7.502998 | 0 | 0 | 0 | 0.4 | 0.3874 | 0 | 0 | 0 | 0 | 0 | 0 | 0 | 0 | 0 | 0 | 0 | 0 | 0 | 0 | 0 | 0 | 0 | 0 | 0 | 0 | 0 | 0 | 0 | 0 | 0 | 0 | 0 | 0 | 0 | 0 | 0 | 0 | 0 | 0 | 0 | [14 empty] | 0 | 0 | 0 | 0 | 0 | 0 | 0 | 0 | -10 | 0 | 0 | Off | 0 | 0
1878.87 | 3.7652 | 107.5034 | -0.0052 | 25 | 25 | 0 | 0 | 25 | 40 | 38.74 | 0 | 0 | 200 | 79.1 | 79.1 | 120.9 | 120.9 | 0 | 0 | 0 | 0 | 7.497288 | 0 | 0 | 0 | 0.4 | 0.3874 | 0 | 0 | 0 | 0 | 0 | 0 | 0 | 0 | 0 | 0 | 0 | 0 | 0 | 0 | 0 | 0 | 0 | 0 | 0 | 0 | 0 | 0 | 0 | 0 | 0 | 0 | 0 | 0 | 0 | 0 | 0 | 0 | 0 | 0 | 0 | [14 empty] | 0 | 0 | 0 | 0 | 0 | 0 | 0 | 0 | -10 | 0 | 0 | Off | 0 | 0
1879.87 | 3.7651 | 107.5006 | -0.005 | 25 | 25 | 0 | 0 | 25 | 40 | 38.74 | 0 | 0 | 200 | 79.1 | 79.1 | 120.9 | 120.9 | 0 | 0 | 0 | 0 | 7.494433 | 0 | 0 | 0 | 0.4 | 0.3874 | 0 | 0 | 0 | 0 | 0 | 0 | 0 | 0 | 0 | 0 | 0 | 0 | 0 | 0 | 0 | 0 | 0 | 0 | 0 | 0 | 0 | 0 | 0 | 0 | 0 | 0 | 0 | 0 | 0 | 0 | 0 | 0 | 0 | 0 | 0 | [14 empty] | 0 | 0 | 0 | 0 | 0 | 0 | 0 | 0 | -10 | 0 | 0 | Off | 0 | 0
1880.88 | 3.7649 | 107.4949 | -0.0048 | 25 | 25 | 0 | 0 | 25 | 40 | 38.74 | 0 | 0 | 200 | 79.1 | 79.1 | 120.9 | 120.8 | 0 | 0 | 0 | 0 | 7.488723 | 0 | 0 | 0 | 0.4 | 0.3874 | 0 | 0 | 0 | 0 | 0 | 0 | 0 | 0 | 0 | 0 | 0 | 0 | 0 | 0 | 0 | 0 | 0 | 0 | 0 | 0 | 0 | 0 | 0 | 0 | 0 | 0 | 0 | 0 | 0 | 0 | 0 | 0 | 0 | 0 | 0 | [14 empty] | 0 | 0 | 0 | 0 | 0 | 0 | 0 | 0 | -10 | 0 | 0 | Off | 0 | 0
1881.88 | 3.7648 | 107.492 | -0.0045 | 25 | 25 | 0 | 0 | 25 | 40 | 38.74 | 0 | 0 | 200 | 79.1 | 79.1 | 120.9 | 120.9 | 0 | 0 | 0 | 0 | 7.485868 | 0 | 0 | 0 | 0.4 | 0.3874 | 0 | 0 | 0 | 0 | 0 | 0 | 0 | 0 | 0 | 0 | 0 | 0 | 0 | 0 | 0 | 0 | 0 | 0 | 0 | 0 | 0 | 0 | 0 | 0 | 0 | 0 | 0 | 0 | 0 | 0 | 0 | 0 | 0 | 0 | 0 | [14 empty] | 0 | 0 | 0 | 0 | 0 | 0 | 0 | 0 | -10 | 0 | 0 | Off | 0 | 0
1882.88 | 3.7647 | 107.4892 | -0.0038 | 25 | 25 | 0 | 0 | 25 | 40 | 38.74 | 0 | 0 | 200 | 79.1 | 79.1 | 120.9 | 120.9 | 0 | 0 | 0 | 0 | 7.483013 | 0 | 0 | 0 | 0.4 | 0.3874 | 0 | 0 | 0 | 0 | 0 | 0 | 0 | 0 | 0 | 0 | 0 | 0 | 0 | 0 | 0 | 0 | 0 | 0 | 0 | 0 | 0 | 0 | 0 | 0 | 0 | 0 | 0 | 0 | 0 | 0 | 0 | 0 | 0 | 0 | 0 | [14 empty] | 0 | 0 | 0 | 0 | 0 | 0 | 0 | 0 | -10 | 0 | 0 | Off | 0 | 0
1883.88 | 3.7646 | 107.4863 | -0.0033 | 25 | 25 | 0 | 0 | 25 | 40 | 38.76 | 0 | 0 | 200 | 79.1 | 79.1 | 120.9 | 120.9 | 0 | 0 | 0 | 0 | 7.480158 | 0 | 0 | 0 | 0.4 | 0.3876 | 0 | 0 | 0 | 0 | 0 | 0 | 0 | 0 | 0 | 0 | 0 | 0 | 0 | 0 | 0 | 0 | 0 | 0 | 0 | 0 | 0 | 0 | 0 | 0 | 0 | 0 | 0 | 0 | 0 | 0 | 0 | 0 | 0 | 0 | 0 | [14 empty] | 0 | 0 | 0 | 0 | 0 | 0 | 0 | 0 | -10 | 0 | 0 | Off | 0 | 0
1884.89 | 3.7645 | 107.4834 | -0.0032 | 25 | 25 | 0 | 0 | 25 | 40 | 38.77 | 0 | 0 | 200 | 79.1 | 79.1 | 120.9 | 120.9 | 0 | 0 | 0 | 0 | 7.477303 | 0 | 0 | 0 | 0.4 | 0.3877 | 0 | 0 | 0 | 0 | 0 | 0 | 0 | 0 | 0 | 0 | 0 | 0 | 0 | 0 | 0 | 0 | 0 | 0 | 0 | 0 | 0 | 0 | 0 | 0 | 0 | 0 | 0 | 0 | 0 | 0 | 0 | 0 | 0 | 0 | 0 | [14 empty] | 0 | 0 | 0 | 0 | 0 | 0 | 0 | 0 | -10 | 0 | 0 | Off | 0 | 0
1885.89 | 3.7643 | 107.4777 | -0.0032 | 25 | 25 | 0 | 0 | 25 | 40 | 38.74 | 0 | 0 | 200 | 79.1 | 79.1 | 120.9 | 120.9 | 0 | 0 | 0 | 0 | 7.471593 | 0 | 0 | 0 | 0.4 | 0.3874 | 0 | 0 | 0 | 0 | 0 | 0 | 0 | 0 | 0 | 0 | 0 | 0 | 0 | 0 | 0 | 0 | 0 | 0 | 0 | 0 | 0 | 0 | 0 | 0 | 0 | 0 | 0 | 0 | 0 | 0 | 0 | 0 | 0 | 0 | 0 | [14 empty] | 0 | 0 | 0 | 0 | 0 | 0 | 0 | 0 | -10 | 0 | 0 | Off | 0 | 0
1886.9 | 3.7642 | 107.4749 | -0.0036 | 25 | 25 | 0 | 0 | 25 | 40 | 38.74 | 0 | 0 | 200 | 79.1 | 79.1 | 120.9 | 120.9 | 0 | 0 | 0 | 0 | 7.468738 | 0 | 0 | 0 | 0.4 | 0.3874 | 0 | 0 | 0 | 0 | 0 | 0 | 0 | 0 | 0 | 0 | 0 | 0 | 0 | 0 | 0 | 0 | 0 | 0 | 0 | 0 | 0 | 0 | 0 | 0 | 0 | 0 | 0 | 0 | 0 | 0 | 0 | 0 | 0 | 0 | 0 | [14 empty] | 0 | 0 | 0 | 0 | 0 | 0 | 0 | 0 | -10 | 0 | 0 | Off | 0 | 0
1887.9 | 3.7641 | 107.472 | -0.0038 | 25 | 25 | 0 | 0 | 25 | 40 | 38.74 | 0 | 0 | 200 | 79.1 | 79.1 | 120.9 | 120.9 | 0 | 0 | 0 | 0 | 7.465882 | 0 | 0 | 0 | 0.4 | 0.3874 | 0 | 0 | 0 | 0 | 0 | 0 | 0 | 0 | 0 | 0 | 0 | 0 | 0 | 0 | 0 | 0 | 0 | 0 | 0 | 0 | 0 | 0 | 0 | 0 | 0 | 0 | 0 | 0 | 0 | 0 | 0 | 0 | 0 | 0 | 0 | [14 empty] | 0 | 0 | 0 | 0 | 0 | 0 | 0 | 0 | -10 | 0 | 0 | Off | 0 | 0
1888.9 | 3.764 | 107.4692 | -0.0037 | 25 | 25 | 0 | 0 | 25 | 40 | 38.74 | 0 | 0 | 200 | 79.1 | 79.1 | 120.9 | 120.9 | 0 | 0 | 0 | 0 | 7.463027 | 0 | 0 | 0 | 0.4 | 0.3874 | 0 | 0 | 0 | 0 | 0 | 0 | 0 | 0 | 0 | 0 | 0 | 0 | 0 | 0 | 0 | 0 | 0 | 0 | 0 | 0 | 0 | 0 | 0 | 0 | 0 | 0 | 0 | 0 | 0 | 0 | 0 | 0 | 0 | 0 | 0 | [14 empty] | 0 | 0 | 0 | 0 | 0 | 0 | 0 | 0 | -10 | 0 | 0 | Off | 0 | 0
1889.9 | 3.7639 | 107.4663 | -0.0034 | 25 | 25 | 0 | 0 | 25 | 40 | 38.74 | 0 | 0 | 200 | 79.1 | 79.1 | 120.9 | 120.9 | 0 | 0 | 0 | 0 | 7.460172 | 0 | 0 | 0 | 0.4 | 0.3874 | 0 | 0 | 0 | 0 | 0 | 0 | 0 | 0 | 0 | 0 | 0 | 0 | 0 | 0 | 0 | 0 | 0 | 0 | 0 | 0 | 0 | 0 | 0 | 0 | 0 | 0 | 0 | 0 | 0 | 0 | 0 | 0 | 0 | 0 | 0 | [14 empty] | 0 | 0 | 0 | 0 | 0 | 0 | 0 | 0 | -10 | 0 | 0 | Off | 0 | 0
1890.9 | 3.7638 | 107.4635 | -0.0028 | 25 | 25 | 0 | 0 | 25 | 40 | 38.74 | 0 | 0 | 200 | 79.1 | 79 | 120.9 | 120.8 | 0 | 0 | 0 | 0 | 7.457317 | 0 | 0 | 0 | 0.4 | 0.3874 | 0 | 0 | 0 | 0 | 0 | 0 | 0 | 0 | 0 | 0 | 0 | 0 | 0 | 0 | 0 | 0 | 0 | 0 | 0 | 0 | 0 | 0 | 0 | 0 | 0 | 0 | 0 | 0 | 0 | 0 | 0 | 0 | 0 | 0 | 0 | [14 empty] | 0 | 0 | 0 | 0 | 0 | 0 | 0 | 0 | -10 | 0 | 0 | Off | 0 | 0
1891.9 | 3.7637 | 107.4606 | -0.0025 | 25 | 25 | 0 | 0 | 25.1 | 40 | 38.74 | 0 | 0 | 200 | 79.1 | 79.1 | 120.9 | 120.9 | 0 | 0 | 0 | 0 | 7.454462 | 0 | 0 | 0 | 0.4 | 0.3874 | 0 | 0 | 0 | 0 | 0 | 0 | 0 | 0 | 0 | 0 | 0 | 0 | 0 | 0 | 0 | 0 | 0 | 0 | 0 | 0 | 0 | 0 | 0 | 0 | 0 | 0 | 0 | 0 | 0 | 0 | 0 | 0 | 0 | 0 | 0 | [14 empty] | 0 | 0 | 0 | 0 | 0 | 0 | 0 | 0 | -10 | 0 | 0 | Off | 0 | 0
1892.9 | 3.7637 | 107.4606 | -0.0025 | 25 | 25 | 0 | 0 | 25 | 40 | 38.74 | 0 | 0 | 200 | 79.1 | 79.1 | 120.9 | 120.9 | 0 | 0 | 0 | 0 | 7.454462 | 0 | 0 | 0 | 0.4 | 0.3874 | 0 | 0 | 0 | 0 | 0 | 0 | 0 | 0 | 0 | 0 | 0 | 0 | 0 | 0 | 0 | 0 | 0 | 0 | 0 | 0 | 0 | 0 | 0 | 0 | 0 | 0 | 0 | 0 | 0 | 0 | 0 | 0 | 0 | 0 | 0 | [14 empty] | 0 | 0 | 0 | 0 | 0 | 0 | 0 | 0 | -10 | 0 | 0 | Off | 0 | 0
1893.9 | 3.7636 | 107.4577 | -0.0024 | 25 | 25 | 0 | 0 | 25 | 40 | 38.73 | 0 | 0 | 200 | 79.1 | 79.1 | 120.9 | 120.9 | 0 | 0 | 0 | 0 | 7.451607 | 0 | 0 | 0 | 0.4 | 0.3873 | 0 | 0 | 0 | 0 | 0 | 0 | 0 | 0 | 0 | 0 | 0 | 0 | 0 | 0 | 0 | 0 | 0 | 0 | 0 | 0 | 0 | 0 | 0 | 0 | 0 | 0 | 0 | 0 | 0 | 0 | 0 | 0 | 0 | 0 | 0 | [14 empty] | 0 | 0 | 0 | 0 | 0 | 0 | 0 | 0 | -10 | 0 | 0 | Off | 0 | 0
1894.91 | 3.7635 | 107.4549 | -0.0023 | 25 | 25 | 0 | 0 | 25 | 40 | 38.73 | 0 | 0 | 200 | 79.1 | 79.1 | 120.9 | 120.9 | 0 | 0 | 0 | 0 | 7.448752 | 0 | 0 | 0 | 0.4 | 0.3873 | 0 | 0 | 0 | 0 | 0 | 0 | 0 | 0 | 0 | 0 | 0 | 0 | 0 | 0 | 0 | 0 | 0 | 0 | 0 | 0 | 0 | 0 | 0 | 0 | 0 | 0 | 0 | 0 | 0 | 0 | 0 | 0 | 0 | 0 | 0 | [14 empty] | 0 | 0 | 0 | 0 | 0 | 0 | 0 | 0 | -10 | 0 | 0 | Off | 0 | 0
1895.91 | 3.7634 | 107.452 | -0.0024 | 25 | 25 | 0 | 0 | 25 | 40 | 38.74 | 0 | 0 | 200 | 79.1 | 79.1 | 120.9 | 121 | 0 | 0 | 0 | 0 | 7.445897 | 0 | 0 | 0 | 0.4 | 0.3874 | 0 | 0 | 0 | 0 | 0 | 0 | 0 | 0 | 0 | 0 | 0 | 0 | 0 | 0 | 0 | 0 | 0 | 0 | 0 | 0 | 0 | 0 | 0 | 0 | 0 | 0 | 0 | 0 | 0 | 0 | 0 | 0 | 0 | 0 | 0 | [14 empty] | 0 | 0 | 0 | 0 | 0 | 0 | 0 | 0 | -10 | 0 | 0 | Off | 0 | 0
1896.91 | 3.7634 | 107.452 | -0.0024 | 25 | 25 | 0 | 0 | 25 | 40 | 38.74 | 0 | 0 | 200 | 79.1 | 79.1 | 120.9 | 120.9 | 0 | 0 | 0 | 0 | 7.445897 | 0 | 0 | 0 | 0.4 | 0.3874 | 0 | 0 | 0 | 0 | 0 | 0 | 0 | 0 | 0 | 0 | 0 | 0 | 0 | 0 | 0 | 0 | 0 | 0 | 0 | 0 | 0 | 0 | 0 | 0 | 0 | 0 | 0 | 0 | 0 | 0 | 0 | 0 | 0 | 0 | 0 | [14 empty] | 0 | 0 | 0 | 0 | 0 | 0 | 0 | 0 | -10 | 0 | 0 | Off | 0 | 0
1897.91 | 3.7633 | 107.4492 | -0.0025 | 25 | 25 | 0 | 0 | 25.1 | 40 | 38.74 | 0 | 0 | 200 | 79.1 | 79.1 | 120.9 | 120.9 | 0 | 0 | 0 | 0 | 7.443042 | 0 | 0 | 0 | 0.4 | 0.3874 | 0 | 0 | 0 | 0 | 0 | 0 | 0 | 0 | 0 | 0 | 0 | 0 | 0 | 0 | 0 | 0 | 0 | 0 | 0 | 0 | 0 | 0 | 0 | 0 | 0 | 0 | 0 | 0 | 0 | 0 | 0 | 0 | 0 | 0 | 0 | [14 empty] | 0 | 0 | 0 | 0 | 0 | 0 | 0 | 0 | -10 | 0 | 0 | Off | 0 | 0
1898.92 | 3.7632 | 107.4463 | -0.0025 | 25 | 25 | 0 | 0 | 25.1 | 40 | 38.74 | 0 | 0 | 200 | 79.1 | 79 | 120.9 | 120.8 | 0 | 0 | 0 | 0 | 7.440187 | 0 | 0 | 0 | 0.4 | 0.3874 | 0 | 0 | 0 | 0 | 0 | 0 | 0 | 0 | 0 | 0 | 0 | 0 | 0 | 0 | 0 | 0 | 0 | 0 | 0 | 0 | 0 | 0 | 0 | 0 | 0 | 0 | 0 | 0 | 0 | 0 | 0 | 0 | 0 | 0 | 0 | [14 empty] | 0 | 0 | 0 | 0 | 0 | 0 | 0 | 0 | -10 | 0 | 0 | Off | 0 | 0
1899.92 | 3.7631 | 107.4435 | -0.0022 | 25 | 25 | 0 | 0 | 25 | 40 | 38.74 | 0 | 0 | 200 | 79.1 | 79.1 | 120.9 | 120.9 | 0 | 0 | 0 | 0 | 7.437332 | 0 | 0 | 0 | 0.4 | 0.3874 | 0 | 0 | 0 | 0 | 0 | 0 | 0 | 0 | 0 | 0 | 0 | 0 | 0 | 0 | 0 | 0 | 0 | 0 | 0 | 0 | 0 | 0 | 0 | 0 | 0 | 0 | 0 | 0 | 0 | 0 | 0 | 0 | 0 | 0 | 0 | [14 empty] | 0 | 0 | 0 | 0 | 0 | 0 | 0 | 0 | -10 | 0 | 0 | Off | 0 | 0
1900.92 | 3.763 | 107.4406 | -0.0022 | 25 | 25 | 0 | 0 | 25 | 40 | 38.74 | 0 | 0 | 200 | 79.1 | 79.1 | 120.9 | 120.9 | 0 | 0 | 0 | 0 | 7.434477 | 0 | 0 | 0 | 0.4 | 0.3874 | 0 | 0 | 0 | 0 | 0 | 0 | 0 | 0 | 0 | 0 | 0 | 0 | 0 | 0 | 0 | 0 | 0 | 0 | 0 | 0 | 0 | 0 | 0 | 0 | 0 | 0 | 0 | 0 | 0 | 0 | 0 | 0 | 0 | 0 | 0 | [14 empty] | 0 | 0 | 0 | 0 | 0 | 0 | 0 | 0 | -10 | 0 | 0 | Off | 0 | 0
1901.92 | 3.7629 | 107.4378 | -0.0023 | 25 | 25 | 0 | 0 | 25.1 | 40 | 38.74 | 0 | 0 | 200 | 79.1 | 79.1 | 120.9 | 120.8 | 0 | 0 | 0 | 0 | 7.431622 | 0 | 0 | 0 | 0.4 | 0.3874 | 0 | 0 | 0 | 0 | 0 | 0 | 0 | 0 | 0 | 0 | 0 | 0 | 0 | 0 | 0 | 0 | 0 | 0 | 0 | 0 | 0 | 0 | 0 | 0 | 0 | 0 | 0 | 0 | 0 | 0 | 0 | 0 | 0 | 0 | 0 | [14 empty] | 0 | 0 | 0 | 0 | 0 | 0 | 0 | 0 | -10 | 0 | 0 | Off | 0 | 0
1902.92 | 3.7629 | 107.4378 | -0.0023 | 25 | 25 | 0 | 0 | 25.1 | 40 | 38.74 | 0 | 0 | 200 | 79.1 | 79.1 | 120.9 | 120.8 | 0 | 0 | 0 | 0 | 7.431622 | 0 | 0 | 0 | 0.4 | 0.3874 | 0 | 0 | 0 | 0 | 0 | 0 | 0 | 0 | 0 | 0 | 0 | 0 | 0 | 0 | 0 | 0 | 0 | 0 | 0 | 0 | 0 | 0 | 0 | 0 | 0 | 0 | 0 | 0 | 0 | 0 | 0 | 0 | 0 | 0 | 0 | [14 empty] | 0 | 0 | 0 | 0 | 0 | 0 | 0 | 0 | -10 | 0 | 0 | Off | 0 | 0
1903.92 | 3.7628 | 107.4349 | -0.0022 | 25 | 25 | 0 | 0 | 25 | 40 | 38.74 | 0 | 0 | 200 | 79.1 | 79.1 | 120.9 | 120.9 | 0 | 0 | 0 | 0 | 7.428767 | 0 | 0 | 0 | 0.4 | 0.3874 | 0 | 0 | 0 | 0 | 0 | 0 | 0 | 0 | 0 | 0 | 0 | 0 | 0 | 0 | 0 | 0 | 0 | 0 | 0 | 0 | 0 | 0 | 0 | 0 | 0 | 0 | 0 | 0 | 0 | 0 | 0 | 0 | 0 | 0 | 0 | [14 empty] | 0 | 0 | 0 | 0 | 0 | 0 | 0 | 0 | -10 | 0 | 0 | Off | 0 | 0
1904.92 | 3.7627 | 107.432 | -0.0021 | 25 | 25 | 0 | 0 | 25 | 40 | 38.74 | 0 | 0 | 200 | 79.1 | 79.1 | 120.9 | 120.9 | 0 | 0 | 0 | 0 | 7.425912 | 0 | 0 | 0 | 0.4 | 0.3874 | 0 | 0 | 0 | 0 | 0 | 0 | 0 | 0 | 0 | 0 | 0 | 0 | 0 | 0 | 0 | 0 | 0 | 0 | 0 | 0 | 0 | 0 | 0 | 0 | 0 | 0 | 0 | 0 | 0 | 0 | 0 | 0 | 0 | 0 | 0 | [14 empty] | 0 | 0 | 0 | 0 | 0 | 0 | 0 | 0 | -10 | 0 | 0 | Off | 0 | 0
1905.93 | 3.7626 | 107.4292 | -0.0022 | 25 | 25 | 0 | 0 | 25.1 | 40 | 38.73 | 0 | 0 | 200 | 79.1 | 79.1 | 120.9 | 121 | 0 | 0 | 0 | 0 | 7.423057 | 0 | 0 | 0 | 0.4 | 0.3873 | 0 | 0 | 0 | 0 | 0 | 0 | 0 | 0 | 0 | 0 | 0 | 0 | 0 | 0 | 0 | 0 | 0 | 0 | 0 | 0 | 0 | 0 | 0 | 0 | 0 | 0 | 0 | 0 | 0 | 0 | 0 | 0 | 0 | 0 | 0 | [14 empty] | 0 | 0 | 0 | 0 | 0 | 0 | 0 | 0 | -10 | 0 | 0 | Off | 0 | 0
1906.93 | 3.7625 | 107.4263 | -0.0024 | 25 | 25 | 0 | 0 | 25.1 | 40 | 38.74 | 0 | 0 | 200 | 79.1 | 79.1 | 120.9 | 120.9 | 0 | 0 | 0 | 0 | 7.420202 | 0 | 0 | 0 | 0.4 | 0.3874 | 0 | 0 | 0 | 0 | 0 | 0 | 0 | 0 | 0 | 0 | 0 | 0 | 0 | 0 | 0 | 0 | 0 | 0 | 0 | 0 | 0 | 0 | 0 | 0 | 0 | 0 | 0 | 0 | 0 | 0 | 0 | 0 | 0 | 0 | 0 | [14 empty] | 0 | 0 | 0 | 0 | 0 | 0 | 0 | 0 | -10 | 0 | 0 | Off | 0 | 0
1907.93 | 3.7624 | 107.4235 | -0.0028 | 25 | 25 | 0 | 0 | 25 | 40 | 38.74 | 0 | 0 | 200 | 79.1 | 79.1 | 120.9 | 120.8 | 0 | 0 | 0 | 0 | 7.417347 | 0 | 0 | 0 | 0.4 | 0.3874 | 0 | 0 | 0 | 0 | 0 | 0 | 0 | 0 | 0 | 0 | 0 | 0 | 0 | 0 | 0 | 0 | 0 | 0 | 0 | 0 | 0 | 0 | 0 | 0 | 0 | 0 | 0 | 0 | 0 | 0 | 0 | 0 | 0 | 0 | 0 | [14 empty] | 0 | 0 | 0 | 0 | 0 | 0 | 0 | 0 | -10 | 0 | 0 | Off | 0 | 0
1908.93 | 3.7624 | 107.4235 | -0.0027 | 25 | 25 | 0 | 0 | 25 | 40 | 38.74 | 0 | 0 | 200 | 79.1 | 79.1 | 120.9 | 120.8 | 0 | 0 | 0 | 0 | 7.417347 | 0 | 0 | 0 | 0.4 | 0.3874 | 0 | 0 | 0 | 0 | 0 | 0 | 0 | 0 | 0 | 0 | 0 | 0 | 0 | 0 | 0 | 0 | 0 | 0 | 0 | 0 | 0 | 0 | 0 | 0 | 0 | 0 | 0 | 0 | 0 | 0 | 0 | 0 | 0 | 0 | 0 | [14 empty] | 0 | 0 | 0 | 0 | 0 | 0 | 0 | 0 | -10 | 0 | 0 | Off | 0 | 0
1909.93 | 3.7623 | 107.4206 | -0.0026 | 25 | 25 | 0 | 0 | 25 | 40 | 38.74 | 0 | 0 | 200 | 79.1 | 79.1 | 120.9 | 120.9 | 0 | 0 | 0 | 0 | 7.414492 | 0 | 0 | 0 | 0.4 | 0.3874 | 0 | 0 | 0 | 0 | 0 | 0 | 0 | 0 | 0 | 0 | 0 | 0 | 0 | 0 | 0 | 0 | 0 | 0 | 0 | 0 | 0 | 0 | 0 | 0 | 0 | 0 | 0 | 0 | 0 | 0 | 0 | 0 | 0 | 0 | 0 | [14 empty] | 0 | 0 | 0 | 0 | 0 | 0 | 0 | 0 | -10 | 0 | 0 | Off | 0 | 0
1910.93 | 3.7622 | 107.4178 | -0.0025 | 25 | 25 | 0 | 0 | 25 | 40 | 38.74 | 0 | 0 | 200 | 79.1 | 79.1 | 120.9 | 120.9 | 0 | 0 | 0 | 0 | 7.411637 | 0 | 0 | 0 | 0.4 | 0.3874 | 0 | 0 | 0 | 0 | 0 | 0 | 0 | 0 | 0 | 0 | 0 | 0 | 0 | 0 | 0 | 0 | 0 | 0 | 0 | 0 | 0 | 0 | 0 | 0 | 0 | 0 | 0 | 0 | 0 | 0 | 0 | 0 | 0 | 0 | 0 | [14 empty] | 0 | 0 | 0 | 0 | 0 | 0 | 0 | 0 | -10 | 0 | 0 | Off | 0 | 0
1911.93 | 3.7621 | 107.4149 | -0.0025 | 25 | 25 | 0 | 0 | 25 | 40 | 38.74 | 0 | 0 | 200 | 79.1 | 79.1 | 120.9 | 120.8 | 0 | 0 | 0 | 0 | 7.408782 | 0 | 0 | 0 | 0.4 | 0.3874 | 0 | 0 | 0 | 0 | 0 | 0 | 0 | 0 | 0 | 0 | 0 | 0 | 0 | 0 | 0 | 0 | 0 | 0 | 0 | 0 | 0 | 0 | 0 | 0 | 0 | 0 | 0 | 0 | 0 | 0 | 0 | 0 | 0 | 0 | 0 | [14 empty] | 0 | 0 | 0 | 0 | 0 | 0 | 0 | 0 | -10 | 0 | 0 | Off | 0 | 0
1912.93 | 3.762 | 107.4121 | -0.0026 | 25 | 25 | 0 | 0 | 25 | 40 | 38.74 | 0 | 0 | 200 | 79.1 | 79.1 | 120.9 | 120.9 | 0 | 0 | 0 | 0 | 7.405927 | 0 | 0 | 0 | 0.4 | 0.3874 | 0 | 0 | 0 | 0 | 0 | 0 | 0 | 0 | 0 | 0 | 0 | 0 | 0 | 0 | 0 | 0 | 0 | 0 | 0 | 0 | 0 | 0 | 0 | 0 | 0 | 0 | 0 | 0 | 0 | 0 | 0 | 0 | 0 | 0 | 0 | [14 empty] | 0 | 0 | 0 | 0 | 0 | 0 | 0 | 0 | -10 | 0 | 0 | Off | 0 | 0
1913.94 | 3.7619 | 107.4092 | -0.0028 | 25 | 25 | 0 | 0 | 25 | 40 | 38.72 | 0 | 0 | 200 | 79.1 | 79.1 | 120.9 | 120.9 | 0 | 0 | 0 | 0 | 7.403072 | 0 | 0 | 0 | 0.4 | 0.3872 | 0 | 0 | 0 | 0 | 0 | 0 | 0 | 0 | 0 | 0 | 0 | 0 | 0 | 0 | 0 | 0 | 0 | 0 | 0 | 0 | 0 | 0 | 0 | 0 | 0 | 0 | 0 | 0 | 0 | 0 | 0 | 0 | 0 | 0 | 0 | [14 empty] | 0 | 0 | 0 | 0 | 0 | 0 | 0 | 0 | -10 | 0 | 0 | Off | 0 | 0
1914.94 | 3.7618 | 107.4063 | -0.0027 | 25 | 25 | 0 | 0 | 25 | 40 | 38.72 | 0 | 0 | 200 | 79.1 | 79.1 | 120.9 | 120.8 | 0 | 0 | 0 | 0 | 7.400217 | 0 | 0 | 0 | 0.4 | 0.3872 | 0 | 0 | 0 | 0 | 0 | 0 | 0 | 0 | 0 | 0 | 0 | 0 | 0 | 0 | 0 | 0 | 0 | 0 | 0 | 0 | 0 | 0 | 0 | 0 | 0 | 0 | 0 | 0 | 0 | 0 | 0 | 0 | 0 | 0 | 0 | [14 empty] | 0 | 0 | 0 | 0 | 0 | 0 | 0 | 0 | -10 | 0 | 0 | Off | 0 | 0
1915.95 | 3.7617 | 107.4035 | -0.0027 | 25 | 25 | 0 | 0 | 25 | 40 | 38.73 | 0 | 0 | 200 | 79.1 | 79.1 | 120.9 | 120.9 | 0 | 0 | 0 | 0 | 7.397362 | 0 | 0 | 0 | 0.4 | 0.3873 | 0 | 0 | 0 | 0 | 0 | 0 | 0 | 0 | 0 | 0 | 0 | 0 | 0 | 0 | 0 | 0 | 0 | 0 | 0 | 0 | 0 | 0 | 0 | 0 | 0 | 0 | 0 | 0 | 0 | 0 | 0 | 0 | 0 | 0 | 0 | [14 empty] | 0 | 0 | 0 | 0 | 0 | 0 | 0 | 0 | -10 | 0 | 0 | Off | 0 | 0
1916.95 | 3.7617 | 107.4035 | -0.0025 | 25 | 25 | 0 | 0 | 25 | 40 | 38.74 | 0 | 0 | 200 | 79.1 | 79.1 | 120.9 | 120.9 | 0 | 0 | 0 | 0 | 7.397362 | 0 | 0 | 0 | 0.4 | 0.3874 | 0 | 0 | 0 | 0 | 0 | 0 | 0 | 0 | 0 | 0 | 0 | 0 | 0 | 0 | 0 | 0 | 0 | 0 | 0 | 0 | 0 | 0 | 0 | 0 | 0 | 0 | 0 | 0 | 0 | 0 | 0 | 0 | 0 | 0 | 0 | [14 empty] | 0 | 0 | 0 | 0 | 0 | 0 | 0 | 0 | -10 | 0 | 0 | Off | 0 | 0
1917.96 | 3.7616 | 107.4006 | -0.0022 | 25 | 25 | 0 | 0 | 25 | 40 | 38.74 | 0 | 0 | 200 | 79.1 | 79.1 | 120.9 | 120.9 | 0 | 0 | 0 | 0 | 7.394507 | 0 | 0 | 0 | 0.4 | 0.3874 | 0 | 0 | 0 | 0 | 0 | 0 | 0 | 0 | 0 | 0 | 0 | 0 | 0 | 0 | 0 | 0 | 0 | 0 | 0 | 0 | 0 | 0 | 0 | 0 | 0 | 0 | 0 | 0 | 0 | 0 | 0 | 0 | 0 | 0 | 0 | [14 empty] | 0 | 0 | 0 | 0 | 0 | 0 | 0 | 0 | -10 | 0 | 0 | Off | 0 | 0
1918.96 | 3.7616 | 107.4006 | -0.0019 | 25 | 25 | 0 | 0 | 25 | 40 | 38.72 | 0 | 0 | 200 | 79.1 | 79.1 | 120.9 | 120.9 | 0 | 0 | 0 | 0 | 7.394507 | 0 | 0 | 0 | 0.4 | 0.3872 | 0 | 0 | 0 | 0 | 0 | 0 | 0 | 0 | 0 | 0 | 0 | 0 | 0 | 0 | 0 | 0 | 0 | 0 | 0 | 0 | 0 | 0 | 0 | 0 | 0 | 0 | 0 | 0 | 0 | 0 | 0 | 0 | 0 | 0 | 0 | [14 empty] | 0 | 0 | 0 | 0 | 0 | 0 | 0 | 0 | -10 | 0 | 0 | Off | 0 | 0
1919.96 | 3.7615 | 107.3978 | -0.0013 | 25 | 25 | 0 | 0 | 25 | 40 | 38.69 | 0 | 0 | 200 | 79.1 | 79.1 | 120.9 | 120.8 | 0 | 0 | 0 | 0 | 7.391652 | 0 | 0 | 0 | 0.4 | 0.3869 | 0 | 0 | 0 | 0 | 0 | 0 | 0 | 0 | 0 | 0 | 0 | 0 | 0 | 0 | 0 | 0 | 0 | 0 | 0 | 0 | 0 | 0 | 0 | 0 | 0 | 0 | 0 | 0 | 0 | 0 | 0 | 0 | 0 | 0 | 0 | [14 empty] | 0 | 0 | 0 | 0 | 0 | 0 | 0 | 0 | -10 | 0 | 0 | Off | 0 | 0
1920.96 | 3.7615 | 107.3978 | -0.0013 | 25 | 25 | 0 | 0 | 25 | 40 | 38.73 | 0 | 0 | 200 | 79.1 | 79.1 | 120.9 | 120.9 | 0 | 0 | 0 | 0 | 7.391652 | 0 | 0 | 0 | 0.4 | 0.3873 | 0 | 0 | 0 | 0 | 0 | 0 | 0 | 0 | 0 | 0 | 0 | 0 | 0 | 0 | 0 | 0 | 0 | 0 | 0 | 0 | 0 | 0 | 0 | 0 | 0 | 0 | 0 | 0 | 0 | 0 | 0 | 0 | 0 | 0 | 0 | [14 empty] | 0 | 0 | 0 | 0 | 0 | 0 | 0 | 0 | -10 | 0 | 0 | Off | 0 | 0
1921.96 | 3.7614 | 107.3949 | -0.0016 | 25 | 25 | 0 | 0 | 25 | 40 | 38.73 | 0 | 0 | 200 | 79.1 | 79.1 | 120.9 | 120.9 | 0 | 0 | 0 | 0 | 7.388797 | 0 | 0 | 0 | 0.4 | 0.3873 | 0 | 0 | 0 | 0 | 0 | 0 | 0 | 0 | 0 | 0 | 0 | 0 | 0 | 0 | 0 | 0 | 0 | 0 | 0 | 0 | 0 | 0 | 0 | 0 | 0 | 0 | 0 | 0 | 0 | 0 | 0 | 0 | 0 | 0 | 0 | [14 empty] | 0 | 0 | 0 | 0 | 0 | 0 | 0 | 0 | -10 | 0 | 0 | Off | 0 | 0
1922.97 | 3.7614 | 107.3949 | -0.0016 | 25 | 25 | 0 | 0 | 25.1 | 40 | 38.71 | 0 | 0 | 200 | 79.1 | 79.1 | 120.9 | 120.9 | 0 | 0 | 0 | 0 | 7.388797 | 0 | 0 | 0 | 0.4 | 0.3871 | 0 | 0 | 0 | 0 | 0 | 0 | 0 | 0 | 0 | 0 | 0 | 0 | 0 | 0 | 0 | 0 | 0 | 0 | 0 | 0 | 0 | 0 | 0 | 0 | 0 | 0 | 0 | 0 | 0 | 0 | 0 | 0 | 0 | 0 | 0 | [14 empty] | 0 | 0 | 0 | 0 | 0 | 0 | 0 | 0 | -10 | 0 | 0 | Off | 0 | 0
1923.98 | 3.7613 | 107.3921 | -0.0016 | 25 | 25 | 0 | 0 | 25 | 40 | 38.72 | 0 | 0 | 200 | 79.1 | 79.1 | 120.9 | 120.9 | 0 | 0 | 0 | 0 | 7.385942 | 0 | 0 | 0 | 0.4 | 0.3872 | 0 | 0 | 0 | 0 | 0 | 0 | 0 | 0 | 0 | 0 | 0 | 0 | 0 | 0 | 0 | 0 | 0 | 0 | 0 | 0 | 0 | 0 | 0 | 0 | 0 | 0 | 0 | 0 | 0 | 0 | 0 | 0 | 0 | 0 | 0 | [14 empty] | 0 | 0 | 0 | 0 | 0 | 0 | 0 | 0 | -10 | 0 | 0 | Off | 0 | 0
1924.98 | 3.7613 | 107.3921 | -0.0013 | 25 | 25 | 0 | 0 | 25 | 40 | 38.68 | 0 | 0 | 200 | 79.1 | 79.1 | 120.9 | 120.9 | 0 | 0 | 0 | 0 | 7.385942 | 0 | 0 | 0 | 0.4 | 0.3868 | 0 | 0 | 0 | 0 | 0 | 0 | 0 | 0 | 0 | 0 | 0 | 0 | 0 | 0 | 0 | 0 | 0 | 0 | 0 | 0 | 0 | 0 | 0 | 0 | 0 | 0 | 0 | 0 | 0 | 0 | 0 | 0 | 0 | 0 | 0 | [14 empty] | 0 | 0 | 0 | 0 | 0 | 0 | 0 | 0 | -10 | 0 | 0 | Off | 0 | 0
1925.98 | 3.7613 | 107.3921 | -0.001 | 25 | 25 | 0 | 0 | 25.1 | 40 | 38.74 | 0 | 0 | 200 | 79.1 | 79.1 | 120.9 | 120.9 | 0 | 0 | 0 | 0 | 7.385942 | 0 | 0 | 0 | 0.4 | 0.3874 | 0 | 0 | 0 | 0 | 0 | 0 | 0 | 0 | 0 | 0 | 0 | 0 | 0 | 0 | 0 | 0 | 0 | 0 | 0 | 0 | 0 | 0 | 0 | 0 | 0 | 0 | 0 | 0 | 0 | 0 | 0 | 0 | 0 | 0 | 0 | [14 empty] | 0 | 0 | 0 | 0 | 0 | 0 | 0 | 0 | -10 | 0 | 0 | Off | 0 | 0
1926.98 | 3.7612 | 107.3892 | -0.0011 | 25 | 25 | 0 | 0 | 25 | 40 | 38.69 | 0 | 0 | 200 | 79.1 | 79.1 | 120.9 | 120.8 | 0 | 0 | 0 | 0 | 7.383087 | 0 | 0 | 0 | 0.4 | 0.3869 | 0 | 0 | 0 | 0 | 0 | 0 | 0 | 0 | 0 | 0 | 0 | 0 | 0 | 0 | 0 | 0 | 0 | 0 | 0 | 0 | 0 | 0 | 0 | 0 | 0 | 0 | 0 | 0 | 0 | 0 | 0 | 0 | 0 | 0 | 0 | [14 empty] | 0 | 0 | 0 | 0 | 0 | 0 | 0 | 0 | -10 | 0 | 0 | Off | 0 | 0
1927.98 | 3.7612 | 107.3892 | -0.0011 | 25 | 25 | 0 | 0 | 25 | 40 | 38.71 | 0 | 0 | 200 | 79.1 | 79.1 | 120.9 | 120.8 | 0 | 0 | 0 | 0 | 7.383087 | 0 | 0 | 0 | 0.4 | 0.3871 | 0 | 0 | 0 | 0 | 0 | 0 | 0 | 0 | 0 | 0 | 0 | 0 | 0 | 0 | 0 | 0 | 0 | 0 | 0 | 0 | 0 | 0 | 0 | 0 | 0 | 0 | 0 | 0 | 0 | 0 | 0 | 0 | 0 | 0 | 0 | [14 empty] | 0 | 0 | 0 | 0 | 0 | 0 | 0 | 0 | -10 | 0 | 0 | Off | 0 | 0
1928.98 | 3.7612 | 107.3892 | -0.0009 | 25 | 25 | 0 | 0 | 25 | 30 | 29.39 | 0 | 0 | 200 | 59.1 | 59.1 | 140.9 | 140.9 | 0 | 0 | 0 | 0 | 7.383087 | 0 | 0 | 0 | 0.3 | 0.2939 | 0 | 0 | 0 | 0 | 0 | 0 | 0 | 0 | 0 | 0 | 0 | 0 | 0 | 0 | 0 | 0 | 0 | 0 | 0 | 0 | 0 | 0 | 0 | 0 | 0 | 0 | 0 | 0 | 0 | 0 | 0 | 0 | 0 | 0 | 0 | [14 empty] | 0 | 0 | 0 | 0 | 0 | 0 | 0 | 0 | -10 | 0 | 0 | Off | 0 | 0
1929.99 | 3.7525 | 107.1408 | -0.0175 | 25 | 25 | 0 | 0 | 25 | 30 | 28.72 | 0 | 0 | 200 | 59.1 | 59.1 | 140.9 | 140.9 | 0 | 0 | 0 | 0 | 7.1347 | 0 | 0 | 0 | 0.3 | 0.2872 | 0 | 0 | 0 | 0 | 0 | 0 | 0 | 0 | 0 | 0 | 0 | 0 | 0 | 0 | 0 | 0 | 0 | 0 | 0 | 0 | 0 | 0 | 0 | 0 | 0 | 0 | 0 | 0 | 0 | 0 | 0 | 0 | 0 | 0 | 0 | [14 empty] | 0 | 0 | 0 | 0 | 0 | 0 | 0 | 0 | -10 | 0 | 0 | Off | 0 | 0
1930.99 | 3.7384 | 106.7382 | -0.1028 | 25 | 25 | 0 | 0 | 25 | 30 | 28.71 | 0 | 0 | 200 | 59.1 | 59.1 | 140.9 | 140.8 | 0 | 0 | 0 | 0 | 6.732142 | 0 | 0 | 0 | 0.3 | 0.2871 | 0 | 0 | 0 | 0 | 0 | 0 | 0 | 0 | 0 | 0 | 0 | 0 | 0 | 0 | 0 | 0 | 0 | 0 | 0 | 0 | 0 | 0 | 0 | 0 | 0 | 0 | 0 | 0 | 0 | 0 | 0 | 0 | 0 | 0 | 0 | [14 empty] | 0 | 0 | 0 | 0 | 0 | 0 | 0 | 0 | -10 | 0 | 0 | Off | 0 | 0
1932 | 3.7296 | 106.487 | -0.2031 | 25 | 25 | 0 | 0 | 25.1 | 30 | 28.71 | 0 | 0 | 200 | 59.1 | 59.1 | 140.9 | 140.8 | 0 | 0 | 0 | 0 | 6.4809 | 0 | 0 | 0 | 0.3 | 0.2871 | 0 | 0 | 0 | 0 | 0 | 0 | 0 | 0 | 0 | 0 | 0 | 0 | 0 | 0 | 0 | 0 | 0 | 0 | 0 | 0 | 0 | 0 | 0 | 0 | 0 | 0 | 0 | 0 | 0 | 0 | 0 | 0 | 0 | 0 | 0 | [14 empty] | 0 | 0 | 0 | 0 | 0 | 0 | 0 | 0 | -10 | 0 | 0 | Off | 0 | 0
1933 | 3.7241 | 106.3299 | -0.267 | 25 | 25 | 0 | 0 | 25 | 30 | 28.71 | 0 | 0 | 200 | 59.1 | 59.1 | 140.9 | 140.8 | 0 | 0 | 0 | 0 | 6.323874 | 0 | 0 | 0 | 0.3 | 0.2871 | 0 | 0 | 0 | 0 | 0 | 0 | 0 | 0 | 0 | 0 | 0 | 0 | 0 | 0 | 0 | 0 | 0 | 0 | 0 | 0 | 0 | 0 | 0 | 0 | 0 | 0 | 0 | 0 | 0 | 0 | 0 | 0 | 0 | 0 | 0 | [14 empty] | 0 | 0 | 0 | 0 | 0 | 0 | 0 | 0 | -10 | 0 | 0 | Off | 0 | 0
1934 | 3.7205 | 106.2272 | -0.2602 | 25 | 25 | 0 | 0 | 25.1 | 30 | 28.67 | 0 | 0 | 200 | 59.1 | 59.1 | 140.9 | 140.8 | 0 | 0 | 0 | 0 | 6.221093 | 0 | 0 | 0 | 0.3 | 0.2867 | 0 | 0 | 0 | 0 | 0 | 0 | 0 | 0 | 0 | 0 | 0 | 0 | 0 | 0 | 0 | 0 | 0 | 0 | 0 | 0 | 0 | 0 | 0 | 0 | 0 | 0 | 0 | 0 | 0 | 0 | 0 | 0 | 0 | 0 | 0 | [14 empty] | 0 | 0 | 0 | 0 | 0 | 0 | 0 | 0 | -10 | 0 | 0 | Off | 0 | 0
1935.01 | 3.718 | 106.1558 | -0.183 | 25 | 25 | 0 | 0 | 25 | 30 | 28.71 | 0 | 0 | 200 | 59.1 | 59.1 | 140.9 | 140.7 | 0 | 0 | 0 | 0 | 6.149717 | 0 | 0 | 0 | 0.3 | 0.2871 | 0 | 0 | 0 | 0 | 0 | 0 | 0 | 0 | 0 | 0 | 0 | 0 | 0 | 0 | 0 | 0 | 0 | 0 | 0 | 0 | 0 | 0 | 0 | 0 | 0 | 0 | 0 | 0 | 0 | 0 | 0 | 0 | 0 | 0 | 0 | [14 empty] | 0 | 0 | 0 | 0 | 0 | 0 | 0 | 0 | -10 | 0 | 0 | Off | 0 | 0
1936.01 | 3.7161 | 106.1015 | -0.1183 | 25 | 25 | 0 | 0 | 25 | 30 | 28.66 | 0 | 0 | 200 | 59.1 | 59.1 | 140.9 | 140.8 | 0 | 0 | 0 | 0 | 6.095472 | 0 | 0 | 0 | 0.3 | 0.2866 | 0 | 0 | 0 | 0 | 0 | 0 | 0 | 0 | 0 | 0 | 0 | 0 | 0 | 0 | 0 | 0 | 0 | 0 | 0 | 0 | 0 | 0 | 0 | 0 | 0 | 0 | 0 | 0 | 0 | 0 | 0 | 0 | 0 | 0 | 0 | [14 empty] | 0 | 0 | 0 | 0 | 0 | 0 | 0 | 0 | -10 | 0 | 0 | Off | 0 | 0
1937.01 | 3.7148 | 106.0644 | -0.0805 | 25 | 25 | 0 | 0 | 25 | 30 | 28.68 | 0 | 0 | 200 | 59.1 | 59.1 | 140.9 | 140.9 | 0 | 0 | 0 | 0 | 6.058357 | 0 | 0 | 0 | 0.3 | 0.2868 | 0 | 0 | 0 | 0 | 0 | 0 | 0 | 0 | 0 | 0 | 0 | 0 | 0 | 0 | 0 | 0 | 0 | 0 | 0 | 0 | 0 | 0 | 0 | 0 | 0 | 0 | 0 | 0 | 0 | 0 | 0 | 0 | 0 | 0 | 0 | [14 empty] | 0 | 0 | 0 | 0 | 0 | 0 | 0 | 0 | -10 | 0 | 0 | Off | 0 | 0
1938.01 | 3.7136 | 106.0302 | -0.058 | 25 | 25 | 0 | 0 | 25 | 30 | 28.67 | 0 | 0 | 200 | 59.1 | 59.1 | 140.9 | 140.8 | 0 | 0 | 0 | 0 | 6.024096 | 0 | 0 | 0 | 0.3 | 0.2867 | 0 | 0 | 0 | 0 | 0 | 0 | 0 | 0 | 0 | 0 | 0 | 0 | 0 | 0 | 0 | 0 | 0 | 0 | 0 | 0 | 0 | 0 | 0 | 0 | 0 | 0 | 0 | 0 | 0 | 0 | 0 | 0 | 0 | 0 | 0 | [14 empty] | 0 | 0 | 0 | 0 | 0 | 0 | 0 | 0 | -10 | 0 | 0 | Off | 0 | 0
1939.01 | 3.7127 | 106.0045 | -0.0439 | 25 | 25 | 0 | 0 | 25 | 30 | 28.67 | 0 | 0 | 200 | 59.1 | 59.1 | 140.9 | 140.9 | 0 | 0 | 0 | 0 | 5.998401 | 0 | 0 | 0 | 0.3 | 0.2867 | 0 | 0 | 0 | 0 | 0 | 0 | 0 | 0 | 0 | 0 | 0 | 0 | 0 | 0 | 0 | 0 | 0 | 0 | 0 | 0 | 0 | 0 | 0 | 0 | 0 | 0 | 0 | 0 | 0 | 0 | 0 | 0 | 0 | 0 | 0 | [14 empty] | 0 | 0 | 0 | 0 | 0 | 0 | 0 | 0 | -10 | 0 | 0 | Off | 0 | 0
1940.01 | 3.7119 | 105.9816 | -0.0344 | 25 | 25 | 0 | 0 | 25 | 30 | 28.66 | 0 | 0 | 200 | 59.1 | 59.1 | 140.9 | 140.9 | 0 | 0 | 0 | 0 | 5.975561 | 0 | 0 | 0 | 0.3 | 0.2866 | 0 | 0 | 0 | 0 | 0 | 0 | 0 | 0 | 0 | 0 | 0 | 0 | 0 | 0 | 0 | 0 | 0 | 0 | 0 | 0 | 0 | 0 | 0 | 0 | 0 | 0 | 0 | 0 | 0 | 0 | 0 | 0 | 0 | 0 | 0 | [14 empty] | 0 | 0 | 0 | 0 | 0 | 0 | 0 | 0 | -10 | 0 | 0 | Off | 0 | 0
1941.01 | 3.7112 | 105.9616 | -0.028 | 25 | 25 | 0 | 0 | 25.1 | 30 | 28.66 | 0 | 0 | 200 | 59.1 | 59.1 | 140.9 | 140.9 | 0 | 0 | 0 | 0 | 5.955576 | 0 | 0 | 0 | 0.3 | 0.2866 | 0 | 0 | 0 | 0 | 0 | 0 | 0 | 0 | 0 | 0 | 0 | 0 | 0 | 0 | 0 | 0 | 0 | 0 | 0 | 0 | 0 | 0 | 0 | 0 | 0 | 0 | 0 | 0 | 0 | 0 | 0 | 0 | 0 | 0 | 0 | [14 empty] | 0 | 0 | 0 | 0 | 0 | 0 | 0 | 0 | -10 | 0 | 0 | Off | 0 | 0
1942.01 | 3.7106 | 105.9445 | -0.0233 | 25 | 25 | 0 | 0 | 25.1 | 30 | 28.66 | 0 | 0 | 200 | 59.1 | 59.1 | 140.9 | 140.9 | 0 | 0 | 0 | 0 | 5.938446 | 0 | 0 | 0 | 0.3 | 0.2866 | 0 | 0 | 0 | 0 | 0 | 0 | 0 | 0 | 0 | 0 | 0 | 0 | 0 | 0 | 0 | 0 | 0 | 0 | 0 | 0 | 0 | 0 | 0 | 0 | 0 | 0 | 0 | 0 | 0 | 0 | 0 | 0 | 0 | 0 | 0 | [14 empty] | 0 | 0 | 0 | 0 | 0 | 0 | 0 | 0 | -10 | 0 | 0 | Off | 0 | 0
1943.01 | 3.7101 | 105.9302 | -0.02 | 25 | 25 | 0 | 0 | 25 | 30 | 28.66 | 0 | 0 | 200 | 59.1 | 59.1 | 140.9 | 140.8 | 0 | 0 | 0 | 0 | 5.924171 | 0 | 0 | 0 | 0.3 | 0.2866 | 0 | 0 | 0 | 0 | 0 | 0 | 0 | 0 | 0 | 0 | 0 | 0 | 0 | 0 | 0 | 0 | 0 | 0 | 0 | 0 | 0 | 0 | 0 | 0 | 0 | 0 | 0 | 0 | 0 | 0 | 0 | 0 | 0 | 0 | 0 | [14 empty] | 0 | 0 | 0 | 0 | 0 | 0 | 0 | 0 | -10 | 0 | 0 | Off | 0 | 0
1944.01 | 3.7096 | 105.9159 | -0.0175 | 25 | 25 | 0 | 0 | 25 | 30 | 28.66 | 0 | 0 | 200 | 59.1 | 59.1 | 140.9 | 140.9 | 0 | 0 | 0 | 0 | 5.909896 | 0 | 0 | 0 | 0.3 | 0.2866 | 0 | 0 | 0 | 0 | 0 | 0 | 0 | 0 | 0 | 0 | 0 | 0 | 0 | 0 | 0 | 0 | 0 | 0 | 0 | 0 | 0 | 0 | 0 | 0 | 0 | 0 | 0 | 0 | 0 | 0 | 0 | 0 | 0 | 0 | 0 | [14 empty] | 0 | 0 | 0 | 0 | 0 | 0 | 0 | 0 | -10 | 0 | 0 | Off | 0 | 0
1945.02 | 3.7092 | 105.9045 | -0.0155 | 25 | 25 | 0 | 0 | 25 | 30 | 28.66 | 0 | 0 | 200 | 59.1 | 59.1 | 140.9 | 141 | 0 | 0 | 0 | 0 | 5.898475 | 0 | 0 | 0 | 0.3 | 0.2866 | 0 | 0 | 0 | 0 | 0 | 0 | 0 | 0 | 0 | 0 | 0 | 0 | 0 | 0 | 0 | 0 | 0 | 0 | 0 | 0 | 0 | 0 | 0 | 0 | 0 | 0 | 0 | 0 | 0 | 0 | 0 | 0 | 0 | 0 | 0 | [14 empty] | 0 | 0 | 0 | 0 | 0 | 0 | 0 | 0 | -10 | 0 | 0 | Off | 0 | 0
1946.02 | 3.7088 | 105.8931 | -0.0137 | 25 | 25 | 0 | 0 | 25 | 30 | 28.66 | 0 | 0 | 200 | 59.1 | 59.1 | 140.9 | 140.8 | 0 | 0 | 0 | 0 | 5.887055 | 0 | 0 | 0 | 0.3 | 0.2866 | 0 | 0 | 0 | 0 | 0 | 0 | 0 | 0 | 0 | 0 | 0 | 0 | 0 | 0 | 0 | 0 | 0 | 0 | 0 | 0 | 0 | 0 | 0 | 0 | 0 | 0 | 0 | 0 | 0 | 0 | 0 | 0 | 0 | 0 | 0 | [14 empty] | 0 | 0 | 0 | 0 | 0 | 0 | 0 | 0 | -10 | 0 | 0 | Off | 0 | 0
1947.02 | 3.7085 | 105.8845 | -0.0124 | 25 | 25 | 0 | 0 | 25 | 30 | 28.66 | 0 | 0 | 200 | 59.1 | 59.1 | 140.9 | 140.9 | 0 | 0 | 0 | 0 | 5.87849 | 0 | 0 | 0 | 0.3 | 0.2866 | 0 | 0 | 0 | 0 | 0 | 0 | 0 | 0 | 0 | 0 | 0 | 0 | 0 | 0 | 0 | 0 | 0 | 0 | 0 | 0 | 0 | 0 | 0 | 0 | 0 | 0 | 0 | 0 | 0 | 0 | 0 | 0 | 0 | 0 | 0 | [14 empty] | 0 | 0 | 0 | 0 | 0 | 0 | 0 | 0 | -10 | 0 | 0 | Off | 0 | 0
1948.02 | 3.7082 | 105.876 | -0.0111 | 25 | 25 | 0 | 0 | 25 | 30 | 28.66 | 0 | 0 | 200 | 59.1 | 59.1 | 140.9 | 140.9 | 0 | 0 | 0 | 0 | 5.869925 | 0 | 0 | 0 | 0.3 | 0.2866 | 0 | 0 | 0 | 0 | 0 | 0 | 0 | 0 | 0 | 0 | 0 | 0 | 0 | 0 | 0 | 0 | 0 | 0 | 0 | 0 | 0 | 0 | 0 | 0 | 0 | 0 | 0 | 0 | 0 | 0 | 0 | 0 | 0 | 0 | 0 | [14 empty] | 0 | 0 | 0 | 0 | 0 | 0 | 0 | 0 | -10 | 0 | 0 | Off | 0 | 0
1949.02 | 3.7079 | 105.8674 | -0.01 | 25 | 25 | 0 | 0 | 25 | 30 | 28.66 | 0 | 0 | 200 | 59.1 | 59.1 | 140.9 | 140.8 | 0 | 0 | 0 | 0 | 5.86136 | 0 | 0 | 0 | 0.3 | 0.2866 | 0 | 0 | 0 | 0 | 0 | 0 | 0 | 0 | 0 | 0 | 0 | 0 | 0 | 0 | 0 | 0 | 0 | 0 | 0 | 0 | 0 | 0 | 0 | 0 | 0 | 0 | 0 | 0 | 0 | 0 | 0 | 0 | 0 | 0 | 0 | [14 empty] | 0 | 0 | 0 | 0 | 0 | 0 | 0 | 0 | -10 | 0 | 0 | Off | 0 | 0
1950.02 | 3.7076 | 105.8588 | -0.0094 | 25 | 25 | 0 | 0 | 25 | 30 | 28.66 | 0 | 0 | 200 | 59.1 | 59.1 | 140.9 | 140.8 | 0 | 0 | 0 | 0 | 5.852795 | 0 | 0 | 0 | 0.3 | 0.2866 | 0 | 0 | 0 | 0 | 0 | 0 | 0 | 0 | 0 | 0 | 0 | 0 | 0 | 0 | 0 | 0 | 0 | 0 | 0 | 0 | 0 | 0 | 0 | 0 | 0 | 0 | 0 | 0 | 0 | 0 | 0 | 0 | 0 | 0 | 0 | [14 empty] | 0 | 0 | 0 | 0 | 0 | 0 | 0 | 0 | -10 | 0 | 0 | Off | 0 | 0
1951.02 | 3.7073 | 105.8503 | -0.0089 | 25 | 25 | 0 | 0 | 25 | 30 | 28.66 | 0 | 0 | 200 | 59.1 | 59.1 | 140.9 | 140.9 | 0 | 0 | 0 | 0 | 5.84423 | 0 | 0 | 0 | 0.3 | 0.2866 | 0 | 0 | 0 | 0 | 0 | 0 | 0 | 0 | 0 | 0 | 0 | 0 | 0 | 0 | 0 | 0 | 0 | 0 | 0 | 0 | 0 | 0 | 0 | 0 | 0 | 0 | 0 | 0 | 0 | 0 | 0 | 0 | 0 | 0 | 0 | [14 empty] | 0 | 0 | 0 | 0 | 0 | 0 | 0 | 0 | -10 | 0 | 0 | Off | 0 | 0
1952.02 | 3.707 | 105.8417 | -0.0087 | 25 | 25 | 0 | 0 | 25 | 30 | 28.66 | 0 | 0 | 200 | 59.1 | 59.1 | 140.9 | 140.9 | 0 | 0 | 0 | 0 | 5.835665 | 0 | 0 | 0 | 0.3 | 0.2866 | 0 | 0 | 0 | 0 | 0 | 0 | 0 | 0 | 0 | 0 | 0 | 0 | 0 | 0 | 0 | 0 | 0 | 0 | 0 | 0 | 0 | 0 | 0 | 0 | 0 | 0 | 0 | 0 | 0 | 0 | 0 | 0 | 0 | 0 | 0 | [14 empty] | 0 | 0 | 0 | 0 | 0 | 0 | 0 | 0 | -10 | 0 | 0 | Off | 0 | 0
1953.02 | 3.7068 | 105.836 | -0.0081 | 25 | 25 | 0 | 0 | 25 | 30 | 28.66 | 0 | 0 | 200 | 59.1 | 59.1 | 140.9 | 140.8 | 0 | 0 | 0 | 0 | 5.829955 | 0 | 0 | 0 | 0.3 | 0.2866 | 0 | 0 | 0 | 0 | 0 | 0 | 0 | 0 | 0 | 0 | 0 | 0 | 0 | 0 | 0 | 0 | 0 | 0 | 0 | 0 | 0 | 0 | 0 | 0 | 0 | 0 | 0 | 0 | 0 | 0 | 0 | 0 | 0 | 0 | 0 | [14 empty] | 0 | 0 | 0 | 0 | 0 | 0 | 0 | 0 | -10 | 0 | 0 | Off | 0 | 0
1954.02 | 3.7066 | 105.8303 | -0.0073 | 25 | 25 | 0 | 0 | 25 | 30 | 28.66 | 0 | 0 | 200 | 59.1 | 59.1 | 140.9 | 140.8 | 0 | 0 | 0 | 0 | 5.824245 | 0 | 0 | 0 | 0.3 | 0.2866 | 0 | 0 | 0 | 0 | 0 | 0 | 0 | 0 | 0 | 0 | 0 | 0 | 0 | 0 | 0 | 0 | 0 | 0 | 0 | 0 | 0 | 0 | 0 | 0 | 0 | 0 | 0 | 0 | 0 | 0 | 0 | 0 | 0 | 0 | 0 | [14 empty] | 0 | 0 | 0 | 0 | 0 | 0 | 0 | 0 | -10 | 0 | 0 | Off | 0 | 0
1955.02 | 3.7064 | 105.8246 | -0.0067 | 25 | 25 | 0 | 0 | 25 | 30 | 28.66 | 0 | 0 | 200 | 59.1 | 59.1 | 140.9 | 140.9 | 0 | 0 | 0 | 0 | 5.818535 | 0 | 0 | 0 | 0.3 | 0.2866 | 0 | 0 | 0 | 0 | 0 | 0 | 0 | 0 | 0 | 0 | 0 | 0 | 0 | 0 | 0 | 0 | 0 | 0 | 0 | 0 | 0 | 0 | 0 | 0 | 0 | 0 | 0 | 0 | 0 | 0 | 0 | 0 | 0 | 0 | 0 | [14 empty] | 0 | 0 | 0 | 0 | 0 | 0 | 0 | 0 | -10 | 0 | 0 | Off | 0 | 0
1956.03 | 3.7062 | 105.8189 | -0.0061 | 25 | 25 | 0 | 0 | 25 | 30 | 28.66 | 0 | 0 | 200 | 59.1 | 59.1 | 140.9 | 140.8 | 0 | 0 | 0 | 0 | 5.812825 | 0 | 0 | 0 | 0.3 | 0.2866 | 0 | 0 | 0 | 0 | 0 | 0 | 0 | 0 | 0 | 0 | 0 | 0 | 0 | 0 | 0 | 0 | 0 | 0 | 0 | 0 | 0 | 0 | 0 | 0 | 0 | 0 | 0 | 0 | 0 | 0 | 0 | 0 | 0 | 0 | 0 | [14 empty] | 0 | 0 | 0 | 0 | 0 | 0 | 0 | 0 | -10 | 0 | 0 | Off | 0 | 0
1957.03 | 3.7061 | 105.816 | -0.0055 | 25 | 25 | 0 | 0 | 25 | 30 | 28.63 | 0 | 0 | 200 | 59.1 | 59.1 | 140.9 | 140.9 | 0 | 0 | 0 | 0 | 5.80997 | 0 | 0 | 0 | 0.3 | 0.2863 | 0 | 0 | 0 | 0 | 0 | 0 | 0 | 0 | 0 | 0 | 0 | 0 | 0 | 0 | 0 | 0 | 0 | 0 | 0 | 0 | 0 | 0 | 0 | 0 | 0 | 0 | 0 | 0 | 0 | 0 | 0 | 0 | 0 | 0 | 0 | [14 empty] | 0 | 0 | 0 | 0 | 0 | 0 | 0 | 0 | -10 | 0 | 0 | Off | 0 | 0
1958.03 | 3.7059 | 105.8103 | -0.0051 | 25 | 25 | 0 | 0 | 25 | 30 | 28.65 | 0 | 0 | 200 | 59.1 | 59.1 | 140.9 | 140.9 | 0 | 0 | 0 | 0 | 5.80426 | 0 | 0 | 0 | 0.3 | 0.2865 | 0 | 0 | 0 | 0 | 0 | 0 | 0 | 0 | 0 | 0 | 0 | 0 | 0 | 0 | 0 | 0 | 0 | 0 | 0 | 0 | 0 | 0 | 0 | 0 | 0 | 0 | 0 | 0 | 0 | 0 | 0 | 0 | 0 | 0 | 0 | [14 empty] | 0 | 0 | 0 | 0 | 0 | 0 | 0 | 0 | -10 | 0 | 0 | Off | 0 | 0
1959.03 | 3.7057 | 105.8046 | -0.0048 | 25 | 25 | 0 | 0 | 25 | 30 | 28.63 | 0 | 0 | 200 | 59.1 | 59.1 | 140.9 | 140.9 | 0 | 0 | 0 | 0 | 5.79855 | 0 | 0 | 0 | 0.3 | 0.2863 | 0 | 0 | 0 | 0 | 0 | 0 | 0 | 0 | 0 | 0 | 0 | 0 | 0 | 0 | 0 | 0 | 0 | 0 | 0 | 0 | 0 | 0 | 0 | 0 | 0 | 0 | 0 | 0 | 0 | 0 | 0 | 0 | 0 | 0 | 0 | [14 empty] | 0 | 0 | 0 | 0 | 0 | 0 | 0 | 0 | -10 | 0 | 0 | Off | 0 | 0
1960.03 | 3.7056 | 105.8017 | -0.0046 | 25 | 25 | 0 | 0 | 25 | 30 | 28.66 | 0 | 0 | 200 | 59.1 | 59.1 | 140.9 | 140.8 | 0 | 0 | 0 | 0 | 5.795695 | 0 | 0 | 0 | 0.3 | 0.2866 | 0 | 0 | 0 | 0 | 0 | 0 | 0 | 0 | 0 | 0 | 0 | 0 | 0 | 0 | 0 | 0 | 0 | 0 | 0 | 0 | 0 | 0 | 0 | 0 | 0 | 0 | 0 | 0 | 0 | 0 | 0 | 0 | 0 | 0 | 0 | [14 empty] | 0 | 0 | 0 | 0 | 0 | 0 | 0 | 0 | -10 | 0 | 0 | Off | 0 | 0
1961.04 | 3.7055 | 105.7989 | -0.0041 | 25 | 25 | 0 | 0 | 25.1 | 30 | 28.62 | 0 | 0 | 200 | 59.1 | 59.1 | 140.9 | 141 | 0 | 0 | 0 | 0 | 5.79284 | 0 | 0 | 0 | 0.3 | 0.2862 | 0 | 0 | 0 | 0 | 0 | 0 | 0 | 0 | 0 | 0 | 0 | 0 | 0 | 0 | 0 | 0 | 0 | 0 | 0 | 0 | 0 | 0 | 0 | 0 | 0 | 0 | 0 | 0 | 0 | 0 | 0 | 0 | 0 | 0 | 0 | [14 empty] | 0 | 0 | 0 | 0 | 0 | 0 | 0 | 0 | -10 | 0 | 0 | Off | 0 | 0
1962.04 | 3.7053 | 105.7932 | -0.0039 | 25 | 25 | 0 | 0 | 25 | 30 | 28.66 | 0 | 0 | 200 | 59.1 | 59.1 | 140.9 | 140.9 | 0 | 0 | 0 | 0 | 5.78713 | 0 | 0 | 0 | 0.3 | 0.2866 | 0 | 0 | 0 | 0 | 0 | 0 | 0 | 0 | 0 | 0 | 0 | 0 | 0 | 0 | 0 | 0 | 0 | 0 | 0 | 0 | 0 | 0 | 0 | 0 | 0 | 0 | 0 | 0 | 0 | 0 | 0 | 0 | 0 | 0 | 0 | [14 empty] | 0 | 0 | 0 | 0 | 0 | 0 | 0 | 0 | -10 | 0 | 0 | Off | 0 | 0
1963.05 | 3.7052 | 105.7903 | -0.0037 | 25 | 25 | 0 | 0 | 25.1 | 30 | 28.66 | 0 | 0 | 200 | 59.1 | 59.1 | 140.9 | 140.8 | 0 | 0 | 0 | 0 | 5.784275 | 0 | 0 | 0 | 0.3 | 0.2866 | 0 | 0 | 0 | 0 | 0 | 0 | 0 | 0 | 0 | 0 | 0 | 0 | 0 | 0 | 0 | 0 | 0 | 0 | 0 | 0 | 0 | 0 | 0 | 0 | 0 | 0 | 0 | 0 | 0 | 0 | 0 | 0 | 0 | 0 | 0 | [14 empty] | 0 | 0 | 0 | 0 | 0 | 0 | 0 | 0 | -10 | 0 | 0 | Off | 0 | 0
1964.05 | 3.7051 | 105.7875 | -0.0038 | 25 | 25 | 0 | 0 | 25 | 30 | 28.66 | 0 | 0 | 200 | 59.1 | 59.1 | 140.9 | 140.9 | 0 | 0 | 0 | 0 | 5.78142 | 0 | 0 | 0 | 0.3 | 0.2866 | 0 | 0 | 0 | 0 | 0 | 0 | 0 | 0 | 0 | 0 | 0 | 0 | 0 | 0 | 0 | 0 | 0 | 0 | 0 | 0 | 0 | 0 | 0 | 0 | 0 | 0 | 0 | 0 | 0 | 0 | 0 | 0 | 0 | 0 | 0 | [14 empty] | 0 | 0 | 0 | 0 | 0 | 0 | 0 | 0 | -10 | 0 | 0 | Off | 0 | 0
1965.06 | 3.705 | 105.7846 | -0.0037 | 25 | 25 | 0 | 0 | 25.1 | 30 | 28.66 | 0 | 0 | 200 | 59.1 | 59.1 | 140.9 | 141 | 0 | 0 | 0 | 0 | 5.778564 | 0 | 0 | 0 | 0.3 | 0.2866 | 0 | 0 | 0 | 0 | 0 | 0 | 0 | 0 | 0 | 0 | 0 | 0 | 0 | 0 | 0 | 0 | 0 | 0 | 0 | 0 | 0 | 0 | 0 | 0 | 0 | 0 | 0 | 0 | 0 | 0 | 0 | 0 | 0 | 0 | 0 | [14 empty] | 0 | 0 | 0 | 0 | 0 | 0 | 0 | 0 | -10 | 0 | 0 | Off | 0 | 0
1966.06 | 3.7049 | 105.7817 | -0.0034 | 25 | 25 | 0 | 0 | 25.1 | 30 | 28.66 | 0 | 0 | 200 | 59.1 | 59.1 | 140.9 | 140.9 | 0 | 0 | 0 | 0 | 5.775709 | 0 | 0 | 0 | 0.3 | 0.2866 | 0 | 0 | 0 | 0 | 0 | 0 | 0 | 0 | 0 | 0 | 0 | 0 | 0 | 0 | 0 | 0 | 0 | 0 | 0 | 0 | 0 | 0 | 0 | 0 | 0 | 0 | 0 | 0 | 0 | 0 | 0 | 0 | 0 | 0 | 0 | [14 empty] | 0 | 0 | 0 | 0 | 0 | 0 | 0 | 0 | -10 | 0 | 0 | Off | 0 | 0
1967.06 | 3.7047 | 105.776 | -0.0036 | 25 | 25 | 0 | 0 | 25.1 | 30 | 28.66 | 0 | 0 | 200 | 59.1 | 59.1 | 140.9 | 140.9 | 0 | 0 | 0 | 0 | 5.769999 | 0 | 0 | 0 | 0.3 | 0.2866 | 0 | 0 | 0 | 0 | 0 | 0 | 0 | 0 | 0 | 0 | 0 | 0 | 0 | 0 | 0 | 0 | 0 | 0 | 0 | 0 | 0 | 0 | 0 | 0 | 0 | 0 | 0 | 0 | 0 | 0 | 0 | 0 | 0 | 0 | 0 | [14 empty] | 0 | 0 | 0 | 0 | 0 | 0 | 0 | 0 | -10 | 0 | 0 | Off | 0 | 0
1968.06 | 3.7046 | 105.7732 | -0.0036 | 25 | 25 | 0 | 0 | 25 | 30 | 28.66 | 0 | 0 | 200 | 59.1 | 59.1 | 140.9 | 140.8 | 0 | 0 | 0 | 0 | 5.767144 | 0 | 0 | 0 | 0.3 | 0.2866 | 0 | 0 | 0 | 0 | 0 | 0 | 0 | 0 | 0 | 0 | 0 | 0 | 0 | 0 | 0 | 0 | 0 | 0 | 0 | 0 | 0 | 0 | 0 | 0 | 0 | 0 | 0 | 0 | 0 | 0 | 0 | 0 | 0 | 0 | 0 | [14 empty] | 0 | 0 | 0 | 0 | 0 | 0 | 0 | 0 | -10 | 0 | 0 | Off | 0 | 0
1969.06 | 3.7045 | 105.7703 | -0.0037 | 25 | 25 | 0 | 0 | 25 | 30 | 28.66 | 0 | 0 | 200 | 59.1 | 59.1 | 140.9 | 140.9 | 0 | 0 | 0 | 0 | 5.764289 | 0 | 0 | 0 | 0.3 | 0.2866 | 0 | 0 | 0 | 0 | 0 | 0 | 0 | 0 | 0 | 0 | 0 | 0 | 0 | 0 | 0 | 0 | 0 | 0 | 0 | 0 | 0 | 0 | 0 | 0 | 0 | 0 | 0 | 0 | 0 | 0 | 0 | 0 | 0 | 0 | 0 | [14 empty] | 0 | 0 | 0 | 0 | 0 | 0 | 0 | 0 | -10 | 0 | 0 | Off | 0 | 0
1970.07 | 3.7044 | 105.7675 | -0.0036 | 25 | 25 | 0 | 0 | 25 | 30 | 28.65 | 0 | 0 | 200 | 59.1 | 59.1 | 140.9 | 140.9 | 0 | 0 | 0 | 0 | 5.761434 | 0 | 0 | 0 | 0.3 | 0.2865 | 0 | 0 | 0 | 0 | 0 | 0 | 0 | 0 | 0 | 0 | 0 | 0 | 0 | 0 | 0 | 0 | 0 | 0 | 0 | 0 | 0 | 0 | 0 | 0 | 0 | 0 | 0 | 0 | 0 | 0 | 0 | 0 | 0 | 0 | 0 | [14 empty] | 0 | 0 | 0 | 0 | 0 | 0 | 0 | 0 | -10 | 0 | 0 | Off | 0 | 0
1971.07 | 3.7043 | 105.7646 | -0.0032 | 25 | 25 | 0 | 0 | 25 | 30 | 28.64 | 0 | 0 | 200 | 59.1 | 59.1 | 140.9 | 141 | 0 | 0 | 0 | 0 | 5.758579 | 0 | 0 | 0 | 0.3 | 0.2864 | 0 | 0 | 0 | 0 | 0 | 0 | 0 | 0 | 0 | 0 | 0 | 0 | 0 | 0 | 0 | 0 | 0 | 0 | 0 | 0 | 0 | 0 | 0 | 0 | 0 | 0 | 0 | 0 | 0 | 0 | 0 | 0 | 0 | 0 | 0 | [14 empty] | 0 | 0 | 0 | 0 | 0 | 0 | 0 | 0 | -10 | 0 | 0 | Off | 0 | 0
1972.07 | 3.7042 | 105.7618 | -0.0031 | 25 | 25 | 0 | 0 | 25 | 30 | 28.63 | 0 | 0 | 200 | 59.1 | 59.1 | 140.9 | 140.9 | 0 | 0 | 0 | 0 | 5.755724 | 0 | 0 | 0 | 0.3 | 0.2863 | 0 | 0 | 0 | 0 | 0 | 0 | 0 | 0 | 0 | 0 | 0 | 0 | 0 | 0 | 0 | 0 | 0 | 0 | 0 | 0 | 0 | 0 | 0 | 0 | 0 | 0 | 0 | 0 | 0 | 0 | 0 | 0 | 0 | 0 | 0 | [14 empty] | 0 | 0 | 0 | 0 | 0 | 0 | 0 | 0 | -10 | 0 | 0 | Off | 0 | 0
1973.07 | 3.7041 | 105.7589 | -0.003 | 25 | 25 | 0 | 0 | 25 | 30 | 28.62 | 0 | 0 | 200 | 59.1 | 59.1 | 140.9 | 140.9 | 0 | 0 | 0 | 0 | 5.752869 | 0 | 0 | 0 | 0.3 | 0.2862 | 0 | 0 | 0 | 0 | 0 | 0 | 0 | 0 | 0 | 0 | 0 | 0 | 0 | 0 | 0 | 0 | 0 | 0 | 0 | 0 | 0 | 0 | 0 | 0 | 0 | 0 | 0 | 0 | 0 | 0 | 0 | 0 | 0 | 0 | 0 | [14 empty] | 0 | 0 | 0 | 0 | 0 | 0 | 0 | 0 | -10 | 0 | 0 | Off | 0 | 0
1974.07 | 3.704 | 105.7561 | -0.003 | 25 | 25 | 0 | 0 | 25 | 30 | 28.63 | 0 | 0 | 200 | 59.1 | 59.1 | 140.9 | 140.9 | 0 | 0 | 0 | 0 | 5.750014 | 0 | 0 | 0 | 0.3 | 0.2863 | 0 | 0 | 0 | 0 | 0 | 0 | 0 | 0 | 0 | 0 | 0 | 0 | 0 | 0 | 0 | 0 | 0 | 0 | 0 | 0 | 0 | 0 | 0 | 0 | 0 | 0 | 0 | 0 | 0 | 0 | 0 | 0 | 0 | 0 | 0 | [14 empty] | 0 | 0 | 0 | 0 | 0 | 0 | 0 | 0 | -10 | 0 | 0 | Off | 0 | 0
1975.08 | 3.7038 | 105.7503 | -0.0033 | 25 | 25 | 0 | 0 | 25 | 30 | 28.66 | 0 | 0 | 200 | 59.1 | 59 | 140.9 | 140.9 | 0 | 0 | 0 | 0 | 5.744304 | 0 | 0 | 0 | 0.3 | 0.2866 | 0 | 0 | 0 | 0 | 0 | 0 | 0 | 0 | 0 | 0 | 0 | 0 | 0 | 0 | 0 | 0 | 0 | 0 | 0 | 0 | 0 | 0 | 0 | 0 | 0 | 0 | 0 | 0 | 0 | 0 | 0 | 0 | 0 | 0 | 0 | [14 empty] | 0 | 0 | 0 | 0 | 0 | 0 | 0 | 0 | -10 | 0 | 0 | Off | 0 | 0
1976.08 | 3.7037 | 105.7475 | -0.0032 | 25 | 25 | 0 | 0 | 25.1 | 30 | 28.66 | 0 | 0 | 200 | 59.1 | 59.1 | 140.9 | 140.9 | 0 | 0 | 0 | 0 | 5.741449 | 0 | 0 | 0 | 0.3 | 0.2866 | 0 | 0 | 0 | 0 | 0 | 0 | 0 | 0 | 0 | 0 | 0 | 0 | 0 | 0 | 0 | 0 | 0 | 0 | 0 | 0 | 0 | 0 | 0 | 0 | 0 | 0 | 0 | 0 | 0 | 0 | 0 | 0 | 0 | 0 | 0 | [14 empty] | 0 | 0 | 0 | 0 | 0 | 0 | 0 | 0 | -10 | 0 | 0 | Off | 0 | 0
1977.08 | 3.7037 | 105.7475 | -0.0031 | 25 | 25 | 0 | 0 | 25.1 | 30 | 28.66 | 0 | 0 | 200 | 59.1 | 59.1 | 140.9 | 140.8 | 0 | 0 | 0 | 0 | 5.741449 | 0 | 0 | 0 | 0.3 | 0.2866 | 0 | 0 | 0 | 0 | 0 | 0 | 0 | 0 | 0 | 0 | 0 | 0 | 0 | 0 | 0 | 0 | 0 | 0 | 0 | 0 | 0 | 0 | 0 | 0 | 0 | 0 | 0 | 0 | 0 | 0 | 0 | 0 | 0 | 0 | 0 | [14 empty] | 0 | 0 | 0 | 0 | 0 | 0 | 0 | 0 | -10 | 0 | 0 | Off | 0 | 0
1978.09 | 3.7036 | 105.7446 | -0.0028 | 25 | 25 | 0 | 0 | 25 | 30 | 28.66 | 0 | 0 | 200 | 59.1 | 59.1 | 140.9 | 140.9 | 0 | 0 | 0 | 0 | 5.738594 | 0 | 0 | 0 | 0.3 | 0.2866 | 0 | 0 | 0 | 0 | 0 | 0 | 0 | 0 | 0 | 0 | 0 | 0 | 0 | 0 | 0 | 0 | 0 | 0 | 0 | 0 | 0 | 0 | 0 | 0 | 0 | 0 | 0 | 0 | 0 | 0 | 0 | 0 | 0 | 0 | 0 | [14 empty] | 0 | 0 | 0 | 0 | 0 | 0 | 0 | 0 | -10 | 0 | 0 | Off | 0 | 0
1979.09 | 3.7035 | 105.7418 | -0.0022 | 25 | 25 | 0 | 0 | 25 | 30 | 28.62 | 0 | 0 | 200 | 59.1 | 59.1 | 140.9 | 140.8 | 0 | 0 | 0 | 0 | 5.735739 | 0 | 0 | 0 | 0.3 | 0.2862 | 0 | 0 | 0 | 0 | 0 | 0 | 0 | 0 | 0 | 0 | 0 | 0 | 0 | 0 | 0 | 0 | 0 | 0 | 0 | 0 | 0 | 0 | 0 | 0 | 0 | 0 | 0 | 0 | 0 | 0 | 0 | 0 | 0 | 0 | 0 | [14 empty] | 0 | 0 | 0 | 0 | 0 | 0 | 0 | 0 | -10 | 0 | 0 | Off | 0 | 0
1980.09 | 3.7035 | 105.7418 | -0.002 | 25 | 25 | 0 | 0 | 25.1 | 30 | 28.63 | 0 | 0 | 200 | 59.1 | 59.1 | 140.9 | 140.8 | 0 | 0 | 0 | 0 | 5.735739 | 0 | 0 | 0 | 0.3 | 0.2863 | 0 | 0 | 0 | 0 | 0 | 0 | 0 | 0 | 0 | 0 | 0 | 0 | 0 | 0 | 0 | 0 | 0 | 0 | 0 | 0 | 0 | 0 | 0 | 0 | 0 | 0 | 0 | 0 | 0 | 0 | 0 | 0 | 0 | 0 | 0 | [14 empty] | 0 | 0 | 0 | 0 | 0 | 0 | 0 | 0 | -10 | 0 | 0 | Off | 0 | 0
1981.09 | 3.7034 | 105.7389 | -0.0021 | 25 | 25 | 0 | 0 | 25 | 30 | 28.66 | 0 | 0 | 200 | 59.1 | 59.1 | 140.9 | 141 | 0 | 0 | 0 | 0 | 5.732884 | 0 | 0 | 0 | 0.3 | 0.2866 | 0 | 0 | 0 | 0 | 0 | 0 | 0 | 0 | 0 | 0 | 0 | 0 | 0 | 0 | 0 | 0 | 0 | 0 | 0 | 0 | 0 | 0 | 0 | 0 | 0 | 0 | 0 | 0 | 0 | 0 | 0 | 0 | 0 | 0 | 0 | [14 empty] | 0 | 0 | 0 | 0 | 0 | 0 | 0 | 0 | -10 | 0 | 0 | Off | 0 | 0
1982.09 | 3.7033 | 105.7361 | -0.0022 | 25 | 25 | 0 | 0 | 25 | 30 | 28.61 | 0 | 0 | 200 | 59.1 | 59.1 | 140.9 | 140.9 | 0 | 0 | 0 | 0 | 5.730029 | 0 | 0 | 0 | 0.3 | 0.2861 | 0 | 0 | 0 | 0 | 0 | 0 | 0 | 0 | 0 | 0 | 0 | 0 | 0 | 0 | 0 | 0 | 0 | 0 | 0 | 0 | 0 | 0 | 0 | 0 | 0 | 0 | 0 | 0 | 0 | 0 | 0 | 0 | 0 | 0 | 0 | [14 empty] | 0 | 0 | 0 | 0 | 0 | 0 | 0 | 0 | -10 | 0 | 0 | Off | 0 | 0
1983.09 | 3.7032 | 105.7332 | -0.0024 | 25 | 25 | 0 | 0 | 25 | 30 | 28.65 | 0 | 0 | 200 | 59.1 | 59.1 | 140.9 | 140.9 | 0 | 0 | 0 | 0 | 5.727174 | 0 | 0 | 0 | 0.3 | 0.2865 | 0 | 0 | 0 | 0 | 0 | 0 | 0 | 0 | 0 | 0 | 0 | 0 | 0 | 0 | 0 | 0 | 0 | 0 | 0 | 0 | 0 | 0 | 0 | 0 | 0 | 0 | 0 | 0 | 0 | 0 | 0 | 0 | 0 | 0 | 0 | [14 empty] | 0 | 0 | 0 | 0 | 0 | 0 | 0 | 0 | -10 | 0 | 0 | Off | 0 | 0
1984.09 | 3.7031 | 105.7304 | -0.0025 | 25 | 25 | 0 | 0 | 25 | 30 | 28.66 | 0 | 0 | 200 | 59.1 | 59.1 | 140.9 | 140.9 | 0 | 0 | 0 | 0 | 5.724319 | 0 | 0 | 0 | 0.3 | 0.2866 | 0 | 0 | 0 | 0 | 0 | 0 | 0 | 0 | 0 | 0 | 0 | 0 | 0 | 0 | 0 | 0 | 0 | 0 | 0 | 0 | 0 | 0 | 0 | 0 | 0 | 0 | 0 | 0 | 0 | 0 | 0 | 0 | 0 | 0 | 0 | [14 empty] | 0 | 0 | 0 | 0 | 0 | 0 | 0 | 0 | -10 | 0 | 0 | Off | 0 | 0
1985.09 | 3.703 | 105.7275 | -0.0025 | 25 | 25 | 0 | 0 | 25 | 30 | 28.66 | 0 | 0 | 200 | 59.1 | 59.1 | 140.9 | 140.9 | 0 | 0 | 0 | 0 | 5.721464 | 0 | 0 | 0 | 0.3 | 0.2866 | 0 | 0 | 0 | 0 | 0 | 0 | 0 | 0 | 0 | 0 | 0 | 0 | 0 | 0 | 0 | 0 | 0 | 0 | 0 | 0 | 0 | 0 | 0 | 0 | 0 | 0 | 0 | 0 | 0 | 0 | 0 | 0 | 0 | 0 | 0 | [14 empty] | 0 | 0 | 0 | 0 | 0 | 0 | 0 | 0 | -10 | 0 | 0 | Off | 0 | 0
1986.09 | 3.7029 | 105.7246 | -0.0027 | 25 | 25 | 0 | 0 | 25 | 30 | 28.66 | 0 | 0 | 200 | 59.1 | 59.1 | 140.9 | 140.8 | 0 | 0 | 0 | 0 | 5.718609 | 0 | 0 | 0 | 0.3 | 0.2866 | 0 | 0 | 0 | 0 | 0 | 0 | 0 | 0 | 0 | 0 | 0 | 0 | 0 | 0 | 0 | 0 | 0 | 0 | 0 | 0 | 0 | 0 | 0 | 0 | 0 | 0 | 0 | 0 | 0 | 0 | 0 | 0 | 0 | 0 | 0 | [14 empty] | 0 | 0 | 0 | 0 | 0 | 0 | 0 | 0 | -10 | 0 | 0 | Off | 0 | 0
1987.09 | 3.7028 | 105.7218 | -0.0028 | 25 | 25 | 0 | 0 | 25 | 30 | 28.66 | 0 | 0 | 200 | 59.1 | 59.1 | 140.9 | 140.9 | 0 | 0 | 0 | 0 | 5.715754 | 0 | 0 | 0 | 0.3 | 0.2866 | 0 | 0 | 0 | 0 | 0 | 0 | 0 | 0 | 0 | 0 | 0 | 0 | 0 | 0 | 0 | 0 | 0 | 0 | 0 | 0 | 0 | 0 | 0 | 0 | 0 | 0 | 0 | 0 | 0 | 0 | 0 | 0 | 0 | 0 | 0 | [14 empty] | 0 | 0 | 0 | 0 | 0 | 0 | 0 | 0 | -10 | 0 | 0 | Off | 0 | 0
1988.09 | 3.7028 | 105.7218 | -0.0027 | 25 | 25 | 0 | 0 | 25.1 | 30 | 28.64 | 0 | 0 | 200 | 59.1 | 59.1 | 140.9 | 140.9 | 0 | 0 | 0 | 0 | 5.715754 | 0 | 0 | 0 | 0.3 | 0.2864 | 0 | 0 | 0 | 0 | 0 | 0 | 0 | 0 | 0 | 0 | 0 | 0 | 0 | 0 | 0 | 0 | 0 | 0 | 0 | 0 | 0 | 0 | 0 | 0 | 0 | 0 | 0 | 0 | 0 | 0 | 0 | 0 | 0 | 0 | 0 | [14 empty] | 0 | 0 | 0 | 0 | 0 | 0 | 0 | 0 | -10 | 0 | 0 | Off | 0 | 0
1989.09 | 3.7027 | 105.7189 | -0.0025 | 25 | 25 | 0 | 0 | 25 | 30 | 28.64 | 0 | 0 | 200 | 59.1 | 59.1 | 140.9 | 140.9 | 0 | 0 | 0 | 0 | 5.712899 | 0 | 0 | 0 | 0.3 | 0.2864 | 0 | 0 | 0 | 0 | 0 | 0 | 0 | 0 | 0 | 0 | 0 | 0 | 0 | 0 | 0 | 0 | 0 | 0 | 0 | 0 | 0 | 0 | 0 | 0 | 0 | 0 | 0 | 0 | 0 | 0 | 0 | 0 | 0 | 0 | 0 | [14 empty] | 0 | 0 | 0 | 0 | 0 | 0 | 0 | 0 | -10 | 0 | 0 | Off | 0 | 0
1990.1 | 3.7026 | 105.7161 | -0.0022 | 25 | 25 | 0 | 0 | 25 | 30 | 28.65 | 0 | 0 | 200 | 59.1 | 59.1 | 140.9 | 140.9 | 0 | 0 | 0 | 0 | 5.710044 | 0 | 0 | 0 | 0.3 | 0.2865 | 0 | 0 | 0 | 0 | 0 | 0 | 0 | 0 | 0 | 0 | 0 | 0 | 0 | 0 | 0 | 0 | 0 | 0 | 0 | 0 | 0 | 0 | 0 | 0 | 0 | 0 | 0 | 0 | 0 | 0 | 0 | 0 | 0 | 0 | 0 | [14 empty] | 0 | 0 | 0 | 0 | 0 | 0 | 0 | 0 | -10 | 0 | 0 | Off | 0 | 0
1991.1 | 3.7026 | 105.7161 | -0.0018 | 25 | 25 | 0 | 0 | 25.1 | 30 | 28.66 | 0 | 0 | 200 | 59.1 | 59.1 | 140.9 | 140.9 | 0 | 0 | 0 | 0 | 5.710044 | 0 | 0 | 0 | 0.3 | 0.2866 | 0 | 0 | 0 | 0 | 0 | 0 | 0 | 0 | 0 | 0 | 0 | 0 | 0 | 0 | 0 | 0 | 0 | 0 | 0 | 0 | 0 | 0 | 0 | 0 | 0 | 0 | 0 | 0 | 0 | 0 | 0 | 0 | 0 | 0 | 0 | [14 empty] | 0 | 0 | 0 | 0 | 0 | 0 | 0 | 0 | -10 | 0 | 0 | Off | 0 | 0
1992.1 | 3.7025 | 105.7132 | -0.002 | 25 | 25 | 0 | 0 | 25 | 30 | 28.66 | 0 | 0 | 200 | 59.1 | 59.1 | 140.9 | 140.9 | 0 | 0 | 0 | 0 | 5.707189 | 0 | 0 | 0 | 0.3 | 0.2866 | 0 | 0 | 0 | 0 | 0 | 0 | 0 | 0 | 0 | 0 | 0 | 0 | 0 | 0 | 0 | 0 | 0 | 0 | 0 | 0 | 0 | 0 | 0 | 0 | 0 | 0 | 0 | 0 | 0 | 0 | 0 | 0 | 0 | 0 | 0 | [14 empty] | 0 | 0 | 0 | 0 | 0 | 0 | 0 | 0 | -10 | 0 | 0 | Off | 0 | 0
1993.1 | 3.7024 | 105.7104 | -0.002 | 25 | 25 | 0 | 0 | 25 | 30 | 28.66 | 0 | 0 | 200 | 59.1 | 59.1 | 140.9 | 140.9 | 0 | 0 | 0 | 0 | 5.704334 | 0 | 0 | 0 | 0.3 | 0.2866 | 0 | 0 | 0 | 0 | 0 | 0 | 0 | 0 | 0 | 0 | 0 | 0 | 0 | 0 | 0 | 0 | 0 | 0 | 0 | 0 | 0 | 0 | 0 | 0 | 0 | 0 | 0 | 0 | 0 | 0 | 0 | 0 | 0 | 0 | 0 | [14 empty] | 0 | 0 | 0 | 0 | 0 | 0 | 0 | 0 | -10 | 0 | 0 | Off | 0 | 0
1994.11 | 3.7024 | 105.7104 | -0.0019 | 25 | 25 | 0 | 0 | 25 | 30 | 28.65 | 0 | 0 | 200 | 59.1 | 59.1 | 140.9 | 140.9 | 0 | 0 | 0 | 0 | 5.704334 | 0 | 0 | 0 | 0.3 | 0.2865 | 0 | 0 | 0 | 0 | 0 | 0 | 0 | 0 | 0 | 0 | 0 | 0 | 0 | 0 | 0 | 0 | 0 | 0 | 0 | 0 | 0 | 0 | 0 | 0 | 0 | 0 | 0 | 0 | 0 | 0 | 0 | 0 | 0 | 0 | 0 | [14 empty] | 0 | 0 | 0 | 0 | 0 | 0 | 0 | 0 | -10 | 0 | 0 | Off | 0 | 0
1995.11 | 3.7023 | 105.7075 | -0.0018 | 25 | 25 | 0 | 0 | 25 | 30 | 28.65 | 0 | 0 | 200 | 59.1 | 59.1 | 140.9 | 140.8 | 0 | 0 | 0 | 0 | 5.701479 | 0 | 0 | 0 | 0.3 | 0.2865 | 0 | 0 | 0 | 0 | 0 | 0 | 0 | 0 | 0 | 0 | 0 | 0 | 0 | 0 | 0 | 0 | 0 | 0 | 0 | 0 | 0 | 0 | 0 | 0 | 0 | 0 | 0 | 0 | 0 | 0 | 0 | 0 | 0 | 0 | 0 | [14 empty] | 0 | 0 | 0 | 0 | 0 | 0 | 0 | 0 | -10 | 0 | 0 | Off | 0 | 0
1996.11 | 3.7022 | 105.7047 | -0.0016 | 25 | 25 | 0 | 0 | 25 | 30 | 28.66 | 0 | 0 | 200 | 59.1 | 59.1 | 140.9 | 140.9 | 0 | 0 | 0 | 0 | 5.698624 | 0 | 0 | 0 | 0.3 | 0.2866 | 0 | 0 | 0 | 0 | 0 | 0 | 0 | 0 | 0 | 0 | 0 | 0 | 0 | 0 | 0 | 0 | 0 | 0 | 0 | 0 | 0 | 0 | 0 | 0 | 0 | 0 | 0 | 0 | 0 | 0 | 0 | 0 | 0 | 0 | 0 | [14 empty] | 0 | 0 | 0 | 0 | 0 | 0 | 0 | 0 | -10 | 0 | 0 | Off | 0 | 0
1997.12 | 3.7022 | 105.7047 | -0.0018 | 25 | 25 | 0 | 0 | 25 | 30 | 28.62 | 0 | 0 | 200 | 59.1 | 59.1 | 140.9 | 140.9 | 0 | 0 | 0 | 0 | 5.698624 | 0 | 0 | 0 | 0.3 | 0.2862 | 0 | 0 | 0 | 0 | 0 | 0 | 0 | 0 | 0 | 0 | 0 | 0 | 0 | 0 | 0 | 0 | 0 | 0 | 0 | 0 | 0 | 0 | 0 | 0 | 0 | 0 | 0 | 0 | 0 | 0 | 0 | 0 | 0 | 0 | 0 | [14 empty] | 0 | 0 | 0 | 0 | 0 | 0 | 0 | 0 | -10 | 0 | 0 | Off | 0 | 0
1998.12 | 3.7021 | 105.7018 | -0.002 | 25 | 25 | 0 | 0 | 25.1 | 30 | 28.66 | 0 | 0 | 200 | 59.1 | 59.1 | 140.9 | 140.9 | 0 | 0 | 0 | 0 | 5.695769 | 0 | 0 | 0 | 0.3 | 0.2866 | 0 | 0 | 0 | 0 | 0 | 0 | 0 | 0 | 0 | 0 | 0 | 0 | 0 | 0 | 0 | 0 | 0 | 0 | 0 | 0 | 0 | 0 | 0 | 0 | 0 | 0 | 0 | 0 | 0 | 0 | 0 | 0 | 0 | 0 | 0 | [14 empty] | 0 | 0 | 0 | 0 | 0 | 0 | 0 | 0 | -10 | 0 | 0 | Off | 0 | 0
1999.12 | 3.702 | 105.6989 | -0.0024 | 25 | 25 | 0 | 0 | 25.1 | 30 | 28.62 | 0 | 0 | 200 | 59.1 | 59.1 | 140.9 | 140.8 | 0 | 0 | 0 | 0 | 5.692914 | 0 | 0 | 0 | 0.3 | 0.2862 | 0 | 0 | 0 | 0 | 0 | 0 | 0 | 0 | 0 | 0 | 0 | 0 | 0 | 0 | 0 | 0 | 0 | 0 | 0 | 0 | 0 | 0 | 0 | 0 | 0 | 0 | 0 | 0 | 0 | 0 | 0 | 0 | 0 | 0 | 0 | [14 empty] | 0 | 0 | 0 | 0 | 0 | 0 | 0 | 0 | -10 | 0 | 0 | Off | 0 | 0
2000.13 | 3.7019 | 105.6961 | -0.0023 | 25 | 25 | 0 | 0 | 25 | 30 | 28.66 | 0 | 0 | 200 | 59.1 | 59.1 | 140.9 | 140.8 | 0 | 0 | 0 | 0 | 5.690059 | 0 | 0 | 0 | 0.3 | 0.2866 | 0 | 0 | 0 | 0 | 0 | 0 | 0 | 0 | 0 | 0 | 0 | 0 | 0 | 0 | 0 | 0 | 0 | 0 | 0 | 0 | 0 | 0 | 0 | 0 | 0 | 0 | 0 | 0 | 0 | 0 | 0 | 0 | 0 | 0 | 0 | [14 empty] | 0 | 0 | 0 | 0 | 0 | 0 | 0 | 0 | -10 | 0 | 0 | Off | 0 | 0
2001.13 | 3.7019 | 105.6961 | -0.002 | 25 | 25 | 0 | 0 | 25 | 30 | 28.65 | 0 | 0 | 200 | 59.1 | 59.1 | 140.9 | 140.9 | 0 | 0 | 0 | 0 | 5.690059 | 0 | 0 | 0 | 0.3 | 0.2865 | 0 | 0 | 0 | 0 | 0 | 0 | 0 | 0 | 0 | 0 | 0 | 0 | 0 | 0 | 0 | 0 | 0 | 0 | 0 | 0 | 0 | 0 | 0 | 0 | 0 | 0 | 0 | 0 | 0 | 0 | 0 | 0 | 0 | 0 | 0 | [14 empty] | 0 | 0 | 0 | 0 | 0 | 0 | 0 | 0 | -10 | 0 | 0 | Off | 0 | 0
2002.13 | 3.7019 | 105.6961 | -0.0015 | 25 | 25 | 0 | 0 | 25.1 | 30 | 28.63 | 0 | 0 | 200 | 59.1 | 59.1 | 140.9 | 140.8 | 0 | 0 | 0 | 0 | 5.690059 | 0 | 0 | 0 | 0.3 | 0.2863 | 0 | 0 | 0 | 0 | 0 | 0 | 0 | 0 | 0 | 0 | 0 | 0 | 0 | 0 | 0 | 0 | 0 | 0 | 0 | 0 | 0 | 0 | 0 | 0 | 0 | 0 | 0 | 0 | 0 | 0 | 0 | 0 | 0 | 0 | 0 | [14 empty] | 0 | 0 | 0 | 0 | 0 | 0 | 0 | 0 | -10 | 0 | 0 | Off | 0 | 0
2003.13 | 3.7017 | 105.6904 | -0.0014 | 25 | 25 | 0 | 0 | 25 | 30 | 28.62 | 0 | 0 | 200 | 59.1 | 59.1 | 140.9 | 140.9 | 0 | 0 | 0 | 0 | 5.684349 | 0 | 0 | 0 | 0.3 | 0.2862 | 0 | 0 | 0 | 0 | 0 | 0 | 0 | 0 | 0 | 0 | 0 | 0 | 0 | 0 | 0 | 0 | 0 | 0 | 0 | 0 | 0 | 0 | 0 | 0 | 0 | 0 | 0 | 0 | 0 | 0 | 0 | 0 | 0 | 0 | 0 | [14 empty] | 0 | 0 | 0 | 0 | 0 | 0 | 0 | 0 | -10 | 0 | 0 | Off | 0 | 0
2004.14 | 3.7017 | 105.6904 | -0.0019 | 25 | 25 | 0 | 0 | 25 | 30 | 28.65 | 0 | 0 | 200 | 59.1 | 59.1 | 140.9 | 140.8 | 0 | 0 | 0 | 0 | 5.684349 | 0 | 0 | 0 | 0.3 | 0.2865 | 0 | 0 | 0 | 0 | 0 | 0 | 0 | 0 | 0 | 0 | 0 | 0 | 0 | 0 | 0 | 0 | 0 | 0 | 0 | 0 | 0 | 0 | 0 | 0 | 0 | 0 | 0 | 0 | 0 | 0 | 0 | 0 | 0 | 0 | 0 | [14 empty] | 0 | 0 | 0 | 0 | 0 | 0 | 0 | 0 | -10 | 0 | 0 | Off | 0 | 0
2005.14 | 3.7016 | 105.6875 | -0.0021 | 25 | 25 | 0 | 0 | 25 | 30 | 28.65 | 0 | 0 | 200 | 59.1 | 59.1 | 140.9 | 140.9 | 0 | 0 | 0 | 0 | 5.681494 | 0 | 0 | 0 | 0.3 | 0.2865 | 0 | 0 | 0 | 0 | 0 | 0 | 0 | 0 | 0 | 0 | 0 | 0 | 0 | 0 | 0 | 0 | 0 | 0 | 0 | 0 | 0 | 0 | 0 | 0 | 0 | 0 | 0 | 0 | 0 | 0 | 0 | 0 | 0 | 0 | 0 | [14 empty] | 0 | 0 | 0 | 0 | 0 | 0 | 0 | 0 | -10 | 0 | 0 | Off | 0 | 0
2006.14 | 3.7015 | 105.6847 | -0.0025 | 25 | 25 | 0 | 0 | 25 | 30 | 28.62 | 0 | 0 | 200 | 59.1 | 59.1 | 140.9 | 140.9 | 0 | 0 | 0 | 0 | 5.678639 | 0 | 0 | 0 | 0.3 | 0.2862 | 0 | 0 | 0 | 0 | 0 | 0 | 0 | 0 | 0 | 0 | 0 | 0 | 0 | 0 | 0 | 0 | 0 | 0 | 0 | 0 | 0 | 0 | 0 | 0 | 0 | 0 | 0 | 0 | 0 | 0 | 0 | 0 | 0 | 0 | 0 | [14 empty] | 0 | 0 | 0 | 0 | 0 | 0 | 0 | 0 | -10 | 0 | 0 | Off | 0 | 0
2007.14 | 3.7015 | 105.6847 | -0.0022 | 25 | 25 | 0 | 0 | 25 | 30 | 28.64 | 0 | 0 | 200 | 59.1 | 59.1 | 140.9 | 140.9 | 0 | 0 | 0 | 0 | 5.678639 | 0 | 0 | 0 | 0.3 | 0.2864 | 0 | 0 | 0 | 0 | 0 | 0 | 0 | 0 | 0 | 0 | 0 | 0 | 0 | 0 | 0 | 0 | 0 | 0 | 0 | 0 | 0 | 0 | 0 | 0 | 0 | 0 | 0 | 0 | 0 | 0 | 0 | 0 | 0 | 0 | 0 | [14 empty] | 0 | 0 | 0 | 0 | 0 | 0 | 0 | 0 | -10 | 0 | 0 | Off | 0 | 0
2008.14 | 3.7015 | 105.6847 | -0.0015 | 25 | 25 | 0 | 0 | 25 | 30 | 28.61 | 0 | 0 | 200 | 59.1 | 59.1 | 140.9 | 140.9 | 0 | 0 | 0 | 0 | 5.678639 | 0 | 0 | 0 | 0.3 | 0.2861 | 0 | 0 | 0 | 0 | 0 | 0 | 0 | 0 | 0 | 0 | 0 | 0 | 0 | 0 | 0 | 0 | 0 | 0 | 0 | 0 | 0 | 0 | 0 | 0 | 0 | 0 | 0 | 0 | 0 | 0 | 0 | 0 | 0 | 0 | 0 | [14 empty] | 0 | 0 | 0 | 0 | 0 | 0 | 0 | 0 | -10 | 0 | 0 | Off | 0 | 0
2009.14 | 3.7014 | 105.6818 | -0.0013 | 25 | 25 | 0 | 0 | 25 | 30 | 28.61 | 0 | 0 | 200 | 59.1 | 59.1 | 140.9 | 140.9 | 0 | 0 | 0 | 0 | 5.675784 | 0 | 0 | 0 | 0.3 | 0.2861 | 0 | 0 | 0 | 0 | 0 | 0 | 0 | 0 | 0 | 0 | 0 | 0 | 0 | 0 | 0 | 0 | 0 | 0 | 0 | 0 | 0 | 0 | 0 | 0 | 0 | 0 | 0 | 0 | 0 | 0 | 0 | 0 | 0 | 0 | 0 | [14 empty] | 0 | 0 | 0 | 0 | 0 | 0 | 0 | 0 | -10 | 0 | 0 | Off | 0 | 0
2010.14 | 3.7013 | 105.679 | -0.0011 | 25 | 25 | 0 | 0 | 25 | 30 | 28.64 | 0 | 0 | 200 | 59.1 | 59.1 | 140.9 | 140.9 | 0 | 0 | 0 | 0 | 5.672929 | 0 | 0 | 0 | 0.3 | 0.2864 | 0 | 0 | 0 | 0 | 0 | 0 | 0 | 0 | 0 | 0 | 0 | 0 | 0 | 0 | 0 | 0 | 0 | 0 | 0 | 0 | 0 | 0 | 0 | 0 | 0 | 0 | 0 | 0 | 0 | 0 | 0 | 0 | 0 | 0 | 0 | [14 empty] | 0 | 0 | 0 | 0 | 0 | 0 | 0 | 0 | -10 | 0 | 0 | Off | 0 | 0
2011.15 | 3.7014 | 105.6818 | -0.0011 | 25 | 25 | 0 | 0 | 25 | 30 | 28.64 | 0 | 0 | 200 | 59.1 | 59.1 | 140.9 | 140.8 | 0 | 0 | 0 | 0 | 5.675784 | 0 | 0 | 0 | 0.3 | 0.2864 | 0 | 0 | 0 | 0 | 0 | 0 | 0 | 0 | 0 | 0 | 0 | 0 | 0 | 0 | 0 | 0 | 0 | 0 | 0 | 0 | 0 | 0 | 0 | 0 | 0 | 0 | 0 | 0 | 0 | 0 | 0 | 0 | 0 | 0 | 0 | [14 empty] | 0 | 0 | 0 | 0 | 0 | 0 | 0 | 0 | -10 | 0 | 0 | Off | 0 | 0
2012.15 | 3.7013 | 105.679 | -0.0014 | 25 | 25 | 0 | 0 | 25 | 30 | 28.61 | 0 | 0 | 200 | 59.1 | 59.1 | 140.9 | 140.9 | 0 | 0 | 0 | 0 | 5.672929 | 0 | 0 | 0 | 0.3 | 0.2861 | 0 | 0 | 0 | 0 | 0 | 0 | 0 | 0 | 0 | 0 | 0 | 0 | 0 | 0 | 0 | 0 | 0 | 0 | 0 | 0 | 0 | 0 | 0 | 0 | 0 | 0 | 0 | 0 | 0 | 0 | 0 | 0 | 0 | 0 | 0 | [14 empty] | 0 | 0 | 0 | 0 | 0 | 0 | 0 | 0 | -10 | 0 | 0 | Off | 0 | 0
2013.15 | 3.7012 | 105.6761 | -0.0012 | 25 | 25 | 0 | 0 | 25.1 | 30 | 28.61 | 0 | 0 | 200 | 59.1 | 59.1 | 140.9 | 141 | 0 | 0 | 0 | 0 | 5.670074 | 0 | 0 | 0 | 0.3 | 0.2861 | 0 | 0 | 0 | 0 | 0 | 0 | 0 | 0 | 0 | 0 | 0 | 0 | 0 | 0 | 0 | 0 | 0 | 0 | 0 | 0 | 0 | 0 | 0 | 0 | 0 | 0 | 0 | 0 | 0 | 0 | 0 | 0 | 0 | 0 | 0 | [14 empty] | 0 | 0 | 0 | 0 | 0 | 0 | 0 | 0 | -10 | 0 | 0 | Off | 0 | 0
2014.16 | 3.7012 | 105.6761 | -0.001 | 25 | 25 | 0 | 0 | 25.1 | 30 | 28.62 | 0 | 0 | 200 | 59.1 | 59.1 | 140.9 | 140.9 | 0 | 0 | 0 | 0 | 5.670074 | 0 | 0 | 0 | 0.3 | 0.2862 | 0 | 0 | 0 | 0 | 0 | 0 | 0 | 0 | 0 | 0 | 0 | 0 | 0 | 0 | 0 | 0 | 0 | 0 | 0 | 0 | 0 | 0 | 0 | 0 | 0 | 0 | 0 | 0 | 0 | 0 | 0 | 0 | 0 | 0 | 0 | [14 empty] | 0 | 0 | 0 | 0 | 0 | 0 | 0 | 0 | -10 | 0 | 0 | Off | 0 | 0
2015.16 | 3.7012 | 105.6761 | -0.0009 | 25 | 25 | 0 | 0 | 25.1 | 30 | 28.61 | 0 | 0 | 200 | 59.1 | 59.1 | 140.9 | 140.8 | 0 | 0 | 0 | 0 | 5.670074 | 0 | 0 | 0 | 0.3 | 0.2861 | 0 | 0 | 0 | 0 | 0 | 0 | 0 | 0 | 0 | 0 | 0 | 0 | 0 | 0 | 0 | 0 | 0 | 0 | 0 | 0 | 0 | 0 | 0 | 0 | 0 | 0 | 0 | 0 | 0 | 0 | 0 | 0 | 0 | 0 | 0 | [14 empty] | 0 | 0 | 0 | 0 | 0 | 0 | 0 | 0 | -10 | 0 | 0 | Off | 0 | 0
2016.16 | 3.7012 | 105.6761 | -0.0008 | 25 | 25 | 0 | 0 | 25 | 30 | 28.66 | 0 | 0 | 200 | 59.1 | 59.1 | 140.9 | 140.9 | 0 | 0 | 0 | 0 | 5.670074 | 0 | 0 | 0 | 0.3 | 0.2866 | 0 | 0 | 0 | 0 | 0 | 0 | 0 | 0 | 0 | 0 | 0 | 0 | 0 | 0 | 0 | 0 | 0 | 0 | 0 | 0 | 0 | 0 | 0 | 0 | 0 | 0 | 0 | 0 | 0 | 0 | 0 | 0 | 0 | 0 | 0 | [14 empty] | 0 | 0 | 0 | 0 | 0 | 0 | 0 | 0 | -10 | 0 | 0 | Off | 0 | 0
2017.16 | 3.7011 | 105.6733 | -0.0009 | 25 | 25 | 0 | 0 | 25 | 30 | 28.65 | 0 | 0 | 200 | 59.1 | 59.1 | 140.9 | 140.8 | 0 | 0 | 0 | 0 | 5.667219 | 0 | 0 | 0 | 0.3 | 0.2865 | 0 | 0 | 0 | 0 | 0 | 0 | 0 | 0 | 0 | 0 | 0 | 0 | 0 | 0 | 0 | 0 | 0 | 0 | 0 | 0 | 0 | 0 | 0 | 0 | 0 | 0 | 0 | 0 | 0 | 0 | 0 | 0 | 0 | 0 | 0 | [14 empty] | 0 | 0 | 0 | 0 | 0 | 0 | 0 | 0 | -10 | 0 | 0 | Off | 0 | 0
2018.16 | 3.7007 | 105.6618 | -0.0013 | 25 | 25 | 0 | 0 | 25 | 20 | 19.08 | 0 | 0 | 200 | 39.2 | 39.2 | 160.8 | 160.7 | 0 | 0 | 0 | 0 | 5.655799 | 0 | 0 | 0 | 0.2 | 0.1908 | 0 | 0 | 0 | 0 | 0 | 0 | 0 | 0 | 0 | 0 | 0 | 0 | 0 | 0 | 0 | 0 | 0 | 0 | 0 | 0 | 0 | 0 | 0 | 0 | 0 | 0 | 0 | 0 | 0 | 0 | 0 | 0 | 0 | 0 | 0 | [14 empty] | 0 | 0 | 0 | 0 | 0 | 0 | 0 | 0 | -10 | 0 | 0 | Off | 0 | 0
2019.17 | 3.6913 | 105.3934 | -0.0288 | 25 | 25 | 0 | 0 | 25 | 20 | 18.95 | 0 | 0 | 200 | 39.2 | 39.2 | 160.8 | 160.8 | 0 | 0 | 0 | 0 | 5.387426 | 0 | 0 | 0 | 0.2 | 0.1895 | 0 | 0 | 0 | 0 | 0 | 0 | 0 | 0 | 0 | 0 | 0 | 0 | 0 | 0 | 0 | 0 | 0 | 0 | 0 | 0 | 0 | 0 | 0 | 0 | 0 | 0 | 0 | 0 | 0 | 0 | 0 | 0 | 0 | 0 | 0 | [14 empty] | 0 | 0 | 0 | 0 | 0 | 0 | 0 | 0 | -10 | 0 | 0 | Off | 0 | 0
2020.18 | 3.6837 | 105.1765 | -0.0945 | 25 | 25 | 0 | 0 | 25.1 | 20 | 18.95 | 0 | 0 | 200 | 39.2 | 39.1 | 160.8 | 160.7 | 0 | 0 | 0 | 0 | 5.170445 | 0 | 0 | 0 | 0.2 | 0.1895 | 0 | 0 | 0 | 0 | 0 | 0 | 0 | 0 | 0 | 0 | 0 | 0 | 0 | 0 | 0 | 0 | 0 | 0 | 0 | 0 | 0 | 0 | 0 | 0 | 0 | 0 | 0 | 0 | 0 | 0 | 0 | 0 | 0 | 0 | 0 | [14 empty] | 0 | 0 | 0 | 0 | 0 | 0 | 0 | 0 | -10 | 0 | 0 | Off | 0 | 0
2021.18 | 3.6794 | 105.0537 | -0.1516 | 25 | 25 | 0 | 0 | 25 | 20 | 18.95 | 0 | 0 | 200 | 39.2 | 39.2 | 160.8 | 160.7 | 0 | 0 | 0 | 0 | 5.047679 | 0 | 0 | 0 | 0.2 | 0.1895 | 0 | 0 | 0 | 0 | 0 | 0 | 0 | 0 | 0 | 0 | 0 | 0 | 0 | 0 | 0 | 0 | 0 | 0 | 0 | 0 | 0 | 0 | 0 | 0 | 0 | 0 | 0 | 0 | 0 | 0 | 0 | 0 | 0 | 0 | 0 | [14 empty] | 0 | 0 | 0 | 0 | 0 | 0 | 0 | 0 | -10 | 0 | 0 | Off | 0 | 0
2022.19 | 3.6766 | 104.9737 | -0.1741 | 25 | 25 | 0 | 0 | 25 | 20 | 18.93 | 0 | 0 | 200 | 39.2 | 39.2 | 160.8 | 160.8 | 0 | 0 | 0 | 0 | 4.967738 | 0 | 0 | 0 | 0.2 | 0.1893 | 0 | 0 | 0 | 0 | 0 | 0 | 0 | 0 | 0 | 0 | 0 | 0 | 0 | 0 | 0 | 0 | 0 | 0 | 0 | 0 | 0 | 0 | 0 | 0 | 0 | 0 | 0 | 0 | 0 | 0 | 0 | 0 | 0 | 0 | 0 | [14 empty] | 0 | 0 | 0 | 0 | 0 | 0 | 0 | 0 | -10 | 0 | 0 | Off | 0 | 0
2023.19 | 3.6747 | 104.9195 | -0.1466 | 25 | 25 | 0 | 0 | 25.1 | 20 | 18.91 | 0 | 0 | 200 | 39.2 | 39.2 | 160.8 | 160.8 | 0 | 0 | 0 | 0 | 4.913493 | 0 | 0 | 0 | 0.2 | 0.1891 | 0 | 0 | 0 | 0 | 0 | 0 | 0 | 0 | 0 | 0 | 0 | 0 | 0 | 0 | 0 | 0 | 0 | 0 | 0 | 0 | 0 | 0 | 0 | 0 | 0 | 0 | 0 | 0 | 0 | 0 | 0 | 0 | 0 | 0 | 0 | [14 empty] | 0 | 0 | 0 | 0 | 0 | 0 | 0 | 0 | -10 | 0 | 0 | Off | 0 | 0
2024.2 | 3.6733 | 104.8795 | -0.093 | 25 | 25 | 0 | 0 | 25 | 20 | 18.93 | 0 | 0 | 200 | 39.2 | 39.2 | 160.8 | 160.8 | 0 | 0 | 0 | 0 | 4.873523 | 0 | 0 | 0 | 0.2 | 0.1893 | 0 | 0 | 0 | 0 | 0 | 0 | 0 | 0 | 0 | 0 | 0 | 0 | 0 | 0 | 0 | 0 | 0 | 0 | 0 | 0 | 0 | 0 | 0 | 0 | 0 | 0 | 0 | 0 | 0 | 0 | 0 | 0 | 0 | 0 | 0 | [14 empty] | 0 | 0 | 0 | 0 | 0 | 0 | 0 | 0 | -10 | 0 | 0 | Off | 0 | 0
2025.2 | 3.6723 | 104.851 | -0.0615 | 25 | 25 | 0 | 0 | 25 | 20 | 18.92 | 0 | 0 | 200 | 39.2 | 39.2 | 160.8 | 160.9 | 0 | 0 | 0 | 0 | 4.844972 | 0 | 0 | 0 | 0.2 | 0.1892 | 0 | 0 | 0 | 0 | 0 | 0 | 0 | 0 | 0 | 0 | 0 | 0 | 0 | 0 | 0 | 0 | 0 | 0 | 0 | 0 | 0 | 0 | 0 | 0 | 0 | 0 | 0 | 0 | 0 | 0 | 0 | 0 | 0 | 0 | 0 | [14 empty] | 0 | 0 | 0 | 0 | 0 | 0 | 0 | 0 | -10 | 0 | 0 | Off | 0 | 0
2026.21 | 3.6714 | 104.8253 | -0.0439 | 25 | 25 | 0 | 0 | 25 | 20 | 18.93 | 0 | 0 | 200 | 39.2 | 39.2 | 160.8 | 160.8 | 0 | 0 | 0 | 0 | 4.819277 | 0 | 0 | 0 | 0.2 | 0.1893 | 0 | 0 | 0 | 0 | 0 | 0 | 0 | 0 | 0 | 0 | 0 | 0 | 0 | 0 | 0 | 0 | 0 | 0 | 0 | 0 | 0 | 0 | 0 | 0 | 0 | 0 | 0 | 0 | 0 | 0 | 0 | 0 | 0 | 0 | 0 | [14 empty] | 0 | 0 | 0 | 0 | 0 | 0 | 0 | 0 | -10 | 0 | 0 | Off | 0 | 0
2027.21 | 3.6706 | 104.8024 | -0.0334 | 25 | 25 | 0 | 0 | 25 | 20 | 18.9 | 0 | 0 | 200 | 39.2 | 39.2 | 160.8 | 160.7 | 0 | 0 | 0 | 0 | 4.796437 | 0 | 0 | 0 | 0.2 | 0.189 | 0 | 0 | 0 | 0 | 0 | 0 | 0 | 0 | 0 | 0 | 0 | 0 | 0 | 0 | 0 | 0 | 0 | 0 | 0 | 0 | 0 | 0 | 0 | 0 | 0 | 0 | 0 | 0 | 0 | 0 | 0 | 0 | 0 | 0 | 0 | [14 empty] | 0 | 0 | 0 | 0 | 0 | 0 | 0 | 0 | -10 | 0 | 0 | Off | 0 | 0
2028.21 | 3.67 | 104.7853 | -0.0265 | 25 | 25 | 0 | 0 | 25.1 | 20 | 18.9 | 0 | 0 | 200 | 39.2 | 39.1 | 160.8 | 160.8 | 0 | 0 | 0 | 0 | 4.779307 | 0 | 0 | 0 | 0.2 | 0.189 | 0 | 0 | 0 | 0 | 0 | 0 | 0 | 0 | 0 | 0 | 0 | 0 | 0 | 0 | 0 | 0 | 0 | 0 | 0 | 0 | 0 | 0 | 0 | 0 | 0 | 0 | 0 | 0 | 0 | 0 | 0 | 0 | 0 | 0 | 0 | [14 empty] | 0 | 0 | 0 | 0 | 0 | 0 | 0 | 0 | -10 | 0 | 0 | Off | 0 | 0
2029.21 | 3.6695 | 104.771 | -0.0217 | 25 | 25 | 0 | 0 | 25 | 20 | 18.9 | 0 | 0 | 200 | 39.2 | 39.2 | 160.8 | 160.8 | 0 | 0 | 0 | 0 | 4.765032 | 0 | 0 | 0 | 0.2 | 0.189 | 0 | 0 | 0 | 0 | 0 | 0 | 0 | 0 | 0 | 0 | 0 | 0 | 0 | 0 | 0 | 0 | 0 | 0 | 0 | 0 | 0 | 0 | 0 | 0 | 0 | 0 | 0 | 0 | 0 | 0 | 0 | 0 | 0 | 0 | 0 | [14 empty] | 0 | 0 | 0 | 0 | 0 | 0 | 0 | 0 | -10 | 0 | 0 | Off | 0 | 0
2030.21 | 3.669 | 104.7567 | -0.0184 | 25 | 25 | 0 | 0 | 25 | 20 | 18.9 | 0 | 0 | 200 | 39.2 | 39.2 | 160.8 | 160.7 | 0 | 0 | 0 | 0 | 4.750757 | 0 | 0 | 0 | 0.2 | 0.189 | 0 | 0 | 0 | 0 | 0 | 0 | 0 | 0 | 0 | 0 | 0 | 0 | 0 | 0 | 0 | 0 | 0 | 0 | 0 | 0 | 0 | 0 | 0 | 0 | 0 | 0 | 0 | 0 | 0 | 0 | 0 | 0 | 0 | 0 | 0 | [14 empty] | 0 | 0 | 0 | 0 | 0 | 0 | 0 | 0 | -10 | 0 | 0 | Off | 0 | 0
2031.22 | 3.6686 | 104.7453 | -0.0158 | 25 | 25 | 0 | 0 | 25 | 20 | 18.9 | 0 | 0 | 200 | 39.2 | 39.2 | 160.8 | 160.9 | 0 | 0 | 0 | 0 | 4.739336 | 0 | 0 | 0 | 0.2 | 0.189 | 0 | 0 | 0 | 0 | 0 | 0 | 0 | 0 | 0 | 0 | 0 | 0 | 0 | 0 | 0 | 0 | 0 | 0 | 0 | 0 | 0 | 0 | 0 | 0 | 0 | 0 | 0 | 0 | 0 | 0 | 0 | 0 | 0 | 0 | 0 | [14 empty] | 0 | 0 | 0 | 0 | 0 | 0 | 0 | 0 | -10 | 0 | 0 | Off | 0 | 0
2032.22 | 3.6683 | 104.7368 | -0.0138 | 25 | 25 | 0 | 0 | 25 | 20 | 18.9 | 0 | 0 | 200 | 39.2 | 39.1 | 160.8 | 160.7 | 0 | 0 | 0 | 0 | 4.730771 | 0 | 0 | 0 | 0.2 | 0.189 | 0 | 0 | 0 | 0 | 0 | 0 | 0 | 0 | 0 | 0 | 0 | 0 | 0 | 0 | 0 | 0 | 0 | 0 | 0 | 0 | 0 | 0 | 0 | 0 | 0 | 0 | 0 | 0 | 0 | 0 | 0 | 0 | 0 | 0 | 0 | [14 empty] | 0 | 0 | 0 | 0 | 0 | 0 | 0 | 0 | -10 | 0 | 0 | Off | 0 | 0
2033.22 | 3.6679 | 104.7253 | -0.012 | 25 | 25 | 0 | 0 | 25 | 20 | 18.9 | 0 | 0 | 200 | 39.2 | 39.2 | 160.8 | 160.8 | 0 | 0 | 0 | 0 | 4.719351 | 0 | 0 | 0 | 0.2 | 0.189 | 0 | 0 | 0 | 0 | 0 | 0 | 0 | 0 | 0 | 0 | 0 | 0 | 0 | 0 | 0 | 0 | 0 | 0 | 0 | 0 | 0 | 0 | 0 | 0 | 0 | 0 | 0 | 0 | 0 | 0 | 0 | 0 | 0 | 0 | 0 | [14 empty] | 0 | 0 | 0 | 0 | 0 | 0 | 0 | 0 | -10 | 0 | 0 | Off | 0 | 0
2034.22 | 3.6676 | 104.7168 | -0.0109 | 25 | 25 | 0 | 0 | 25 | 20 | 18.9 | 0 | 0 | 200 | 39.2 | 39.2 | 160.8 | 160.8 | 0 | 0 | 0 | 0 | 4.710786 | 0 | 0 | 0 | 0.2 | 0.189 | 0 | 0 | 0 | 0 | 0 | 0 | 0 | 0 | 0 | 0 | 0 | 0 | 0 | 0 | 0 | 0 | 0 | 0 | 0 | 0 | 0 | 0 | 0 | 0 | 0 | 0 | 0 | 0 | 0 | 0 | 0 | 0 | 0 | 0 | 0 | [14 empty] | 0 | 0 | 0 | 0 | 0 | 0 | 0 | 0 | -10 | 0 | 0 | Off | 0 | 0
2035.22 | 3.6673 | 104.7082 | -0.0099 | 25 | 25 | 0 | 0 | 25.1 | 20 | 18.9 | 0 | 0 | 200 | 39.2 | 39.2 | 160.8 | 160.8 | 0 | 0 | 0 | 0 | 4.702221 | 0 | 0 | 0 | 0.2 | 0.189 | 0 | 0 | 0 | 0 | 0 | 0 | 0 | 0 | 0 | 0 | 0 | 0 | 0 | 0 | 0 | 0 | 0 | 0 | 0 | 0 | 0 | 0 | 0 | 0 | 0 | 0 | 0 | 0 | 0 | 0 | 0 | 0 | 0 | 0 | 0 | [14 empty] | 0 | 0 | 0 | 0 | 0 | 0 | 0 | 0 | -10 | 0 | 0 | Off | 0 | 0
2036.23 | 3.667 | 104.6996 | -0.009 | 25 | 25 | 0 | 0 | 25 | 20 | 18.88 | 0 | 0 | 200 | 39.2 | 39.2 | 160.8 | 160.8 | 0 | 0 | 0 | 0 | 4.693656 | 0 | 0 | 0 | 0.2 | 0.1888 | 0 | 0 | 0 | 0 | 0 | 0 | 0 | 0 | 0 | 0 | 0 | 0 | 0 | 0 | 0 | 0 | 0 | 0 | 0 | 0 | 0 | 0 | 0 | 0 | 0 | 0 | 0 | 0 | 0 | 0 | 0 | 0 | 0 | 0 | 0 | [14 empty] | 0 | 0 | 0 | 0 | 0 | 0 | 0 | 0 | -10 | 0 | 0 | Off | 0 | 0
2037.23 | 3.6668 | 104.6939 | -0.0084 | 25 | 25 | 0 | 0 | 25 | 20 | 18.9 | 0 | 0 | 200 | 39.2 | 39.2 | 160.8 | 160.8 | 0 | 0 | 0 | 0 | 4.687946 | 0 | 0 | 0 | 0.2 | 0.189 | 0 | 0 | 0 | 0 | 0 | 0 | 0 | 0 | 0 | 0 | 0 | 0 | 0 | 0 | 0 | 0 | 0 | 0 | 0 | 0 | 0 | 0 | 0 | 0 | 0 | 0 | 0 | 0 | 0 | 0 | 0 | 0 | 0 | 0 | 0 | [14 empty] | 0 | 0 | 0 | 0 | 0 | 0 | 0 | 0 | -10 | 0 | 0 | Off | 0 | 0
2038.23 | 3.6666 | 104.6882 | -0.0076 | 25 | 25 | 0 | 0 | 25.1 | 20 | 18.9 | 0 | 0 | 200 | 39.2 | 39.2 | 160.8 | 160.7 | 0 | 0 | 0 | 0 | 4.682236 | 0 | 0 | 0 | 0.2 | 0.189 | 0 | 0 | 0 | 0 | 0 | 0 | 0 | 0 | 0 | 0 | 0 | 0 | 0 | 0 | 0 | 0 | 0 | 0 | 0 | 0 | 0 | 0 | 0 | 0 | 0 | 0 | 0 | 0 | 0 | 0 | 0 | 0 | 0 | 0 | 0 | [14 empty] | 0 | 0 | 0 | 0 | 0 | 0 | 0 | 0 | -10 | 0 | 0 | Off | 0 | 0
2039.23 | 3.6664 | 104.6825 | -0.0071 | 25 | 25 | 0 | 0 | 25.1 | 20 | 18.9 | 0 | 0 | 200 | 39.2 | 39.1 | 160.8 | 160.7 | 0 | 0 | 0 | 0 | 4.676526 | 0 | 0 | 0 | 0.2 | 0.189 | 0 | 0 | 0 | 0 | 0 | 0 | 0 | 0 | 0 | 0 | 0 | 0 | 0 | 0 | 0 | 0 | 0 | 0 | 0 | 0 | 0 | 0 | 0 | 0 | 0 | 0 | 0 | 0 | 0 | 0 | 0 | 0 | 0 | 0 | 0 | [14 empty] | 0 | 0 | 0 | 0 | 0 | 0 | 0 | 0 | -10 | 0 | 0 | Off | 0 | 0
2040.23 | 3.6662 | 104.6768 | -0.0064 | 25 | 25 | 0 | 0 | 25 | 20 | 18.9 | 0 | 0 | 200 | 39.2 | 39.2 | 160.8 | 160.8 | 0 | 0 | 0 | 0 | 4.670816 | 0 | 0 | 0 | 0.2 | 0.189 | 0 | 0 | 0 | 0 | 0 | 0 | 0 | 0 | 0 | 0 | 0 | 0 | 0 | 0 | 0 | 0 | 0 | 0 | 0 | 0 | 0 | 0 | 0 | 0 | 0 | 0 | 0 | 0 | 0 | 0 | 0 | 0 | 0 | 0 | 0 | [14 empty] | 0 | 0 | 0 | 0 | 0 | 0 | 0 | 0 | -10 | 0 | 0 | Off | 0 | 0
2041.23 | 3.666 | 104.6711 | -0.0061 | 25 | 25 | 0 | 0 | 25.1 | 20 | 18.9 | 0 | 0 | 200 | 39.2 | 39.2 | 160.8 | 160.8 | 0 | 0 | 0 | 0 | 4.665106 | 0 | 0 | 0 | 0.2 | 0.189 | 0 | 0 | 0 | 0 | 0 | 0 | 0 | 0 | 0 | 0 | 0 | 0 | 0 | 0 | 0 | 0 | 0 | 0 | 0 | 0 | 0 | 0 | 0 | 0 | 0 | 0 | 0 | 0 | 0 | 0 | 0 | 0 | 0 | 0 | 0 | [14 empty] | 0 | 0 | 0 | 0 | 0 | 0 | 0 | 0 | -10 | 0 | 0 | Off | 0 | 0
2042.24 | 3.6658 | 104.6654 | -0.006 | 25 | 25 | 0 | 0 | 25 | 20 | 18.9 | 0 | 0 | 200 | 39.2 | 39.2 | 160.8 | 160.8 | 0 | 0 | 0 | 0 | 4.659396 | 0 | 0 | 0 | 0.2 | 0.189 | 0 | 0 | 0 | 0 | 0 | 0 | 0 | 0 | 0 | 0 | 0 | 0 | 0 | 0 | 0 | 0 | 0 | 0 | 0 | 0 | 0 | 0 | 0 | 0 | 0 | 0 | 0 | 0 | 0 | 0 | 0 | 0 | 0 | 0 | 0 | [14 empty] | 0 | 0 | 0 | 0 | 0 | 0 | 0 | 0 | -10 | 0 | 0 | Off | 0 | 0
2043.24 | 3.6656 | 104.6597 | -0.0058 | 25 | 25 | 0 | 0 | 25 | 20 | 18.9 | 0 | 0 | 200 | 39.2 | 39.2 | 160.8 | 160.7 | 0 | 0 | 0 | 0 | 4.653686 | 0 | 0 | 0 | 0.2 | 0.189 | 0 | 0 | 0 | 0 | 0 | 0 | 0 | 0 | 0 | 0 | 0 | 0 | 0 | 0 | 0 | 0 | 0 | 0 | 0 | 0 | 0 | 0 | 0 | 0 | 0 | 0 | 0 | 0 | 0 | 0 | 0 | 0 | 0 | 0 | 0 | [14 empty] | 0 | 0 | 0 | 0 | 0 | 0 | 0 | 0 | -10 | 0 | 0 | Off | 0 | 0
2044.24 | 3.6655 | 104.6568 | -0.0055 | 25 | 25 | 0 | 0 | 25 | 20 | 18.85 | 0 | 0 | 200 | 39.2 | 39.2 | 160.8 | 160.8 | 0 | 0 | 0 | 0 | 4.650831 | 0 | 0 | 0 | 0.2 | 0.1885 | 0 | 0 | 0 | 0 | 0 | 0 | 0 | 0 | 0 | 0 | 0 | 0 | 0 | 0 | 0 | 0 | 0 | 0 | 0 | 0 | 0 | 0 | 0 | 0 | 0 | 0 | 0 | 0 | 0 | 0 | 0 | 0 | 0 | 0 | 0 | [14 empty] | 0 | 0 | 0 | 0 | 0 | 0 | 0 | 0 | -10 | 0 | 0 | Off | 0 | 0
2045.24 | 3.6653 | 104.6511 | -0.0049 | 25 | 25 | 0 | 0 | 25 | 20 | 18.9 | 0 | 0 | 200 | 39.2 | 39.2 | 160.8 | 160.8 | 0 | 0 | 0 | 0 | 4.645121 | 0 | 0 | 0 | 0.2 | 0.189 | 0 | 0 | 0 | 0 | 0 | 0 | 0 | 0 | 0 | 0 | 0 | 0 | 0 | 0 | 0 | 0 | 0 | 0 | 0 | 0 | 0 | 0 | 0 | 0 | 0 | 0 | 0 | 0 | 0 | 0 | 0 | 0 | 0 | 0 | 0 | [14 empty] | 0 | 0 | 0 | 0 | 0 | 0 | 0 | 0 | -10 | 0 | 0 | Off | 0 | 0
2046.25 | 3.6651 | 104.6454 | -0.0046 | 25 | 25 | 0 | 0 | 25 | 20 | 18.9 | 0 | 0 | 200 | 39.2 | 39.2 | 160.8 | 160.8 | 0 | 0 | 0 | 0 | 4.639411 | 0 | 0 | 0 | 0.2 | 0.189 | 0 | 0 | 0 | 0 | 0 | 0 | 0 | 0 | 0 | 0 | 0 | 0 | 0 | 0 | 0 | 0 | 0 | 0 | 0 | 0 | 0 | 0 | 0 | 0 | 0 | 0 | 0 | 0 | 0 | 0 | 0 | 0 | 0 | 0 | 0 | [14 empty] | 0 | 0 | 0 | 0 | 0 | 0 | 0 | 0 | -10 | 0 | 0 | Off | 0 | 0
2047.25 | 3.665 | 104.6425 | -0.0046 | 25 | 25 | 0 | 0 | 25.1 | 20 | 18.88 | 0 | 0 | 200 | 39.2 | 39.2 | 160.8 | 160.8 | 0 | 0 | 0 | 0 | 4.636556 | 0 | 0 | 0 | 0.2 | 0.1888 | 0 | 0 | 0 | 0 | 0 | 0 | 0 | 0 | 0 | 0 | 0 | 0 | 0 | 0 | 0 | 0 | 0 | 0 | 0 | 0 | 0 | 0 | 0 | 0 | 0 | 0 | 0 | 0 | 0 | 0 | 0 | 0 | 0 | 0 | 0 | [14 empty] | 0 | 0 | 0 | 0 | 0 | 0 | 0 | 0 | -10 | 0 | 0 | Off | 0 | 0
2048.26 | 3.6649 | 104.6397 | -0.0044 | 25 | 25 | 0 | 0 | 25 | 20 | 18.9 | 0 | 0 | 200 | 39.2 | 39.1 | 160.8 | 160.8 | 0 | 0 | 0 | 0 | 4.633701 | 0 | 0 | 0 | 0.2 | 0.189 | 0 | 0 | 0 | 0 | 0 | 0 | 0 | 0 | 0 | 0 | 0 | 0 | 0 | 0 | 0 | 0 | 0 | 0 | 0 | 0 | 0 | 0 | 0 | 0 | 0 | 0 | 0 | 0 | 0 | 0 | 0 | 0 | 0 | 0 | 0 | [14 empty] | 0 | 0 | 0 | 0 | 0 | 0 | 0 | 0 | -10 | 0 | 0 | Off | 0 | 0
2049.26 | 3.6647 | 104.634 | -0.0044 | 25 | 25 | 0 | 0 | 25 | 20 | 18.89 | 0 | 0 | 200 | 39.2 | 39.2 | 160.8 | 160.9 | 0 | 0 | 0 | 0 | 4.627991 | 0 | 0 | 0 | 0.2 | 0.1889 | 0 | 0 | 0 | 0 | 0 | 0 | 0 | 0 | 0 | 0 | 0 | 0 | 0 | 0 | 0 | 0 | 0 | 0 | 0 | 0 | 0 | 0 | 0 | 0 | 0 | 0 | 0 | 0 | 0 | 0 | 0 | 0 | 0 | 0 | 0 | [14 empty] | 0 | 0 | 0 | 0 | 0 | 0 | 0 | 0 | -10 | 0 | 0 | Off | 0 | 0
2050.26 | 3.6646 | 104.6311 | -0.0042 | 25 | 25 | 0 | 0 | 25 | 20 | 18.88 | 0 | 0 | 200 | 39.2 | 39.2 | 160.8 | 160.9 | 0 | 0 | 0 | 0 | 4.625136 | 0 | 0 | 0 | 0.2 | 0.1888 | 0 | 0 | 0 | 0 | 0 | 0 | 0 | 0 | 0 | 0 | 0 | 0 | 0 | 0 | 0 | 0 | 0 | 0 | 0 | 0 | 0 | 0 | 0 | 0 | 0 | 0 | 0 | 0 | 0 | 0 | 0 | 0 | 0 | 0 | 0 | [14 empty] | 0 | 0 | 0 | 0 | 0 | 0 | 0 | 0 | -10 | 0 | 0 | Off | 0 | 0
2051.26 | 3.6645 | 104.6283 | -0.0039 | 25 | 25 | 0 | 0 | 25 | 20 | 18.9 | 0 | 0 | 200 | 39.2 | 39.2 | 160.8 | 160.7 | 0 | 0 | 0 | 0 | 4.622281 | 0 | 0 | 0 | 0.2 | 0.189 | 0 | 0 | 0 | 0 | 0 | 0 | 0 | 0 | 0 | 0 | 0 | 0 | 0 | 0 | 0 | 0 | 0 | 0 | 0 | 0 | 0 | 0 | 0 | 0 | 0 | 0 | 0 | 0 | 0 | 0 | 0 | 0 | 0 | 0 | 0 | [14 empty] | 0 | 0 | 0 | 0 | 0 | 0 | 0 | 0 | -10 | 0 | 0 | Off | 0 | 0
2052.26 | 3.6643 | 104.6225 | -0.0039 | 25 | 25 | 0 | 0 | 25 | 20 | 18.9 | 0 | 0 | 200 | 39.2 | 39.1 | 160.8 | 160.8 | 0 | 0 | 0 | 0 | 4.616571 | 0 | 0 | 0 | 0.2 | 0.189 | 0 | 0 | 0 | 0 | 0 | 0 | 0 | 0 | 0 | 0 | 0 | 0 | 0 | 0 | 0 | 0 | 0 | 0 | 0 | 0 | 0 | 0 | 0 | 0 | 0 | 0 | 0 | 0 | 0 | 0 | 0 | 0 | 0 | 0 | 0 | [14 empty] | 0 | 0 | 0 | 0 | 0 | 0 | 0 | 0 | -10 | 0 | 0 | Off | 0 | 0
2053.26 | 3.6642 | 104.6197 | -0.0038 | 25 | 25 | 0 | 0 | 25 | 20 | 18.9 | 0 | 0 | 200 | 39.2 | 39.2 | 160.8 | 160.8 | 0 | 0 | 0 | 0 | 4.613716 | 0 | 0 | 0 | 0.2 | 0.189 | 0 | 0 | 0 | 0 | 0 | 0 | 0 | 0 | 0 | 0 | 0 | 0 | 0 | 0 | 0 | 0 | 0 | 0 | 0 | 0 | 0 | 0 | 0 | 0 | 0 | 0 | 0 | 0 | 0 | 0 | 0 | 0 | 0 | 0 | 0 | [14 empty] | 0 | 0 | 0 | 0 | 0 | 0 | 0 | 0 | -10 | 0 | 0 | Off | 0 | 0
2054.26 | 3.6641 | 104.6168 | -0.0035 | 25 | 25 | 0 | 0 | 25 | 20 | 18.9 | 0 | 0 | 200 | 39.2 | 39.2 | 160.8 | 160.8 | 0 | 0 | 0 | 0 | 4.610861 | 0 | 0 | 0 | 0.2 | 0.189 | 0 | 0 | 0 | 0 | 0 | 0 | 0 | 0 | 0 | 0 | 0 | 0 | 0 | 0 | 0 | 0 | 0 | 0 | 0 | 0 | 0 | 0 | 0 | 0 | 0 | 0 | 0 | 0 | 0 | 0 | 0 | 0 | 0 | 0 | 0 | [14 empty] | 0 | 0 | 0 | 0 | 0 | 0 | 0 | 0 | -10 | 0 | 0 | Off | 0 | 0
2055.27 | 3.664 | 104.614 | -0.0032 | 25 | 25 | 0 | 0 | 25 | 20 | 18.9 | 0 | 0 | 200 | 39.2 | 39.2 | 160.8 | 160.8 | 0 | 0 | 0 | 0 | 4.608005 | 0 | 0 | 0 | 0.2 | 0.189 | 0 | 0 | 0 | 0 | 0 | 0 | 0 | 0 | 0 | 0 | 0 | 0 | 0 | 0 | 0 | 0 | 0 | 0 | 0 | 0 | 0 | 0 | 0 | 0 | 0 | 0 | 0 | 0 | 0 | 0 | 0 | 0 | 0 | 0 | 0 | [14 empty] | 0 | 0 | 0 | 0 | 0 | 0 | 0 | 0 | -10 | 0 | 0 | Off | 0 | 0
2056.27 | 3.664 | 104.614 | -0.0027 | 25 | 25 | 0 | 0 | 25 | 20 | 18.86 | 0 | 0 | 200 | 39.2 | 39.2 | 160.8 | 160.8 | 0 | 0 | 0 | 0 | 4.608005 | 0 | 0 | 0 | 0.2 | 0.1886 | 0 | 0 | 0 | 0 | 0 | 0 | 0 | 0 | 0 | 0 | 0 | 0 | 0 | 0 | 0 | 0 | 0 | 0 | 0 | 0 | 0 | 0 | 0 | 0 | 0 | 0 | 0 | 0 | 0 | 0 | 0 | 0 | 0 | 0 | 0 | [14 empty] | 0 | 0 | 0 | 0 | 0 | 0 | 0 | 0 | -10 | 0 | 0 | Off | 0 | 0
2057.27 | 3.6639 | 104.6111 | -0.0024 | 25 | 25 | 0 | 0 | 25.1 | 20 | 18.86 | 0 | 0 | 200 | 39.2 | 39.2 | 160.8 | 160.8 | 0 | 0 | 0 | 0 | 4.60515 | 0 | 0 | 0 | 0.2 | 0.1886 | 0 | 0 | 0 | 0 | 0 | 0 | 0 | 0 | 0 | 0 | 0 | 0 | 0 | 0 | 0 | 0 | 0 | 0 | 0 | 0 | 0 | 0 | 0 | 0 | 0 | 0 | 0 | 0 | 0 | 0 | 0 | 0 | 0 | 0 | 0 | [14 empty] | 0 | 0 | 0 | 0 | 0 | 0 | 0 | 0 | -10 | 0 | 0 | Off | 0 | 0
2058.27 | 3.6638 | 104.6083 | -0.0026 | 25 | 25 | 0 | 0 | 25 | 20 | 18.87 | 0 | 0 | 200 | 39.2 | 39.2 | 160.8 | 160.7 | 0 | 0 | 0 | 0 | 4.602295 | 0 | 0 | 0 | 0.2 | 0.1887 | 0 | 0 | 0 | 0 | 0 | 0 | 0 | 0 | 0 | 0 | 0 | 0 | 0 | 0 | 0 | 0 | 0 | 0 | 0 | 0 | 0 | 0 | 0 | 0 | 0 | 0 | 0 | 0 | 0 | 0 | 0 | 0 | 0 | 0 | 0 | [14 empty] | 0 | 0 | 0 | 0 | 0 | 0 | 0 | 0 | -10 | 0 | 0 | Off | 0 | 0
2059.28 | 3.6636 | 104.6026 | -0.0028 | 25 | 25 | 0 | 0 | 25.1 | 20 | 18.85 | 0 | 0 | 200 | 39.2 | 39.1 | 160.8 | 160.7 | 0 | 0 | 0 | 0 | 4.596585 | 0 | 0 | 0 | 0.2 | 0.1885 | 0 | 0 | 0 | 0 | 0 | 0 | 0 | 0 | 0 | 0 | 0 | 0 | 0 | 0 | 0 | 0 | 0 | 0 | 0 | 0 | 0 | 0 | 0 | 0 | 0 | 0 | 0 | 0 | 0 | 0 | 0 | 0 | 0 | 0 | 0 | [14 empty] | 0 | 0 | 0 | 0 | 0 | 0 | 0 | 0 | -10 | 0 | 0 | Off | 0 | 0
2060.28 | 3.6636 | 104.6026 | -0.0029 | 25 | 25 | 0 | 0 | 25 | 20 | 18.9 | 0 | 0 | 200 | 39.2 | 39.1 | 160.8 | 160.8 | 0 | 0 | 0 | 0 | 4.596585 | 0 | 0 | 0 | 0.2 | 0.189 | 0 | 0 | 0 | 0 | 0 | 0 | 0 | 0 | 0 | 0 | 0 | 0 | 0 | 0 | 0 | 0 | 0 | 0 | 0 | 0 | 0 | 0 | 0 | 0 | 0 | 0 | 0 | 0 | 0 | 0 | 0 | 0 | 0 | 0 | 0 | [14 empty] | 0 | 0 | 0 | 0 | 0 | 0 | 0 | 0 | -10 | 0 | 0 | Off | 0 | 0
2061.28 | 3.6635 | 104.5997 | -0.0029 | 25 | 25 | 0 | 0 | 25.1 | 20 | 18.85 | 0 | 0 | 200 | 39.2 | 39.2 | 160.8 | 160.8 | 0 | 0 | 0 | 0 | 4.59373 | 0 | 0 | 0 | 0.2 | 0.1885 | 0 | 0 | 0 | 0 | 0 | 0 | 0 | 0 | 0 | 0 | 0 | 0 | 0 | 0 | 0 | 0 | 0 | 0 | 0 | 0 | 0 | 0 | 0 | 0 | 0 | 0 | 0 | 0 | 0 | 0 | 0 | 0 | 0 | 0 | 0 | [14 empty] | 0 | 0 | 0 | 0 | 0 | 0 | 0 | 0 | -10 | 0 | 0 | Off | 0 | 0
2062.28 | 3.6634 | 104.5968 | -0.0026 | 25 | 25 | 0 | 0 | 25 | 20 | 18.89 | 0 | 0 | 200 | 39.2 | 39.2 | 160.8 | 160.8 | 0 | 0 | 0 | 0 | 4.590875 | 0 | 0 | 0 | 0.2 | 0.1889 | 0 | 0 | 0 | 0 | 0 | 0 | 0 | 0 | 0 | 0 | 0 | 0 | 0 | 0 | 0 | 0 | 0 | 0 | 0 | 0 | 0 | 0 | 0 | 0 | 0 | 0 | 0 | 0 | 0 | 0 | 0 | 0 | 0 | 0 | 0 | [14 empty] | 0 | 0 | 0 | 0 | 0 | 0 | 0 | 0 | -10 | 0 | 0 | Off | 0 | 0
2063.28 | 3.6634 | 104.5968 | -0.0022 | 25 | 25 | 0 | 0 | 25.1 | 20 | 18.9 | 0 | 0 | 200 | 39.2 | 39.2 | 160.8 | 160.8 | 0 | 0 | 0 | 0 | 4.590875 | 0 | 0 | 0 | 0.2 | 0.189 | 0 | 0 | 0 | 0 | 0 | 0 | 0 | 0 | 0 | 0 | 0 | 0 | 0 | 0 | 0 | 0 | 0 | 0 | 0 | 0 | 0 | 0 | 0 | 0 | 0 | 0 | 0 | 0 | 0 | 0 | 0 | 0 | 0 | 0 | 0 | [14 empty] | 0 | 0 | 0 | 0 | 0 | 0 | 0 | 0 | -10 | 0 | 0 | Off | 0 | 0
2064.29 | 3.6633 | 104.594 | -0.002 | 25 | 25 | 0 | 0 | 25.1 | 20 | 18.88 | 0 | 0 | 200 | 39.2 | 39.2 | 160.8 | 160.8 | 0 | 0 | 0 | 0 | 4.58802 | 0 | 0 | 0 | 0.2 | 0.1888 | 0 | 0 | 0 | 0 | 0 | 0 | 0 | 0 | 0 | 0 | 0 | 0 | 0 | 0 | 0 | 0 | 0 | 0 | 0 | 0 | 0 | 0 | 0 | 0 | 0 | 0 | 0 | 0 | 0 | 0 | 0 | 0 | 0 | 0 | 0 | [14 empty] | 0 | 0 | 0 | 0 | 0 | 0 | 0 | 0 | -10 | 0 | 0 | Off | 0 | 0
2065.29 | 3.6632 | 104.5911 | -0.0022 | 25 | 25 | 0 | 0 | 25.1 | 20 | 18.85 | 0 | 0 | 200 | 39.2 | 39.2 | 160.8 | 160.7 | 0 | 0 | 0 | 0 | 4.585165 | 0 | 0 | 0 | 0.2 | 0.1885 | 0 | 0 | 0 | 0 | 0 | 0 | 0 | 0 | 0 | 0 | 0 | 0 | 0 | 0 | 0 | 0 | 0 | 0 | 0 | 0 | 0 | 0 | 0 | 0 | 0 | 0 | 0 | 0 | 0 | 0 | 0 | 0 | 0 | 0 | 0 | [14 empty] | 0 | 0 | 0 | 0 | 0 | 0 | 0 | 0 | -10 | 0 | 0 | Off | 0 | 0
2066.29 | 3.6631 | 104.5883 | -0.0023 | 25 | 25 | 0 | 0 | 25.1 | 20 | 18.85 | 0 | 0 | 200 | 39.2 | 39.2 | 160.8 | 160.8 | 0 | 0 | 0 | 0 | 4.58231 | 0 | 0 | 0 | 0.2 | 0.1885 | 0 | 0 | 0 | 0 | 0 | 0 | 0 | 0 | 0 | 0 | 0 | 0 | 0 | 0 | 0 | 0 | 0 | 0 | 0 | 0 | 0 | 0 | 0 | 0 | 0 | 0 | 0 | 0 | 0 | 0 | 0 | 0 | 0 | 0 | 0 | [14 empty] | 0 | 0 | 0 | 0 | 0 | 0 | 0 | 0 | -10 | 0 | 0 | Off | 0 | 0
2067.3 | 3.663 | 104.5854 | -0.0027 | 25 | 25 | 0 | 0 | 25 | 20 | 18.89 | 0 | 0 | 200 | 39.2 | 39.2 | 160.8 | 160.8 | 0 | 0 | 0 | 0 | 4.579455 | 0 | 0 | 0 | 0.2 | 0.1889 | 0 | 0 | 0 | 0 | 0 | 0 | 0 | 0 | 0 | 0 | 0 | 0 | 0 | 0 | 0 | 0 | 0 | 0 | 0 | 0 | 0 | 0 | 0 | 0 | 0 | 0 | 0 | 0 | 0 | 0 | 0 | 0 | 0 | 0 | 0 | [14 empty] | 0 | 0 | 0 | 0 | 0 | 0 | 0 | 0 | -10 | 0 | 0 | Off | 0 | 0
2068.3 | 3.6629 | 104.5826 | -0.0028 | 25 | 25 | 0 | 0 | 25.1 | 20 | 18.89 | 0 | 0 | 200 | 39.2 | 39.2 | 160.8 | 160.8 | 0 | 0 | 0 | 0 | 4.5766 | 0 | 0 | 0 | 0.2 | 0.1889 | 0 | 0 | 0 | 0 | 0 | 0 | 0 | 0 | 0 | 0 | 0 | 0 | 0 | 0 | 0 | 0 | 0 | 0 | 0 | 0 | 0 | 0 | 0 | 0 | 0 | 0 | 0 | 0 | 0 | 0 | 0 | 0 | 0 | 0 | 0 | [14 empty] | 0 | 0 | 0 | 0 | 0 | 0 | 0 | 0 | -10 | 0 | 0 | Off | 0 | 0
2069.3 | 3.6628 | 104.5797 | -0.0029 | 25 | 25 | 0 | 0 | 25 | 20 | 18.88 | 0 | 0 | 200 | 39.2 | 39.2 | 160.8 | 160.8 | 0 | 0 | 0 | 0 | 4.573745 | 0 | 0 | 0 | 0.2 | 0.1888 | 0 | 0 | 0 | 0 | 0 | 0 | 0 | 0 | 0 | 0 | 0 | 0 | 0 | 0 | 0 | 0 | 0 | 0 | 0 | 0 | 0 | 0 | 0 | 0 | 0 | 0 | 0 | 0 | 0 | 0 | 0 | 0 | 0 | 0 | 0 | [14 empty] | 0 | 0 | 0 | 0 | 0 | 0 | 0 | 0 | -10 | 0 | 0 | Off | 0 | 0
2070.3 | 3.6627 | 104.5769 | -0.0028 | 25 | 25 | 0 | 0 | 25 | 20 | 18.88 | 0 | 0 | 200 | 39.2 | 39.2 | 160.8 | 160.8 | 0 | 0 | 0 | 0 | 4.57089 | 0 | 0 | 0 | 0.2 | 0.1888 | 0 | 0 | 0 | 0 | 0 | 0 | 0 | 0 | 0 | 0 | 0 | 0 | 0 | 0 | 0 | 0 | 0 | 0 | 0 | 0 | 0 | 0 | 0 | 0 | 0 | 0 | 0 | 0 | 0 | 0 | 0 | 0 | 0 | 0 | 0 | [14 empty] | 0 | 0 | 0 | 0 | 0 | 0 | 0 | 0 | -10 | 0 | 0 | Off | 0 | 0
2071.3 | 3.6626 | 104.574 | -0.0025 | 25 | 25 | 0 | 0 | 25 | 20 | 18.87 | 0 | 0 | 200 | 39.2 | 39.2 | 160.8 | 160.7 | 0 | 0 | 0 | 0 | 4.568035 | 0 | 0 | 0 | 0.2 | 0.1887 | 0 | 0 | 0 | 0 | 0 | 0 | 0 | 0 | 0 | 0 | 0 | 0 | 0 | 0 | 0 | 0 | 0 | 0 | 0 | 0 | 0 | 0 | 0 | 0 | 0 | 0 | 0 | 0 | 0 | 0 | 0 | 0 | 0 | 0 | 0 | [14 empty] | 0 | 0 | 0 | 0 | 0 | 0 | 0 | 0 | -10 | 0 | 0 | Off | 0 | 0
2072.31 | 3.6626 | 104.574 | -0.0022 | 25 | 25 | 0 | 0 | 25 | 20 | 18.86 | 0 | 0 | 200 | 39.2 | 39.2 | 160.8 | 160.8 | 0 | 0 | 0 | 0 | 4.568035 | 0 | 0 | 0 | 0.2 | 0.1886 | 0 | 0 | 0 | 0 | 0 | 0 | 0 | 0 | 0 | 0 | 0 | 0 | 0 | 0 | 0 | 0 | 0 | 0 | 0 | 0 | 0 | 0 | 0 | 0 | 0 | 0 | 0 | 0 | 0 | 0 | 0 | 0 | 0 | 0 | 0 | [14 empty] | 0 | 0 | 0 | 0 | 0 | 0 | 0 | 0 | -10 | 0 | 0 | Off | 0 | 0
2073.31 | 3.6625 | 104.5712 | -0.002 | 25 | 25 | 0 | 0 | 25 | 20 | 18.9 | 0 | 0 | 200 | 39.2 | 39.2 | 160.8 | 160.8 | 0 | 0 | 0 | 0 | 4.56518 | 0 | 0 | 0 | 0.2 | 0.189 | 0 | 0 | 0 | 0 | 0 | 0 | 0 | 0 | 0 | 0 | 0 | 0 | 0 | 0 | 0 | 0 | 0 | 0 | 0 | 0 | 0 | 0 | 0 | 0 | 0 | 0 | 0 | 0 | 0 | 0 | 0 | 0 | 0 | 0 | 0 | [14 empty] | 0 | 0 | 0 | 0 | 0 | 0 | 0 | 0 | -10 | 0 | 0 | Off | 0 | 0
2074.31 | 3.6624 | 104.5683 | -0.0021 | 25 | 25 | 0 | 0 | 25 | 20 | 18.9 | 0 | 0 | 200 | 39.2 | 39.1 | 160.8 | 160.8 | 0 | 0 | 0 | 0 | 4.562325 | 0 | 0 | 0 | 0.2 | 0.189 | 0 | 0 | 0 | 0 | 0 | 0 | 0 | 0 | 0 | 0 | 0 | 0 | 0 | 0 | 0 | 0 | 0 | 0 | 0 | 0 | 0 | 0 | 0 | 0 | 0 | 0 | 0 | 0 | 0 | 0 | 0 | 0 | 0 | 0 | 0 | [14 empty] | 0 | 0 | 0 | 0 | 0 | 0 | 0 | 0 | -10 | 0 | 0 | Off | 0 | 0
2075.32 | 3.6623 | 104.5654 | -0.002 | 25 | 25 | 0 | 0 | 25 | 20 | 18.89 | 0 | 0 | 200 | 39.2 | 39.1 | 160.8 | 160.7 | 0 | 0 | 0 | 0 | 4.55947 | 0 | 0 | 0 | 0.2 | 0.1889 | 0 | 0 | 0 | 0 | 0 | 0 | 0 | 0 | 0 | 0 | 0 | 0 | 0 | 0 | 0 | 0 | 0 | 0 | 0 | 0 | 0 | 0 | 0 | 0 | 0 | 0 | 0 | 0 | 0 | 0 | 0 | 0 | 0 | 0 | 0 | [14 empty] | 0 | 0 | 0 | 0 | 0 | 0 | 0 | 0 | -10 | 0 | 0 | Off | 0 | 0
2076.32 | 3.6623 | 104.5654 | -0.0021 | 25 | 25 | 0 | 0 | 25 | 20 | 18.9 | 0 | 0 | 200 | 39.2 | 39.2 | 160.8 | 160.8 | 0 | 0 | 0 | 0 | 4.55947 | 0 | 0 | 0 | 0.2 | 0.189 | 0 | 0 | 0 | 0 | 0 | 0 | 0 | 0 | 0 | 0 | 0 | 0 | 0 | 0 | 0 | 0 | 0 | 0 | 0 | 0 | 0 | 0 | 0 | 0 | 0 | 0 | 0 | 0 | 0 | 0 | 0 | 0 | 0 | 0 | 0 | [14 empty] | 0 | 0 | 0 | 0 | 0 | 0 | 0 | 0 | -10 | 0 | 0 | Off | 0 | 0
2077.32 | 3.6622 | 104.5626 | -0.0023 | 25 | 25 | 0 | 0 | 25 | 20 | 18.87 | 0 | 0 | 200 | 39.2 | 39.2 | 160.8 | 160.8 | 0 | 0 | 0 | 0 | 4.556615 | 0 | 0 | 0 | 0.2 | 0.1887 | 0 | 0 | 0 | 0 | 0 | 0 | 0 | 0 | 0 | 0 | 0 | 0 | 0 | 0 | 0 | 0 | 0 | 0 | 0 | 0 | 0 | 0 | 0 | 0 | 0 | 0 | 0 | 0 | 0 | 0 | 0 | 0 | 0 | 0 | 0 | [14 empty] | 0 | 0 | 0 | 0 | 0 | 0 | 0 | 0 | -10 | 0 | 0 | Off | 0 | 0
2078.32 | 3.6621 | 104.5597 | -0.0023 | 25 | 25 | 0 | 0 | 25 | 20 | 18.88 | 0 | 0 | 200 | 39.2 | 39.2 | 160.8 | 160.8 | 0 | 0 | 0 | 0 | 4.55376 | 0 | 0 | 0 | 0.2 | 0.1888 | 0 | 0 | 0 | 0 | 0 | 0 | 0 | 0 | 0 | 0 | 0 | 0 | 0 | 0 | 0 | 0 | 0 | 0 | 0 | 0 | 0 | 0 | 0 | 0 | 0 | 0 | 0 | 0 | 0 | 0 | 0 | 0 | 0 | 0 | 0 | [14 empty] | 0 | 0 | 0 | 0 | 0 | 0 | 0 | 0 | -10 | 0 | 0 | Off | 0 | 0
2079.32 | 3.662 | 104.5569 | -0.0024 | 25 | 25 | 0 | 0 | 25 | 20 | 18.86 | 0 | 0 | 200 | 39.2 | 39.2 | 160.8 | 160.8 | 0 | 0 | 0 | 0 | 4.550905 | 0 | 0 | 0 | 0.2 | 0.1886 | 0 | 0 | 0 | 0 | 0 | 0 | 0 | 0 | 0 | 0 | 0 | 0 | 0 | 0 | 0 | 0 | 0 | 0 | 0 | 0 | 0 | 0 | 0 | 0 | 0 | 0 | 0 | 0 | 0 | 0 | 0 | 0 | 0 | 0 | 0 | [14 empty] | 0 | 0 | 0 | 0 | 0 | 0 | 0 | 0 | -10 | 0 | 0 | Off | 0 | 0
2080.32 | 3.662 | 104.5569 | -0.0022 | 25 | 25 | 0 | 0 | 25.1 | 20 | 18.85 | 0 | 0 | 200 | 39.2 | 39.2 | 160.8 | 160.8 | 0 | 0 | 0 | 0 | 4.550905 | 0 | 0 | 0 | 0.2 | 0.1885 | 0 | 0 | 0 | 0 | 0 | 0 | 0 | 0 | 0 | 0 | 0 | 0 | 0 | 0 | 0 | 0 | 0 | 0 | 0 | 0 | 0 | 0 | 0 | 0 | 0 | 0 | 0 | 0 | 0 | 0 | 0 | 0 | 0 | 0 | 0 | [14 empty] | 0 | 0 | 0 | 0 | 0 | 0 | 0 | 0 | -10 | 0 | 0 | Off | 0 | 0
2081.32 | 3.6619 | 104.554 | -0.0021 | 25 | 25 | 0 | 0 | 25 | 20 | 18.89 | 0 | 0 | 200 | 39.2 | 39.2 | 160.8 | 160.8 | 0 | 0 | 0 | 0 | 4.54805 | 0 | 0 | 0 | 0.2 | 0.1889 | 0 | 0 | 0 | 0 | 0 | 0 | 0 | 0 | 0 | 0 | 0 | 0 | 0 | 0 | 0 | 0 | 0 | 0 | 0 | 0 | 0 | 0 | 0 | 0 | 0 | 0 | 0 | 0 | 0 | 0 | 0 | 0 | 0 | 0 | 0 | [14 empty] | 0 | 0 | 0 | 0 | 0 | 0 | 0 | 0 | -10 | 0 | 0 | Off | 0 | 0
2082.33 | 3.6619 | 104.554 | -0.0018 | 25 | 25 | 0 | 0 | 25 | 20 | 18.85 | 0 | 0 | 200 | 39.2 | 39.1 | 160.8 | 160.6 | 0 | 0 | 0 | 0 | 4.54805 | 0 | 0 | 0 | 0.2 | 0.1885 | 0 | 0 | 0 | 0 | 0 | 0 | 0 | 0 | 0 | 0 | 0 | 0 | 0 | 0 | 0 | 0 | 0 | 0 | 0 | 0 | 0 | 0 | 0 | 0 | 0 | 0 | 0 | 0 | 0 | 0 | 0 | 0 | 0 | 0 | 0 | [14 empty] | 0 | 0 | 0 | 0 | 0 | 0 | 0 | 0 | -10 | 0 | 0 | Off | 0 | 0
2083.33 | 3.6618 | 104.5512 | -0.0015 | 25 | 25 | 0 | 0 | 25 | 20 | 18.87 | 0 | 0 | 200 | 39.2 | 39.2 | 160.8 | 160.8 | 0 | 0 | 0 | 0 | 4.545195 | 0 | 0 | 0 | 0.2 | 0.1887 | 0 | 0 | 0 | 0 | 0 | 0 | 0 | 0 | 0 | 0 | 0 | 0 | 0 | 0 | 0 | 0 | 0 | 0 | 0 | 0 | 0 | 0 | 0 | 0 | 0 | 0 | 0 | 0 | 0 | 0 | 0 | 0 | 0 | 0 | 0 | [14 empty] | 0 | 0 | 0 | 0 | 0 | 0 | 0 | 0 | -10 | 0 | 0 | Off | 0 | 0
2084.33 | 3.6618 | 104.5512 | -0.0013 | 25 | 25 | 0 | 0 | 25 | 20 | 18.86 | 0 | 0 | 200 | 39.2 | 39.2 | 160.8 | 160.7 | 0 | 0 | 0 | 0 | 4.545195 | 0 | 0 | 0 | 0.2 | 0.1886 | 0 | 0 | 0 | 0 | 0 | 0 | 0 | 0 | 0 | 0 | 0 | 0 | 0 | 0 | 0 | 0 | 0 | 0 | 0 | 0 | 0 | 0 | 0 | 0 | 0 | 0 | 0 | 0 | 0 | 0 | 0 | 0 | 0 | 0 | 0 | [14 empty] | 0 | 0 | 0 | 0 | 0 | 0 | 0 | 0 | -10 | 0 | 0 | Off | 0 | 0
2085.33 | 3.6617 | 104.5483 | -0.0013 | 25 | 25 | 0 | 0 | 25 | 20 | 18.85 | 0 | 0 | 200 | 39.2 | 39.2 | 160.8 | 160.7 | 0 | 0 | 0 | 0 | 4.54234 | 0 | 0 | 0 | 0.2 | 0.1885 | 0 | 0 | 0 | 0 | 0 | 0 | 0 | 0 | 0 | 0 | 0 | 0 | 0 | 0 | 0 | 0 | 0 | 0 | 0 | 0 | 0 | 0 | 0 | 0 | 0 | 0 | 0 | 0 | 0 | 0 | 0 | 0 | 0 | 0 | 0 | [14 empty] | 0 | 0 | 0 | 0 | 0 | 0 | 0 | 0 | -10 | 0 | 0 | Off | 0 | 0
2086.33 | 3.6616 | 104.5455 | -0.0016 | 25 | 25 | 0 | 0 | 25 | 20 | 18.87 | 0 | 0 | 200 | 39.2 | 39.2 | 160.8 | 160.8 | 0 | 0 | 0 | 0 | 4.539485 | 0 | 0 | 0 | 0.2 | 0.1887 | 0 | 0 | 0 | 0 | 0 | 0 | 0 | 0 | 0 | 0 | 0 | 0 | 0 | 0 | 0 | 0 | 0 | 0 | 0 | 0 | 0 | 0 | 0 | 0 | 0 | 0 | 0 | 0 | 0 | 0 | 0 | 0 | 0 | 0 | 0 | [14 empty] | 0 | 0 | 0 | 0 | 0 | 0 | 0 | 0 | -10 | 0 | 0 | Off | 0 | 0
2087.34 | 3.6616 | 104.5455 | -0.0018 | 25 | 25 | 0 | 0 | 25 | 20 | 18.88 | 0 | 0 | 200 | 39.2 | 39.1 | 160.8 | 160.8 | 0 | 0 | 0 | 0 | 4.539485 | 0 | 0 | 0 | 0.2 | 0.1888 | 0 | 0 | 0 | 0 | 0 | 0 | 0 | 0 | 0 | 0 | 0 | 0 | 0 | 0 | 0 | 0 | 0 | 0 | 0 | 0 | 0 | 0 | 0 | 0 | 0 | 0 | 0 | 0 | 0 | 0 | 0 | 0 | 0 | 0 | 0 | [14 empty] | 0 | 0 | 0 | 0 | 0 | 0 | 0 | 0 | -10 | 0 | 0 | Off | 0 | 0
2088.34 | 3.6615 | 104.5426 | -0.002 | 25 | 25 | 0 | 0 | 25 | 20 | 18.85 | 0 | 0 | 200 | 39.2 | 39.1 | 160.8 | 160.8 | 0 | 0 | 0 | 0 | 4.53663 | 0 | 0 | 0 | 0.2 | 0.1885 | 0 | 0 | 0 | 0 | 0 | 0 | 0 | 0 | 0 | 0 | 0 | 0 | 0 | 0 | 0 | 0 | 0 | 0 | 0 | 0 | 0 | 0 | 0 | 0 | 0 | 0 | 0 | 0 | 0 | 0 | 0 | 0 | 0 | 0 | 0 | [14 empty] | 0 | 0 | 0 | 0 | 0 | 0 | 0 | 0 | -10 | 0 | 0 | Off | 0 | 0
2089.35 | 3.6615 | 104.5426 | -0.0019 | 25 | 25 | 0 | 0 | 25 | 20 | 18.86 | 0 | 0 | 200 | 39.2 | 39.2 | 160.8 | 160.7 | 0 | 0 | 0 | 0 | 4.53663 | 0 | 0 | 0 | 0.2 | 0.1886 | 0 | 0 | 0 | 0 | 0 | 0 | 0 | 0 | 0 | 0 | 0 | 0 | 0 | 0 | 0 | 0 | 0 | 0 | 0 | 0 | 0 | 0 | 0 | 0 | 0 | 0 | 0 | 0 | 0 | 0 | 0 | 0 | 0 | 0 | 0 | [14 empty] | 0 | 0 | 0 | 0 | 0 | 0 | 0 | 0 | -10 | 0 | 0 | Off | 0 | 0
2090.35 | 3.6614 | 104.5397 | -0.0017 | 25 | 25 | 0 | 0 | 25 | 20 | 18.9 | 0 | 0 | 200 | 39.2 | 39.2 | 160.8 | 160.7 | 0 | 0 | 0 | 0 | 4.533775 | 0 | 0 | 0 | 0.2 | 0.189 | 0 | 0 | 0 | 0 | 0 | 0 | 0 | 0 | 0 | 0 | 0 | 0 | 0 | 0 | 0 | 0 | 0 | 0 | 0 | 0 | 0 | 0 | 0 | 0 | 0 | 0 | 0 | 0 | 0 | 0 | 0 | 0 | 0 | 0 | 0 | [14 empty] | 0 | 0 | 0 | 0 | 0 | 0 | 0 | 0 | -10 | 0 | 0 | Off | 0 | 0
2091.35 | 3.6613 | 104.5369 | -0.0016 | 25 | 25 | 0 | 0 | 25 | 20 | 18.85 | 0 | 0 | 200 | 39.2 | 39.2 | 160.8 | 160.8 | 0 | 0 | 0 | 0 | 4.53092 | 0 | 0 | 0 | 0.2 | 0.1885 | 0 | 0 | 0 | 0 | 0 | 0 | 0 | 0 | 0 | 0 | 0 | 0 | 0 | 0 | 0 | 0 | 0 | 0 | 0 | 0 | 0 | 0 | 0 | 0 | 0 | 0 | 0 | 0 | 0 | 0 | 0 | 0 | 0 | 0 | 0 | [14 empty] | 0 | 0 | 0 | 0 | 0 | 0 | 0 | 0 | -10 | 0 | 0 | Off | 0 | 0
2092.35 | 3.6613 | 104.5369 | -0.0017 | 25 | 25 | 0 | 0 | 25 | 20 | 18.87 | 0 | 0 | 200 | 39.2 | 39.2 | 160.8 | 160.7 | 0 | 0 | 0 | 0 | 4.53092 | 0 | 0 | 0 | 0.2 | 0.1887 | 0 | 0 | 0 | 0 | 0 | 0 | 0 | 0 | 0 | 0 | 0 | 0 | 0 | 0 | 0 | 0 | 0 | 0 | 0 | 0 | 0 | 0 | 0 | 0 | 0 | 0 | 0 | 0 | 0 | 0 | 0 | 0 | 0 | 0 | 0 | [14 empty] | 0 | 0 | 0 | 0 | 0 | 0 | 0 | 0 | -10 | 0 | 0 | Off | 0 | 0
2093.35 | 3.6612 | 104.534 | -0.0019 | 25 | 25 | 0 | 0 | 25 | 20 | 18.87 | 0 | 0 | 200 | 39.2 | 39.2 | 160.8 | 160.8 | 0 | 0 | 0 | 0 | 4.528065 | 0 | 0 | 0 | 0.2 | 0.1887 | 0 | 0 | 0 | 0 | 0 | 0 | 0 | 0 | 0 | 0 | 0 | 0 | 0 | 0 | 0 | 0 | 0 | 0 | 0 | 0 | 0 | 0 | 0 | 0 | 0 | 0 | 0 | 0 | 0 | 0 | 0 | 0 | 0 | 0 | 0 | [14 empty] | 0 | 0 | 0 | 0 | 0 | 0 | 0 | 0 | -10 | 0 | 0 | Off | 0 | 0
2094.36 | 3.6611 | 104.5312 | -0.0018 | 25 | 25 | 0 | 0 | 25 | 20 | 18.88 | 0 | 0 | 200 | 39.2 | 39.2 | 160.8 | 160.7 | 0 | 0 | 0 | 0 | 4.52521 | 0 | 0 | 0 | 0.2 | 0.1888 | 0 | 0 | 0 | 0 | 0 | 0 | 0 | 0 | 0 | 0 | 0 | 0 | 0 | 0 | 0 | 0 | 0 | 0 | 0 | 0 | 0 | 0 | 0 | 0 | 0 | 0 | 0 | 0 | 0 | 0 | 0 | 0 | 0 | 0 | 0 | [14 empty] | 0 | 0 | 0 | 0 | 0 | 0 | 0 | 0 | -10 | 0 | 0 | Off | 0 | 0
2095.36 | 3.6611 | 104.5312 | -0.0019 | 25 | 25 | 0 | 0 | 25 | 20 | 18.86 | 0 | 0 | 200 | 39.2 | 39.2 | 160.8 | 160.8 | 0 | 0 | 0 | 0 | 4.52521 | 0 | 0 | 0 | 0.2 | 0.1886 | 0 | 0 | 0 | 0 | 0 | 0 | 0 | 0 | 0 | 0 | 0 | 0 | 0 | 0 | 0 | 0 | 0 | 0 | 0 | 0 | 0 | 0 | 0 | 0 | 0 | 0 | 0 | 0 | 0 | 0 | 0 | 0 | 0 | 0 | 0 | [14 empty] | 0 | 0 | 0 | 0 | 0 | 0 | 0 | 0 | -10 | 0 | 0 | Off | 0 | 0
2096.36 | 3.6611 | 104.5312 | -0.0015 | 25 | 25 | 0 | 0 | 25 | 20 | 18.85 | 0 | 0 | 200 | 39.2 | 39.2 | 160.8 | 160.8 | 0 | 0 | 0 | 0 | 4.52521 | 0 | 0 | 0 | 0.2 | 0.1885 | 0 | 0 | 0 | 0 | 0 | 0 | 0 | 0 | 0 | 0 | 0 | 0 | 0 | 0 | 0 | 0 | 0 | 0 | 0 | 0 | 0 | 0 | 0 | 0 | 0 | 0 | 0 | 0 | 0 | 0 | 0 | 0 | 0 | 0 | 0 | [14 empty] | 0 | 0 | 0 | 0 | 0 | 0 | 0 | 0 | -10 | 0 | 0 | Off | 0 | 0
2097.36 | 3.661 | 104.5283 | -0.0011 | 25 | 25 | 0 | 0 | 25 | 20 | 18.86 | 0 | 0 | 200 | 39.2 | 39.2 | 160.8 | 160.8 | 0 | 0 | 0 | 0 | 4.522355 | 0 | 0 | 0 | 0.2 | 0.1886 | 0 | 0 | 0 | 0 | 0 | 0 | 0 | 0 | 0 | 0 | 0 | 0 | 0 | 0 | 0 | 0 | 0 | 0 | 0 | 0 | 0 | 0 | 0 | 0 | 0 | 0 | 0 | 0 | 0 | 0 | 0 | 0 | 0 | 0 | 0 | [14 empty] | 0 | 0 | 0 | 0 | 0 | 0 | 0 | 0 | -10 | 0 | 0 | Off | 0 | 0
2098.36 | 3.661 | 104.5283 | -0.0011 | 25 | 25 | 0 | 0 | 25 | 20 | 18.85 | 0 | 0 | 200 | 39.2 | 39.2 | 160.8 | 160.8 | 0 | 0 | 0 | 0 | 4.522355 | 0 | 0 | 0 | 0.2 | 0.1885 | 0 | 0 | 0 | 0 | 0 | 0 | 0 | 0 | 0 | 0 | 0 | 0 | 0 | 0 | 0 | 0 | 0 | 0 | 0 | 0 | 0 | 0 | 0 | 0 | 0 | 0 | 0 | 0 | 0 | 0 | 0 | 0 | 0 | 0 | 0 | [14 empty] | 0 | 0 | 0 | 0 | 0 | 0 | 0 | 0 | -10 | 0 | 0 | Off | 0 | 0
2099.36 | 3.661 | 104.5283 | -0.0008 | 25 | 25 | 0 | 0 | 25 | 10 | 10.85 | 0 | 0 | 200 | 19.3 | 19.3 | 180.7 | 180.7 | 0 | 0 | 0 | 0 | 4.522355 | 0 | 0 | 0 | 0.1 | 0.1085 | 0 | 0 | 0 | 0 | 0 | 0 | 0 | 0 | 0 | 0 | 0 | 0 | 0 | 0 | 0 | 0 | 0 | 0 | 0 | 0 | 0 | 0 | 0 | 0 | 0 | 0 | 0 | 0 | 0 | 0 | 0 | 0 | 0 | 0 | 0 | [14 empty] | 0 | 0 | 0 | 0 | 0 | 0 | 0 | 0 | -10 | 0 | 0 | Off | 0 | 0
2100.37 | 3.6559 | 104.3827 | -0.0104 | 25 | 25 | 0 | 0 | 25 | 10 | 9.39 | 0 | 0 | 200 | 19.3 | 19.3 | 180.7 | 180.6 | 0 | 0 | 0 | 0 | 4.376749 | 0 | 0 | 0 | 0.1 | 0.0939 | 0 | 0 | 0 | 0 | 0 | 0 | 0 | 0 | 0 | 0 | 0 | 0 | 0 | 0 | 0 | 0 | 0 | 0 | 0 | 0 | 0 | 0 | 0 | 0 | 0 | 0 | 0 | 0 | 0 | 0 | 0 | 0 | 0 | 0 | 0 | [14 empty] | 0 | 0 | 0 | 0 | 0 | 0 | 0 | 0 | -10 | 0 | 0 | Off | 0 | 0
2101.37 | 3.6477 | 104.1486 | -0.0603 | 25 | 25 | 0 | 0 | 25 | 10 | 9.35 | 0 | 0 | 200 | 19.3 | 19.3 | 180.7 | 180.7 | 0 | 0 | 0 | 0 | 4.142637 | 0 | 0 | 0 | 0.1 | 0.0935 | 0 | 0 | 0 | 0 | 0 | 0 | 0 | 0 | 0 | 0 | 0 | 0 | 0 | 0 | 0 | 0 | 0 | 0 | 0 | 0 | 0 | 0 | 0 | 0 | 0 | 0 | 0 | 0 | 0 | 0 | 0 | 0 | 0 | 0 | 0 | [14 empty] | 0 | 0 | 0 | 0 | 0 | 0 | 0 | 0 | -10 | 0 | 0 | Off | 0 | 0
2102.37 | 3.6428 | 104.0087 | -0.1177 | 25 | 25 | 0 | 0 | 25 | 10 | 9.34 | 0 | 0 | 200 | 19.3 | 19.3 | 180.7 | 180.6 | 0 | 0 | 0 | 0 | 4.002741 | 0 | 0 | 0 | 0.1 | 0.0934 | 0 | 0 | 0 | 0 | 0 | 0 | 0 | 0 | 0 | 0 | 0 | 0 | 0 | 0 | 0 | 0 | 0 | 0 | 0 | 0 | 0 | 0 | 0 | 0 | 0 | 0 | 0 | 0 | 0 | 0 | 0 | 0 | 0 | 0 | 0 | [14 empty] | 0 | 0 | 0 | 0 | 0 | 0 | 0 | 0 | -10 | 0 | 0 | Off | 0 | 0
2103.37 | 3.6399 | 103.9259 | -0.153 | 25 | 25 | 0 | 0 | 25.1 | 10 | 9.35 | 0 | 0 | 200 | 19.3 | 19.3 | 180.7 | 180.7 | 0 | 0 | 0 | 0 | 3.919945 | 0 | 0 | 0 | 0.1 | 0.0935 | 0 | 0 | 0 | 0 | 0 | 0 | 0 | 0 | 0 | 0 | 0 | 0 | 0 | 0 | 0 | 0 | 0 | 0 | 0 | 0 | 0 | 0 | 0 | 0 | 0 | 0 | 0 | 0 | 0 | 0 | 0 | 0 | 0 | 0 | 0 | [14 empty] | 0 | 0 | 0 | 0 | 0 | 0 | 0 | 0 | -10 | 0 | 0 | Off | 0 | 0
2104.37 | 3.6378 | 103.8659 | -0.1481 | 25 | 25 | 0 | 0 | 25 | 10 | 9.31 | 0 | 0 | 200 | 19.3 | 19.3 | 180.7 | 180.6 | 0 | 0 | 0 | 0 | 3.85999 | 0 | 0 | 0 | 0.1 | 0.0931 | 0 | 0 | 0 | 0 | 0 | 0 | 0 | 0 | 0 | 0 | 0 | 0 | 0 | 0 | 0 | 0 | 0 | 0 | 0 | 0 | 0 | 0 | 0 | 0 | 0 | 0 | 0 | 0 | 0 | 0 | 0 | 0 | 0 | 0 | 0 | [14 empty] | 0 | 0 | 0 | 0 | 0 | 0 | 0 | 0 | -10 | 0 | 0 | Off | 0 | 0
2105.37 | 3.6363 | 103.8231 | -0.1024 | 25 | 25 | 0 | 0 | 25 | 10 | 9.32 | 0 | 0 | 200 | 19.3 | 19.3 | 180.7 | 180.6 | 0 | 0 | 0 | 0 | 3.817164 | 0 | 0 | 0 | 0.1 | 0.0932 | 0 | 0 | 0 | 0 | 0 | 0 | 0 | 0 | 0 | 0 | 0 | 0 | 0 | 0 | 0 | 0 | 0 | 0 | 0 | 0 | 0 | 0 | 0 | 0 | 0 | 0 | 0 | 0 | 0 | 0 | 0 | 0 | 0 | 0 | 0 | [14 empty] | 0 | 0 | 0 | 0 | 0 | 0 | 0 | 0 | -10 | 0 | 0 | Off | 0 | 0
2106.37 | 3.6351 | 103.7888 | -0.067 | 25 | 25 | 0 | 0 | 25.1 | 10 | 9.31 | 0 | 0 | 200 | 19.3 | 19.3 | 180.7 | 180.7 | 0 | 0 | 0 | 0 | 3.782904 | 0 | 0 | 0 | 0.1 | 0.0931 | 0 | 0 | 0 | 0 | 0 | 0 | 0 | 0 | 0 | 0 | 0 | 0 | 0 | 0 | 0 | 0 | 0 | 0 | 0 | 0 | 0 | 0 | 0 | 0 | 0 | 0 | 0 | 0 | 0 | 0 | 0 | 0 | 0 | 0 | 0 | [14 empty] | 0 | 0 | 0 | 0 | 0 | 0 | 0 | 0 | -10 | 0 | 0 | Off | 0 | 0
2107.37 | 3.6341 | 103.7603 | -0.0476 | 25 | 25 | 0 | 0 | 25.1 | 10 | 9.31 | 0 | 0 | 200 | 19.3 | 19.3 | 180.7 | 180.6 | 0 | 0 | 0 | 0 | 3.754354 | 0 | 0 | 0 | 0.1 | 0.0931 | 0 | 0 | 0 | 0 | 0 | 0 | 0 | 0 | 0 | 0 | 0 | 0 | 0 | 0 | 0 | 0 | 0 | 0 | 0 | 0 | 0 | 0 | 0 | 0 | 0 | 0 | 0 | 0 | 0 | 0 | 0 | 0 | 0 | 0 | 0 | [14 empty] | 0 | 0 | 0 | 0 | 0 | 0 | 0 | 0 | -10 | 0 | 0 | Off | 0 | 0
2108.37 | 3.6333 | 103.7374 | -0.0365 | 25 | 25 | 0 | 0 | 25.1 | 10 | 9.31 | 0 | 0 | 200 | 19.3 | 19.3 | 180.7 | 180.7 | 0 | 0 | 0 | 0 | 3.731514 | 0 | 0 | 0 | 0.1 | 0.0931 | 0 | 0 | 0 | 0 | 0 | 0 | 0 | 0 | 0 | 0 | 0 | 0 | 0 | 0 | 0 | 0 | 0 | 0 | 0 | 0 | 0 | 0 | 0 | 0 | 0 | 0 | 0 | 0 | 0 | 0 | 0 | 0 | 0 | 0 | 0 | [14 empty] | 0 | 0 | 0 | 0 | 0 | 0 | 0 | 0 | -10 | 0 | 0 | Off | 0 | 0
2109.37 | 3.6325 | 103.7146 | -0.0296 | 25 | 25 | 0 | 0 | 25 | 10 | 9.31 | 0 | 0 | 200 | 19.3 | 19.3 | 180.7 | 180.7 | 0 | 0 | 0 | 0 | 3.708674 | 0 | 0 | 0 | 0.1 | 0.0931 | 0 | 0 | 0 | 0 | 0 | 0 | 0 | 0 | 0 | 0 | 0 | 0 | 0 | 0 | 0 | 0 | 0 | 0 | 0 | 0 | 0 | 0 | 0 | 0 | 0 | 0 | 0 | 0 | 0 | 0 | 0 | 0 | 0 | 0 | 0 | [14 empty] | 0 | 0 | 0 | 0 | 0 | 0 | 0 | 0 | -10 | 0 | 0 | Off | 0 | 0
2110.37 | 3.6319 | 103.6975 | -0.0249 | 25 | 25 | 0 | 0 | 25.1 | 10 | 9.32 | 0 | 0 | 200 | 19.3 | 19.3 | 180.7 | 180.7 | 0 | 0 | 0 | 0 | 3.691543 | 0 | 0 | 0 | 0.1 | 0.0932 | 0 | 0 | 0 | 0 | 0 | 0 | 0 | 0 | 0 | 0 | 0 | 0 | 0 | 0 | 0 | 0 | 0 | 0 | 0 | 0 | 0 | 0 | 0 | 0 | 0 | 0 | 0 | 0 | 0 | 0 | 0 | 0 | 0 | 0 | 0 | [14 empty] | 0 | 0 | 0 | 0 | 0 | 0 | 0 | 0 | -10 | 0 | 0 | Off | 0 | 0
2111.37 | 3.6314 | 103.6832 | -0.0216 | 25 | 25 | 0 | 0 | 25 | 10 | 9.31 | 0 | 0 | 200 | 19.3 | 19.3 | 180.7 | 180.6 | 0 | 0 | 0 | 0 | 3.677268 | 0 | 0 | 0 | 0.1 | 0.0931 | 0 | 0 | 0 | 0 | 0 | 0 | 0 | 0 | 0 | 0 | 0 | 0 | 0 | 0 | 0 | 0 | 0 | 0 | 0 | 0 | 0 | 0 | 0 | 0 | 0 | 0 | 0 | 0 | 0 | 0 | 0 | 0 | 0 | 0 | 0 | [14 empty] | 0 | 0 | 0 | 0 | 0 | 0 | 0 | 0 | -10 | 0 | 0 | Off | 0 | 0
2112.37 | 3.6308 | 103.6661 | -0.0189 | 25 | 25 | 0 | 0 | 25 | 10 | 9.31 | 0 | 0 | 200 | 19.3 | 19.3 | 180.7 | 180.7 | 0 | 0 | 0 | 0 | 3.660138 | 0 | 0 | 0 | 0.1 | 0.0931 | 0 | 0 | 0 | 0 | 0 | 0 | 0 | 0 | 0 | 0 | 0 | 0 | 0 | 0 | 0 | 0 | 0 | 0 | 0 | 0 | 0 | 0 | 0 | 0 | 0 | 0 | 0 | 0 | 0 | 0 | 0 | 0 | 0 | 0 | 0 | [14 empty] | 0 | 0 | 0 | 0 | 0 | 0 | 0 | 0 | -10 | 0 | 0 | Off | 0 | 0
2113.37 | 3.6304 | 103.6546 | -0.0167 | 25 | 25 | 0 | 0 | 25 | 10 | 9.29 | 0 | 0 | 200 | 19.3 | 19.3 | 180.7 | 180.7 | 0 | 0 | 0 | 0 | 3.648718 | 0 | 0 | 0 | 0.1 | 0.0929 | 0 | 0 | 0 | 0 | 0 | 0 | 0 | 0 | 0 | 0 | 0 | 0 | 0 | 0 | 0 | 0 | 0 | 0 | 0 | 0 | 0 | 0 | 0 | 0 | 0 | 0 | 0 | 0 | 0 | 0 | 0 | 0 | 0 | 0 | 0 | [14 empty] | 0 | 0 | 0 | 0 | 0 | 0 | 0 | 0 | -10 | 0 | 0 | Off | 0 | 0
2114.38 | 3.6299 | 103.6404 | -0.0151 | 25 | 25 | 0 | 0 | 25.1 | 10 | 9.29 | 0 | 0 | 200 | 19.3 | 19.3 | 180.7 | 180.7 | 0 | 0 | 0 | 0 | 3.634443 | 0 | 0 | 0 | 0.1 | 0.0929 | 0 | 0 | 0 | 0 | 0 | 0 | 0 | 0 | 0 | 0 | 0 | 0 | 0 | 0 | 0 | 0 | 0 | 0 | 0 | 0 | 0 | 0 | 0 | 0 | 0 | 0 | 0 | 0 | 0 | 0 | 0 | 0 | 0 | 0 | 0 | [14 empty] | 0 | 0 | 0 | 0 | 0 | 0 | 0 | 0 | -10 | 0 | 0 | Off | 0 | 0
2115.38 | 3.6296 | 103.6318 | -0.0137 | 25 | 25 | 0 | 0 | 25 | 10 | 9.31 | 0 | 0 | 200 | 19.3 | 19.3 | 180.7 | 180.7 | 0 | 0 | 0 | 0 | 3.625878 | 0 | 0 | 0 | 0.1 | 0.0931 | 0 | 0 | 0 | 0 | 0 | 0 | 0 | 0 | 0 | 0 | 0 | 0 | 0 | 0 | 0 | 0 | 0 | 0 | 0 | 0 | 0 | 0 | 0 | 0 | 0 | 0 | 0 | 0 | 0 | 0 | 0 | 0 | 0 | 0 | 0 | [14 empty] | 0 | 0 | 0 | 0 | 0 | 0 | 0 | 0 | -10 | 0 | 0 | Off | 0 | 0
2116.38 | 3.6292 | 103.6204 | -0.0124 | 25 | 25 | 0 | 0 | 25.1 | 10 | 9.31 | 0 | 0 | 200 | 19.3 | 19.3 | 180.7 | 180.6 | 0 | 0 | 0 | 0 | 3.614458 | 0 | 0 | 0 | 0.1 | 0.0931 | 0 | 0 | 0 | 0 | 0 | 0 | 0 | 0 | 0 | 0 | 0 | 0 | 0 | 0 | 0 | 0 | 0 | 0 | 0 | 0 | 0 | 0 | 0 | 0 | 0 | 0 | 0 | 0 | 0 | 0 | 0 | 0 | 0 | 0 | 0 | [14 empty] | 0 | 0 | 0 | 0 | 0 | 0 | 0 | 0 | -10 | 0 | 0 | Off | 0 | 0
2117.38 | 3.6289 | 103.6118 | -0.0112 | 25 | 25 | 0 | 0 | 25 | 10 | 9.31 | 0 | 0 | 200 | 19.3 | 19.3 | 180.7 | 180.7 | 0 | 0 | 0 | 0 | 3.605893 | 0 | 0 | 0 | 0.1 | 0.0931 | 0 | 0 | 0 | 0 | 0 | 0 | 0 | 0 | 0 | 0 | 0 | 0 | 0 | 0 | 0 | 0 | 0 | 0 | 0 | 0 | 0 | 0 | 0 | 0 | 0 | 0 | 0 | 0 | 0 | 0 | 0 | 0 | 0 | 0 | 0 | [14 empty] | 0 | 0 | 0 | 0 | 0 | 0 | 0 | 0 | -10 | 0 | 0 | Off | 0 | 0
2118.38 | 3.6286 | 103.6032 | -0.0103 | 25 | 25 | 0 | 0 | 25 | 10 | 9.31 | 0 | 0 | 200 | 19.3 | 19.3 | 180.7 | 180.7 | 0 | 0 | 0 | 0 | 3.597328 | 0 | 0 | 0 | 0.1 | 0.0931 | 0 | 0 | 0 | 0 | 0 | 0 | 0 | 0 | 0 | 0 | 0 | 0 | 0 | 0 | 0 | 0 | 0 | 0 | 0 | 0 | 0 | 0 | 0 | 0 | 0 | 0 | 0 | 0 | 0 | 0 | 0 | 0 | 0 | 0 | 0 | [14 empty] | 0 | 0 | 0 | 0 | 0 | 0 | 0 | 0 | -10 | 0 | 0 | Off | 0 | 0
2119.38 | 3.6283 | 103.5947 | -0.0095 | 25 | 25 | 0 | 0 | 25 | 10 | 9.29 | 0 | 0 | 200 | 19.3 | 19.3 | 180.7 | 180.7 | 0 | 0 | 0 | 0 | 3.588763 | 0 | 0 | 0 | 0.1 | 0.0929 | 0 | 0 | 0 | 0 | 0 | 0 | 0 | 0 | 0 | 0 | 0 | 0 | 0 | 0 | 0 | 0 | 0 | 0 | 0 | 0 | 0 | 0 | 0 | 0 | 0 | 0 | 0 | 0 | 0 | 0 | 0 | 0 | 0 | 0 | 0 | [14 empty] | 0 | 0 | 0 | 0 | 0 | 0 | 0 | 0 | -10 | 0 | 0 | Off | 0 | 0
2120.38 | 3.628 | 103.5861 | -0.009 | 25 | 25 | 0 | 0 | 25 | 10 | 9.29 | 0 | 0 | 200 | 19.3 | 19.3 | 180.7 | 180.6 | 0 | 0 | 0 | 0 | 3.580198 | 0 | 0 | 0 | 0.1 | 0.0929 | 0 | 0 | 0 | 0 | 0 | 0 | 0 | 0 | 0 | 0 | 0 | 0 | 0 | 0 | 0 | 0 | 0 | 0 | 0 | 0 | 0 | 0 | 0 | 0 | 0 | 0 | 0 | 0 | 0 | 0 | 0 | 0 | 0 | 0 | 0 | [14 empty] | 0 | 0 | 0 | 0 | 0 | 0 | 0 | 0 | -10 | 0 | 0 | Off | 0 | 0
2121.38 | 3.6278 | 103.5804 | -0.0084 | 25 | 25 | 0 | 0 | 25 | 10 | 9.31 | 0 | 0 | 200 | 19.3 | 19.3 | 180.7 | 180.7 | 0 | 0 | 0 | 0 | 3.574488 | 0 | 0 | 0 | 0.1 | 0.0931 | 0 | 0 | 0 | 0 | 0 | 0 | 0 | 0 | 0 | 0 | 0 | 0 | 0 | 0 | 0 | 0 | 0 | 0 | 0 | 0 | 0 | 0 | 0 | 0 | 0 | 0 | 0 | 0 | 0 | 0 | 0 | 0 | 0 | 0 | 0 | [14 empty] | 0 | 0 | 0 | 0 | 0 | 0 | 0 | 0 | -10 | 0 | 0 | Off | 0 | 0
2122.39 | 3.6275 | 103.5718 | -0.008 | 25 | 25 | 0 | 0 | 25.1 | 10 | 9.31 | 0 | 0 | 200 | 19.3 | 19.3 | 180.7 | 180.7 | 0 | 0 | 0 | 0 | 3.565922 | 0 | 0 | 0 | 0.1 | 0.0931 | 0 | 0 | 0 | 0 | 0 | 0 | 0 | 0 | 0 | 0 | 0 | 0 | 0 | 0 | 0 | 0 | 0 | 0 | 0 | 0 | 0 | 0 | 0 | 0 | 0 | 0 | 0 | 0 | 0 | 0 | 0 | 0 | 0 | 0 | 0 | [14 empty] | 0 | 0 | 0 | 0 | 0 | 0 | 0 | 0 | -10 | 0 | 0 | Off | 0 | 0
2123.39 | 3.6273 | 103.5661 | -0.0075 | 25 | 25 | 0 | 0 | 25 | 10 | 9.29 | 0 | 0 | 200 | 19.3 | 19.3 | 180.7 | 180.7 | 0 | 0 | 0 | 0 | 3.560212 | 0 | 0 | 0 | 0.1 | 0.0929 | 0 | 0 | 0 | 0 | 0 | 0 | 0 | 0 | 0 | 0 | 0 | 0 | 0 | 0 | 0 | 0 | 0 | 0 | 0 | 0 | 0 | 0 | 0 | 0 | 0 | 0 | 0 | 0 | 0 | 0 | 0 | 0 | 0 | 0 | 0 | [14 empty] | 0 | 0 | 0 | 0 | 0 | 0 | 0 | 0 | -10 | 0 | 0 | Off | 0 | 0
2124.39 | 3.6271 | 103.5604 | -0.007 | 25 | 25 | 0 | 0 | 25.1 | 10 | 9.29 | 0 | 0 | 200 | 19.3 | 19.3 | 180.7 | 180.6 | 0 | 0 | 0 | 0 | 3.554502 | 0 | 0 | 0 | 0.1 | 0.0929 | 0 | 0 | 0 | 0 | 0 | 0 | 0 | 0 | 0 | 0 | 0 | 0 | 0 | 0 | 0 | 0 | 0 | 0 | 0 | 0 | 0 | 0 | 0 | 0 | 0 | 0 | 0 | 0 | 0 | 0 | 0 | 0 | 0 | 0 | 0 | [14 empty] | 0 | 0 | 0 | 0 | 0 | 0 | 0 | 0 | -10 | 0 | 0 | Off | 0 | 0
2125.39 | 3.6269 | 103.5547 | -0.0066 | 25 | 25 | 0 | 0 | 25.1 | 10 | 9.28 | 0 | 0 | 200 | 19.3 | 19.3 | 180.7 | 180.7 | 0 | 0 | 0 | 0 | 3.548792 | 0 | 0 | 0 | 0.1 | 0.0928 | 0 | 0 | 0 | 0 | 0 | 0 | 0 | 0 | 0 | 0 | 0 | 0 | 0 | 0 | 0 | 0 | 0 | 0 | 0 | 0 | 0 | 0 | 0 | 0 | 0 | 0 | 0 | 0 | 0 | 0 | 0 | 0 | 0 | 0 | 0 | [14 empty] | 0 | 0 | 0 | 0 | 0 | 0 | 0 | 0 | -10 | 0 | 0 | Off | 0 | 0
2126.4 | 3.6267 | 103.549 | -0.0061 | 25 | 25 | 0 | 0 | 25 | 10 | 9.27 | 0 | 0 | 200 | 19.3 | 19.3 | 180.7 | 180.7 | 0 | 0 | 0 | 0 | 3.543082 | 0 | 0 | 0 | 0.1 | 0.0927 | 0 | 0 | 0 | 0 | 0 | 0 | 0 | 0 | 0 | 0 | 0 | 0 | 0 | 0 | 0 | 0 | 0 | 0 | 0 | 0 | 0 | 0 | 0 | 0 | 0 | 0 | 0 | 0 | 0 | 0 | 0 | 0 | 0 | 0 | 0 | [14 empty] | 0 | 0 | 0 | 0 | 0 | 0 | 0 | 0 | -10 | 0 | 0 | Off | 0 | 0
2127.4 | 3.6265 | 103.5433 | -0.0059 | 25 | 25 | 0 | 0 | 25.1 | 10 | 9.28 | 0 | 0 | 200 | 19.3 | 19.3 | 180.7 | 180.7 | 0 | 0 | 0 | 0 | 3.537372 | 0 | 0 | 0 | 0.1 | 0.0928 | 0 | 0 | 0 | 0 | 0 | 0 | 0 | 0 | 0 | 0 | 0 | 0 | 0 | 0 | 0 | 0 | 0 | 0 | 0 | 0 | 0 | 0 | 0 | 0 | 0 | 0 | 0 | 0 | 0 | 0 | 0 | 0 | 0 | 0 | 0 | [14 empty] | 0 | 0 | 0 | 0 | 0 | 0 | 0 | 0 | -10 | 0 | 0 | Off | 0 | 0
2128.4 | 3.6263 | 103.5376 | -0.0055 | 25 | 25 | 0 | 0 | 25.1 | 10 | 9.28 | 0 | 0 | 200 | 19.3 | 19.3 | 180.7 | 180.6 | 0 | 0 | 0 | 0 | 3.531662 | 0 | 0 | 0 | 0.1 | 0.0928 | 0 | 0 | 0 | 0 | 0 | 0 | 0 | 0 | 0 | 0 | 0 | 0 | 0 | 0 | 0 | 0 | 0 | 0 | 0 | 0 | 0 | 0 | 0 | 0 | 0 | 0 | 0 | 0 | 0 | 0 | 0 | 0 | 0 | 0 | 0 | [14 empty] | 0 | 0 | 0 | 0 | 0 | 0 | 0 | 0 | -10 | 0 | 0 | Off | 0 | 0
2129.4 | 3.6261 | 103.5319 | -0.0052 | 25 | 25 | 0 | 0 | 25 | 10 | 9.27 | 0 | 0 | 200 | 19.3 | 19.3 | 180.7 | 180.7 | 0 | 0 | 0 | 0 | 3.525952 | 0 | 0 | 0 | 0.1 | 0.0927 | 0 | 0 | 0 | 0 | 0 | 0 | 0 | 0 | 0 | 0 | 0 | 0 | 0 | 0 | 0 | 0 | 0 | 0 | 0 | 0 | 0 | 0 | 0 | 0 | 0 | 0 | 0 | 0 | 0 | 0 | 0 | 0 | 0 | 0 | 0 | [14 empty] | 0 | 0 | 0 | 0 | 0 | 0 | 0 | 0 | -10 | 0 | 0 | Off | 0 | 0
2130.41 | 3.626 | 103.529 | -0.0052 | 25 | 25 | 0 | 0 | 25 | 10 | 9.28 | 0 | 0 | 200 | 19.3 | 19.3 | 180.7 | 180.7 | 0 | 0 | 0 | 0 | 3.523097 | 0 | 0 | 0 | 0.1 | 0.0928 | 0 | 0 | 0 | 0 | 0 | 0 | 0 | 0 | 0 | 0 | 0 | 0 | 0 | 0 | 0 | 0 | 0 | 0 | 0 | 0 | 0 | 0 | 0 | 0 | 0 | 0 | 0 | 0 | 0 | 0 | 0 | 0 | 0 | 0 | 0 | [14 empty] | 0 | 0 | 0 | 0 | 0 | 0 | 0 | 0 | -10 | 0 | 0 | Off | 0 | 0
2131.41 | 3.6258 | 103.5233 | -0.0049 | 25 | 25 | 0 | 0 | 25 | 10 | 9.28 | 0 | 0 | 200 | 19.3 | 19.3 | 180.7 | 180.6 | 0 | 0 | 0 | 0 | 3.517387 | 0 | 0 | 0 | 0.1 | 0.0928 | 0 | 0 | 0 | 0 | 0 | 0 | 0 | 0 | 0 | 0 | 0 | 0 | 0 | 0 | 0 | 0 | 0 | 0 | 0 | 0 | 0 | 0 | 0 | 0 | 0 | 0 | 0 | 0 | 0 | 0 | 0 | 0 | 0 | 0 | 0 | [14 empty] | 0 | 0 | 0 | 0 | 0 | 0 | 0 | 0 | -10 | 0 | 0 | Off | 0 | 0
2132.41 | 3.6256 | 103.5176 | -0.005 | 25 | 25 | 0 | 0 | 25 | 10 | 9.28 | 0 | 0 | 200 | 19.3 | 19.3 | 180.7 | 180.7 | 0 | 0 | 0 | 0 | 3.511677 | 0 | 0 | 0 | 0.1 | 0.0928 | 0 | 0 | 0 | 0 | 0 | 0 | 0 | 0 | 0 | 0 | 0 | 0 | 0 | 0 | 0 | 0 | 0 | 0 | 0 | 0 | 0 | 0 | 0 | 0 | 0 | 0 | 0 | 0 | 0 | 0 | 0 | 0 | 0 | 0 | 0 | [14 empty] | 0 | 0 | 0 | 0 | 0 | 0 | 0 | 0 | -10 | 0 | 0 | Off | 0 | 0
2133.42 | 3.6255 | 103.5147 | -0.0048 | 25 | 25 | 0 | 0 | 25.1 | 10 | 9.27 | 0 | 0 | 200 | 19.3 | 19.3 | 180.7 | 180.7 | 0 | 0 | 0 | 0 | 3.508822 | 0 | 0 | 0 | 0.1 | 0.0927 | 0 | 0 | 0 | 0 | 0 | 0 | 0 | 0 | 0 | 0 | 0 | 0 | 0 | 0 | 0 | 0 | 0 | 0 | 0 | 0 | 0 | 0 | 0 | 0 | 0 | 0 | 0 | 0 | 0 | 0 | 0 | 0 | 0 | 0 | 0 | [14 empty] | 0 | 0 | 0 | 0 | 0 | 0 | 0 | 0 | -10 | 0 | 0 | Off | 0 | 0
2134.42 | 3.6253 | 103.509 | -0.0046 | 25 | 25 | 0 | 0 | 25 | 10 | 9.28 | 0 | 0 | 200 | 19.3 | 19.3 | 180.7 | 180.7 | 0 | 0 | 0 | 0 | 3.503112 | 0 | 0 | 0 | 0.1 | 0.0928 | 0 | 0 | 0 | 0 | 0 | 0 | 0 | 0 | 0 | 0 | 0 | 0 | 0 | 0 | 0 | 0 | 0 | 0 | 0 | 0 | 0 | 0 | 0 | 0 | 0 | 0 | 0 | 0 | 0 | 0 | 0 | 0 | 0 | 0 | 0 | [14 empty] | 0 | 0 | 0 | 0 | 0 | 0 | 0 | 0 | -10 | 0 | 0 | Off | 0 | 0
2135.42 | 3.6252 | 103.5062 | -0.0046 | 25 | 25 | 0 | 0 | 25 | 10 | 9.28 | 0 | 0 | 200 | 19.3 | 19.3 | 180.7 | 180.7 | 0 | 0 | 0 | 0 | 3.500257 | 0 | 0 | 0 | 0.1 | 0.0928 | 0 | 0 | 0 | 0 | 0 | 0 | 0 | 0 | 0 | 0 | 0 | 0 | 0 | 0 | 0 | 0 | 0 | 0 | 0 | 0 | 0 | 0 | 0 | 0 | 0 | 0 | 0 | 0 | 0 | 0 | 0 | 0 | 0 | 0 | 0 | [14 empty] | 0 | 0 | 0 | 0 | 0 | 0 | 0 | 0 | -10 | 0 | 0 | Off | 0 | 0
2136.42 | 3.625 | 103.5005 | -0.0044 | 25 | 25 | 0 | 0 | 25 | 10 | 9.28 | 0 | 0 | 200 | 19.3 | 19.3 | 180.7 | 180.8 | 0 | 0 | 0 | 0 | 3.494547 | 0 | 0 | 0 | 0.1 | 0.0928 | 0 | 0 | 0 | 0 | 0 | 0 | 0 | 0 | 0 | 0 | 0 | 0 | 0 | 0 | 0 | 0 | 0 | 0 | 0 | 0 | 0 | 0 | 0 | 0 | 0 | 0 | 0 | 0 | 0 | 0 | 0 | 0 | 0 | 0 | 0 | [14 empty] | 0 | 0 | 0 | 0 | 0 | 0 | 0 | 0 | -10 | 0 | 0 | Off | 0 | 0
2137.42 | 3.6249 | 103.4976 | -0.0043 | 25 | 25 | 0 | 0 | 25 | 10 | 9.28 | 0 | 0 | 200 | 19.3 | 19.3 | 180.7 | 180.6 | 0 | 0 | 0 | 0 | 3.491692 | 0 | 0 | 0 | 0.1 | 0.0928 | 0 | 0 | 0 | 0 | 0 | 0 | 0 | 0 | 0 | 0 | 0 | 0 | 0 | 0 | 0 | 0 | 0 | 0 | 0 | 0 | 0 | 0 | 0 | 0 | 0 | 0 | 0 | 0 | 0 | 0 | 0 | 0 | 0 | 0 | 0 | [14 empty] | 0 | 0 | 0 | 0 | 0 | 0 | 0 | 0 | -10 | 0 | 0 | Off | 0 | 0
2138.42 | 3.6248 | 103.4947 | -0.0041 | 25 | 25 | 0 | 0 | 25 | 10 | 9.28 | 0 | 0 | 200 | 19.3 | 19.3 | 180.7 | 180.7 | 0 | 0 | 0 | 0 | 3.488837 | 0 | 0 | 0 | 0.1 | 0.0928 | 0 | 0 | 0 | 0 | 0 | 0 | 0 | 0 | 0 | 0 | 0 | 0 | 0 | 0 | 0 | 0 | 0 | 0 | 0 | 0 | 0 | 0 | 0 | 0 | 0 | 0 | 0 | 0 | 0 | 0 | 0 | 0 | 0 | 0 | 0 | [14 empty] | 0 | 0 | 0 | 0 | 0 | 0 | 0 | 0 | -10 | 0 | 0 | Off | 0 | 0
2139.42 | 3.6247 | 103.4919 | -0.0037 | 25 | 25 | 0 | 0 | 25.1 | 10 | 9.31 | 0 | 0 | 200 | 19.3 | 19.3 | 180.7 | 180.7 | 0 | 0 | 0 | 0 | 3.485982 | 0 | 0 | 0 | 0.1 | 0.0931 | 0 | 0 | 0 | 0 | 0 | 0 | 0 | 0 | 0 | 0 | 0 | 0 | 0 | 0 | 0 | 0 | 0 | 0 | 0 | 0 | 0 | 0 | 0 | 0 | 0 | 0 | 0 | 0 | 0 | 0 | 0 | 0 | 0 | 0 | 0 | [14 empty] | 0 | 0 | 0 | 0 | 0 | 0 | 0 | 0 | -10 | 0 | 0 | Off | 0 | 0
2140.43 | 3.6246 | 103.489 | -0.0032 | 25 | 25 | 0 | 0 | 25.1 | 10 | 9.28 | 0 | 0 | 200 | 19.3 | 19.3 | 180.7 | 180.7 | 0 | 0 | 0 | 0 | 3.483127 | 0 | 0 | 0 | 0.1 | 0.0928 | 0 | 0 | 0 | 0 | 0 | 0 | 0 | 0 | 0 | 0 | 0 | 0 | 0 | 0 | 0 | 0 | 0 | 0 | 0 | 0 | 0 | 0 | 0 | 0 | 0 | 0 | 0 | 0 | 0 | 0 | 0 | 0 | 0 | 0 | 0 | [14 empty] | 0 | 0 | 0 | 0 | 0 | 0 | 0 | 0 | -10 | 0 | 0 | Off | 0 | 0
2141.43 | 3.6244 | 103.4833 | -0.0032 | 25 | 25 | 0 | 0 | 25 | 10 | 9.29 | 0 | 0 | 200 | 19.3 | 19.3 | 180.7 | 180.7 | 0 | 0 | 0 | 0 | 3.477417 | 0 | 0 | 0 | 0.1 | 0.0929 | 0 | 0 | 0 | 0 | 0 | 0 | 0 | 0 | 0 | 0 | 0 | 0 | 0 | 0 | 0 | 0 | 0 | 0 | 0 | 0 | 0 | 0 | 0 | 0 | 0 | 0 | 0 | 0 | 0 | 0 | 0 | 0 | 0 | 0 | 0 | [14 empty] | 0 | 0 | 0 | 0 | 0 | 0 | 0 | 0 | -10 | 0 | 0 | Off | 0 | 0
2142.43 | 3.6244 | 103.4833 | -0.0032 | 25 | 25 | 0 | 0 | 25 | 10 | 9.29 | 0 | 0 | 200 | 19.3 | 19.3 | 180.7 | 180.7 | 0 | 0 | 0 | 0 | 3.477417 | 0 | 0 | 0 | 0.1 | 0.0929 | 0 | 0 | 0 | 0 | 0 | 0 | 0 | 0 | 0 | 0 | 0 | 0 | 0 | 0 | 0 | 0 | 0 | 0 | 0 | 0 | 0 | 0 | 0 | 0 | 0 | 0 | 0 | 0 | 0 | 0 | 0 | 0 | 0 | 0 | 0 | [14 empty] | 0 | 0 | 0 | 0 | 0 | 0 | 0 | 0 | -10 | 0 | 0 | Off | 0 | 0
2143.44 | 3.6242 | 103.4776 | -0.0035 | 25 | 25 | 0 | 0 | 25.1 | 10 | 9.28 | 0 | 0 | 200 | 19.3 | 19.3 | 180.7 | 180.7 | 0 | 0 | 0 | 0 | 3.471707 | 0 | 0 | 0 | 0.1 | 0.0928 | 0 | 0 | 0 | 0 | 0 | 0 | 0 | 0 | 0 | 0 | 0 | 0 | 0 | 0 | 0 | 0 | 0 | 0 | 0 | 0 | 0 | 0 | 0 | 0 | 0 | 0 | 0 | 0 | 0 | 0 | 0 | 0 | 0 | 0 | 0 | [14 empty] | 0 | 0 | 0 | 0 | 0 | 0 | 0 | 0 | -10 | 0 | 0 | Off | 0 | 0
2144.44 | 3.6241 | 103.4748 | -0.0036 | 25 | 25 | 0 | 0 | 25 | 10 | 9.28 | 0 | 0 | 200 | 19.3 | 19.3 | 180.7 | 180.7 | 0 | 0 | 0 | 0 | 3.468852 | 0 | 0 | 0 | 0.1 | 0.0928 | 0 | 0 | 0 | 0 | 0 | 0 | 0 | 0 | 0 | 0 | 0 | 0 | 0 | 0 | 0 | 0 | 0 | 0 | 0 | 0 | 0 | 0 | 0 | 0 | 0 | 0 | 0 | 0 | 0 | 0 | 0 | 0 | 0 | 0 | 0 | [14 empty] | 0 | 0 | 0 | 0 | 0 | 0 | 0 | 0 | -10 | 0 | 0 | Off | 0 | 0
2145.44 | 3.6241 | 103.4748 | -0.0031 | 25 | 25 | 0 | 0 | 25 | 10 | 9.28 | 0 | 0 | 200 | 19.3 | 19.3 | 180.7 | 180.7 | 0 | 0 | 0 | 0 | 3.468852 | 0 | 0 | 0 | 0.1 | 0.0928 | 0 | 0 | 0 | 0 | 0 | 0 | 0 | 0 | 0 | 0 | 0 | 0 | 0 | 0 | 0 | 0 | 0 | 0 | 0 | 0 | 0 | 0 | 0 | 0 | 0 | 0 | 0 | 0 | 0 | 0 | 0 | 0 | 0 | 0 | 0 | [14 empty] | 0 | 0 | 0 | 0 | 0 | 0 | 0 | 0 | -10 | 0 | 0 | Off | 0 | 0
2146.44 | 3.624 | 103.4719 | -0.0027 | 25 | 25 | 0 | 0 | 25 | 10 | 9.28 | 0 | 0 | 200 | 19.3 | 19.3 | 180.7 | 180.7 | 0 | 0 | 0 | 0 | 3.465997 | 0 | 0 | 0 | 0.1 | 0.0928 | 0 | 0 | 0 | 0 | 0 | 0 | 0 | 0 | 0 | 0 | 0 | 0 | 0 | 0 | 0 | 0 | 0 | 0 | 0 | 0 | 0 | 0 | 0 | 0 | 0 | 0 | 0 | 0 | 0 | 0 | 0 | 0 | 0 | 0 | 0 | [14 empty] | 0 | 0 | 0 | 0 | 0 | 0 | 0 | 0 | -10 | 0 | 0 | Off | 0 | 0
2147.44 | 3.6238 | 103.4662 | -0.0027 | 25 | 25 | 0 | 0 | 25 | 10 | 9.29 | 0 | 0 | 200 | 19.3 | 19.3 | 180.7 | 180.6 | 0 | 0 | 0 | 0 | 3.460287 | 0 | 0 | 0 | 0.1 | 0.0929 | 0 | 0 | 0 | 0 | 0 | 0 | 0 | 0 | 0 | 0 | 0 | 0 | 0 | 0 | 0 | 0 | 0 | 0 | 0 | 0 | 0 | 0 | 0 | 0 | 0 | 0 | 0 | 0 | 0 | 0 | 0 | 0 | 0 | 0 | 0 | [14 empty] | 0 | 0 | 0 | 0 | 0 | 0 | 0 | 0 | -10 | 0 | 0 | Off | 0 | 0
2148.45 | 3.6237 | 103.4633 | -0.0029 | 25 | 25 | 0 | 0 | 25.1 | 10 | 9.27 | 0 | 0 | 200 | 19.3 | 19.3 | 180.7 | 180.7 | 0 | 0 | 0 | 0 | 3.457432 | 0 | 0 | 0 | 0.1 | 0.0927 | 0 | 0 | 0 | 0 | 0 | 0 | 0 | 0 | 0 | 0 | 0 | 0 | 0 | 0 | 0 | 0 | 0 | 0 | 0 | 0 | 0 | 0 | 0 | 0 | 0 | 0 | 0 | 0 | 0 | 0 | 0 | 0 | 0 | 0 | 0 | [14 empty] | 0 | 0 | 0 | 0 | 0 | 0 | 0 | 0 | -10 | 0 | 0 | Off | 0 | 0
2149.45 | 3.6236 | 103.4605 | -0.003 | 25 | 25 | 0 | 0 | 25.1 | 10 | 9.28 | 0 | 0 | 200 | 19.3 | 19.3 | 180.7 | 180.6 | 0 | 0 | 0 | 0 | 3.454577 | 0 | 0 | 0 | 0.1 | 0.0928 | 0 | 0 | 0 | 0 | 0 | 0 | 0 | 0 | 0 | 0 | 0 | 0 | 0 | 0 | 0 | 0 | 0 | 0 | 0 | 0 | 0 | 0 | 0 | 0 | 0 | 0 | 0 | 0 | 0 | 0 | 0 | 0 | 0 | 0 | 0 | [14 empty] | 0 | 0 | 0 | 0 | 0 | 0 | 0 | 0 | -10 | 0 | 0 | Off | 0 | 0
2150.45 | 3.6236 | 103.4605 | -0.0029 | 25 | 25 | 0 | 0 | 25 | 10 | 9.28 | 0 | 0 | 200 | 19.3 | 19.3 | 180.7 | 180.6 | 0 | 0 | 0 | 0 | 3.454577 | 0 | 0 | 0 | 0.1 | 0.0928 | 0 | 0 | 0 | 0 | 0 | 0 | 0 | 0 | 0 | 0 | 0 | 0 | 0 | 0 | 0 | 0 | 0 | 0 | 0 | 0 | 0 | 0 | 0 | 0 | 0 | 0 | 0 | 0 | 0 | 0 | 0 | 0 | 0 | 0 | 0 | [14 empty] | 0 | 0 | 0 | 0 | 0 | 0 | 0 | 0 | -10 | 0 | 0 | Off | 0 | 0
2151.46 | 3.6235 | 103.4576 | -0.0026 | 25 | 25 | 0 | 0 | 25.1 | 10 | 9.28 | 0 | 0 | 200 | 19.3 | 19.3 | 180.7 | 180.7 | 0 | 0 | 0 | 0 | 3.451722 | 0 | 0 | 0 | 0.1 | 0.0928 | 0 | 0 | 0 | 0 | 0 | 0 | 0 | 0 | 0 | 0 | 0 | 0 | 0 | 0 | 0 | 0 | 0 | 0 | 0 | 0 | 0 | 0 | 0 | 0 | 0 | 0 | 0 | 0 | 0 | 0 | 0 | 0 | 0 | 0 | 0 | [14 empty] | 0 | 0 | 0 | 0 | 0 | 0 | 0 | 0 | -10 | 0 | 0 | Off | 0 | 0
2152.46 | 3.6234 | 103.4548 | -0.0025 | 25 | 25 | 0 | 0 | 25.1 | 10 | 9.27 | 0 | 0 | 200 | 19.3 | 19.3 | 180.7 | 180.7 | 0 | 0 | 0 | 0 | 3.448867 | 0 | 0 | 0 | 0.1 | 0.0927 | 0 | 0 | 0 | 0 | 0 | 0 | 0 | 0 | 0 | 0 | 0 | 0 | 0 | 0 | 0 | 0 | 0 | 0 | 0 | 0 | 0 | 0 | 0 | 0 | 0 | 0 | 0 | 0 | 0 | 0 | 0 | 0 | 0 | 0 | 0 | [14 empty] | 0 | 0 | 0 | 0 | 0 | 0 | 0 | 0 | -10 | 0 | 0 | Off | 0 | 0
2153.46 | 3.6232 | 103.4491 | -0.0025 | 25 | 25 | 0 | 0 | 25.1 | 10 | 9.29 | 0 | 0 | 200 | 19.3 | 19.3 | 180.7 | 180.6 | 0 | 0 | 0 | 0 | 3.443157 | 0 | 0 | 0 | 0.1 | 0.0929 | 0 | 0 | 0 | 0 | 0 | 0 | 0 | 0 | 0 | 0 | 0 | 0 | 0 | 0 | 0 | 0 | 0 | 0 | 0 | 0 | 0 | 0 | 0 | 0 | 0 | 0 | 0 | 0 | 0 | 0 | 0 | 0 | 0 | 0 | 0 | [14 empty] | 0 | 0 | 0 | 0 | 0 | 0 | 0 | 0 | -10 | 0 | 0 | Off | 0 | 0
2154.46 | 3.6232 | 103.4491 | -0.0028 | 25 | 25 | 0 | 0 | 25 | 10 | 9.26 | 0 | 0 | 200 | 19.3 | 19.3 | 180.7 | 180.6 | 0 | 0 | 0 | 0 | 3.443157 | 0 | 0 | 0 | 0.1 | 0.0926 | 0 | 0 | 0 | 0 | 0 | 0 | 0 | 0 | 0 | 0 | 0 | 0 | 0 | 0 | 0 | 0 | 0 | 0 | 0 | 0 | 0 | 0 | 0 | 0 | 0 | 0 | 0 | 0 | 0 | 0 | 0 | 0 | 0 | 0 | 0 | [14 empty] | 0 | 0 | 0 | 0 | 0 | 0 | 0 | 0 | -10 | 0 | 0 | Off | 0 | 0
2155.46 | 3.6231 | 103.4462 | -0.0028 | 25 | 25 | 0 | 0 | 25 | 10 | 9.27 | 0 | 0 | 200 | 19.3 | 19.3 | 180.7 | 180.7 | 0 | 0 | 0 | 0 | 3.440301 | 0 | 0 | 0 | 0.1 | 0.0927 | 0 | 0 | 0 | 0 | 0 | 0 | 0 | 0 | 0 | 0 | 0 | 0 | 0 | 0 | 0 | 0 | 0 | 0 | 0 | 0 | 0 | 0 | 0 | 0 | 0 | 0 | 0 | 0 | 0 | 0 | 0 | 0 | 0 | 0 | 0 | [14 empty] | 0 | 0 | 0 | 0 | 0 | 0 | 0 | 0 | -10 | 0 | 0 | Off | 0 | 0
2156.46 | 3.623 | 103.4434 | -0.0025 | 25 | 25 | 0 | 0 | 25 | 10 | 9.28 | 0 | 0 | 200 | 19.3 | 19.3 | 180.7 | 180.7 | 0 | 0 | 0 | 0 | 3.437446 | 0 | 0 | 0 | 0.1 | 0.0928 | 0 | 0 | 0 | 0 | 0 | 0 | 0 | 0 | 0 | 0 | 0 | 0 | 0 | 0 | 0 | 0 | 0 | 0 | 0 | 0 | 0 | 0 | 0 | 0 | 0 | 0 | 0 | 0 | 0 | 0 | 0 | 0 | 0 | 0 | 0 | [14 empty] | 0 | 0 | 0 | 0 | 0 | 0 | 0 | 0 | -10 | 0 | 0 | Off | 0 | 0
2157.46 | 3.6229 | 103.4405 | -0.0025 | 25 | 25 | 0 | 0 | 25 | 10 | 9.29 | 0 | 0 | 200 | 19.3 | 19.3 | 180.7 | 180.6 | 0 | 0 | 0 | 0 | 3.434591 | 0 | 0 | 0 | 0.1 | 0.0929 | 0 | 0 | 0 | 0 | 0 | 0 | 0 | 0 | 0 | 0 | 0 | 0 | 0 | 0 | 0 | 0 | 0 | 0 | 0 | 0 | 0 | 0 | 0 | 0 | 0 | 0 | 0 | 0 | 0 | 0 | 0 | 0 | 0 | 0 | 0 | [14 empty] | 0 | 0 | 0 | 0 | 0 | 0 | 0 | 0 | -10 | 0 | 0 | Off | 0 | 0
2158.46 | 3.6228 | 103.4376 | -0.0023 | 25 | 25 | 0 | 0 | 25.1 | 10 | 9.27 | 0 | 0 | 200 | 19.3 | 19.3 | 180.7 | 180.6 | 0 | 0 | 0 | 0 | 3.431736 | 0 | 0 | 0 | 0.1 | 0.0927 | 0 | 0 | 0 | 0 | 0 | 0 | 0 | 0 | 0 | 0 | 0 | 0 | 0 | 0 | 0 | 0 | 0 | 0 | 0 | 0 | 0 | 0 | 0 | 0 | 0 | 0 | 0 | 0 | 0 | 0 | 0 | 0 | 0 | 0 | 0 | [14 empty] | 0 | 0 | 0 | 0 | 0 | 0 | 0 | 0 | -10 | 0 | 0 | Off | 0 | 0
2159.46 | 3.6228 | 103.4376 | -0.0026 | 25 | 25 | 0 | 0 | 25.1 | 10 | 9.28 | 0 | 0 | 200 | 19.3 | 19.3 | 180.7 | 180.6 | 0 | 0 | 0 | 0 | 3.431736 | 0 | 0 | 0 | 0.1 | 0.0928 | 0 | 0 | 0 | 0 | 0 | 0 | 0 | 0 | 0 | 0 | 0 | 0 | 0 | 0 | 0 | 0 | 0 | 0 | 0 | 0 | 0 | 0 | 0 | 0 | 0 | 0 | 0 | 0 | 0 | 0 | 0 | 0 | 0 | 0 | 0 | [14 empty] | 0 | 0 | 0 | 0 | 0 | 0 | 0 | 0 | -10 | 0 | 0 | Off | 0 | 0
2160.46 | 3.6227 | 103.4348 | -0.0026 | 25 | 25 | 0 | 0 | 25 | 10 | 9.29 | 0 | 0 | 200 | 19.3 | 19.3 | 180.7 | 180.6 | 0 | 0 | 0 | 0 | 3.428881 | 0 | 0 | 0 | 0.1 | 0.0929 | 0 | 0 | 0 | 0 | 0 | 0 | 0 | 0 | 0 | 0 | 0 | 0 | 0 | 0 | 0 | 0 | 0 | 0 | 0 | 0 | 0 | 0 | 0 | 0 | 0 | 0 | 0 | 0 | 0 | 0 | 0 | 0 | 0 | 0 | 0 | [14 empty] | 0 | 0 | 0 | 0 | 0 | 0 | 0 | 0 | -10 | 0 | 0 | Off | 0 | 0
2161.46 | 3.6226 | 103.4319 | -0.0022 | 25 | 25 | 0 | 0 | 25 | 10 | 9.27 | 0 | 0 | 200 | 19.3 | 19.3 | 180.7 | 180.6 | 0 | 0 | 0 | 0 | 3.426026 | 0 | 0 | 0 | 0.1 | 0.0927 | 0 | 0 | 0 | 0 | 0 | 0 | 0 | 0 | 0 | 0 | 0 | 0 | 0 | 0 | 0 | 0 | 0 | 0 | 0 | 0 | 0 | 0 | 0 | 0 | 0 | 0 | 0 | 0 | 0 | 0 | 0 | 0 | 0 | 0 | 0 | [14 empty] | 0 | 0 | 0 | 0 | 0 | 0 | 0 | 0 | -10 | 0 | 0 | Off | 0 | 0
2162.46 | 3.6225 | 103.4291 | -0.0022 | 25 | 25 | 0 | 0 | 25 | 10 | 9.29 | 0 | 0 | 200 | 19.3 | 19.3 | 180.7 | 180.6 | 0 | 0 | 0 | 0 | 3.423171 | 0 | 0 | 0 | 0.1 | 0.0929 | 0 | 0 | 0 | 0 | 0 | 0 | 0 | 0 | 0 | 0 | 0 | 0 | 0 | 0 | 0 | 0 | 0 | 0 | 0 | 0 | 0 | 0 | 0 | 0 | 0 | 0 | 0 | 0 | 0 | 0 | 0 | 0 | 0 | 0 | 0 | [14 empty] | 0 | 0 | 0 | 0 | 0 | 0 | 0 | 0 | -10 | 0 | 0 | Off | 0 | 0
2163.46 | 3.6224 | 103.4262 | -0.0022 | 25 | 25 | 0 | 0 | 25 | 10 | 9.28 | 0 | 0 | 200 | 19.3 | 19.3 | 180.7 | 180.6 | 0 | 0 | 0 | 0 | 3.420316 | 0 | 0 | 0 | 0.1 | 0.0928 | 0 | 0 | 0 | 0 | 0 | 0 | 0 | 0 | 0 | 0 | 0 | 0 | 0 | 0 | 0 | 0 | 0 | 0 | 0 | 0 | 0 | 0 | 0 | 0 | 0 | 0 | 0 | 0 | 0 | 0 | 0 | 0 | 0 | 0 | 0 | [14 empty] | 0 | 0 | 0 | 0 | 0 | 0 | 0 | 0 | -10 | 0 | 0 | Off | 0 | 0
2164.46 | 3.6224 | 103.4262 | -0.0023 | 25 | 25 | 0 | 0 | 25.1 | 10 | 9.27 | 0 | 0 | 200 | 19.3 | 19.3 | 180.7 | 180.7 | 0 | 0 | 0 | 0 | 3.420316 | 0 | 0 | 0 | 0.1 | 0.0927 | 0 | 0 | 0 | 0 | 0 | 0 | 0 | 0 | 0 | 0 | 0 | 0 | 0 | 0 | 0 | 0 | 0 | 0 | 0 | 0 | 0 | 0 | 0 | 0 | 0 | 0 | 0 | 0 | 0 | 0 | 0 | 0 | 0 | 0 | 0 | [14 empty] | 0 | 0 | 0 | 0 | 0 | 0 | 0 | 0 | -10 | 0 | 0 | Off | 0 | 0
2165.47 | 3.6223 | 103.4234 | -0.0024 | 25 | 25 | 0 | 0 | 25 | 10 | 9.29 | 0 | 0 | 200 | 19.3 | 19.3 | 180.7 | 180.7 | 0 | 0 | 0 | 0 | 3.417461 | 0 | 0 | 0 | 0.1 | 0.0929 | 0 | 0 | 0 | 0 | 0 | 0 | 0 | 0 | 0 | 0 | 0 | 0 | 0 | 0 | 0 | 0 | 0 | 0 | 0 | 0 | 0 | 0 | 0 | 0 | 0 | 0 | 0 | 0 | 0 | 0 | 0 | 0 | 0 | 0 | 0 | [14 empty] | 0 | 0 | 0 | 0 | 0 | 0 | 0 | 0 | -10 | 0 | 0 | Off | 0 | 0
2166.47 | 3.6222 | 103.4205 | -0.0023 | 25 | 25 | 0 | 0 | 25 | 10 | 9.27 | 0 | 0 | 200 | 19.3 | 19.3 | 180.7 | 180.6 | 0 | 0 | 0 | 0 | 3.414606 | 0 | 0 | 0 | 0.1 | 0.0927 | 0 | 0 | 0 | 0 | 0 | 0 | 0 | 0 | 0 | 0 | 0 | 0 | 0 | 0 | 0 | 0 | 0 | 0 | 0 | 0 | 0 | 0 | 0 | 0 | 0 | 0 | 0 | 0 | 0 | 0 | 0 | 0 | 0 | 0 | 0 | [14 empty] | 0 | 0 | 0 | 0 | 0 | 0 | 0 | 0 | -10 | 0 | 0 | Off | 0 | 0
2167.47 | 3.6222 | 103.4205 | -0.002 | 25 | 25 | 0 | 0 | 25.1 | 10 | 9.26 | 0 | 0 | 200 | 19.3 | 19.3 | 180.7 | 180.7 | 0 | 0 | 0 | 0 | 3.414606 | 0 | 0 | 0 | 0.1 | 0.0926 | 0 | 0 | 0 | 0 | 0 | 0 | 0 | 0 | 0 | 0 | 0 | 0 | 0 | 0 | 0 | 0 | 0 | 0 | 0 | 0 | 0 | 0 | 0 | 0 | 0 | 0 | 0 | 0 | 0 | 0 | 0 | 0 | 0 | 0 | 0 | [14 empty] | 0 | 0 | 0 | 0 | 0 | 0 | 0 | 0 | -10 | 0 | 0 | Off | 0 | 0
2168.47 | 3.6221 | 103.4177 | -0.002 | 25 | 25 | 0 | 0 | 25 | 10 | 9.28 | 0 | 0 | 200 | 19.3 | 19.3 | 180.7 | 180.7 | 0 | 0 | 0 | 0 | 3.411751 | 0 | 0 | 0 | 0.1 | 0.0928 | 0 | 0 | 0 | 0 | 0 | 0 | 0 | 0 | 0 | 0 | 0 | 0 | 0 | 0 | 0 | 0 | 0 | 0 | 0 | 0 | 0 | 0 | 0 | 0 | 0 | 0 | 0 | 0 | 0 | 0 | 0 | 0 | 0 | 0 | 0 | [14 empty] | 0 | 0 | 0 | 0 | 0 | 0 | 0 | 0 | -10 | 0 | 0 | Off | 0 | 0
2169.47 | 3.622 | 103.4148 | -0.0022 | 25 | 25 | 0 | 0 | 25 | 10 | 9.29 | 0 | 0 | 200 | 19.3 | 19.3 | 180.7 | 180.7 | 0 | 0 | 0 | 0 | 3.408896 | 0 | 0 | 0 | 0.1 | 0.0929 | 0 | 0 | 0 | 0 | 0 | 0 | 0 | 0 | 0 | 0 | 0 | 0 | 0 | 0 | 0 | 0 | 0 | 0 | 0 | 0 | 0 | 0 | 0 | 0 | 0 | 0 | 0 | 0 | 0 | 0 | 0 | 0 | 0 | 0 | 0 | [14 empty] | 0 | 0 | 0 | 0 | 0 | 0 | 0 | 0 | -10 | 0 | 0 | Off | 0 | 0
2170.47 | 3.622 | 103.4148 | -0.002 | 25 | 25 | 0 | 0 | 25.1 | 10 | 9.26 | 0 | 0 | 200 | 19.3 | 19.3 | 180.7 | 180.7 | 0 | 0 | 0 | 0 | 3.408896 | 0 | 0 | 0 | 0.1 | 0.0926 | 0 | 0 | 0 | 0 | 0 | 0 | 0 | 0 | 0 | 0 | 0 | 0 | 0 | 0 | 0 | 0 | 0 | 0 | 0 | 0 | 0 | 0 | 0 | 0 | 0 | 0 | 0 | 0 | 0 | 0 | 0 | 0 | 0 | 0 | 0 | [14 empty] | 0 | 0 | 0 | 0 | 0 | 0 | 0 | 0 | -10 | 0 | 0 | Off | 0 | 0
2171.47 | 3.6219 | 103.4119 | -0.0015 | 25 | 25 | 0 | 0 | 25 | 10 | 9.27 | 0 | 0 | 200 | 19.3 | 19.3 | 180.7 | 180.7 | 0 | 0 | 0 | 0 | 3.406041 | 0 | 0 | 0 | 0.1 | 0.0927 | 0 | 0 | 0 | 0 | 0 | 0 | 0 | 0 | 0 | 0 | 0 | 0 | 0 | 0 | 0 | 0 | 0 | 0 | 0 | 0 | 0 | 0 | 0 | 0 | 0 | 0 | 0 | 0 | 0 | 0 | 0 | 0 | 0 | 0 | 0 | [14 empty] | 0 | 0 | 0 | 0 | 0 | 0 | 0 | 0 | -10 | 0 | 0 | Off | 0 | 0
2172.47 | 3.6219 | 103.4119 | -0.0014 | 25 | 25 | 0 | 0 | 25 | 10 | 9.27 | 0 | 0 | 200 | 19.3 | 19.3 | 180.7 | 180.6 | 0 | 0 | 0 | 0 | 3.406041 | 0 | 0 | 0 | 0.1 | 0.0927 | 0 | 0 | 0 | 0 | 0 | 0 | 0 | 0 | 0 | 0 | 0 | 0 | 0 | 0 | 0 | 0 | 0 | 0 | 0 | 0 | 0 | 0 | 0 | 0 | 0 | 0 | 0 | 0 | 0 | 0 | 0 | 0 | 0 | 0 | 0 | [14 empty] | 0 | 0 | 0 | 0 | 0 | 0 | 0 | 0 | -10 | 0 | 0 | Off | 0 | 0
2173.47 | 3.6218 | 103.4091 | -0.0015 | 25 | 25 | 0 | 0 | 25.1 | 10 | 9.28 | 0 | 0 | 200 | 19.3 | 19.3 | 180.7 | 180.7 | 0 | 0 | 0 | 0 | 3.403186 | 0 | 0 | 0 | 0.1 | 0.0928 | 0 | 0 | 0 | 0 | 0 | 0 | 0 | 0 | 0 | 0 | 0 | 0 | 0 | 0 | 0 | 0 | 0 | 0 | 0 | 0 | 0 | 0 | 0 | 0 | 0 | 0 | 0 | 0 | 0 | 0 | 0 | 0 | 0 | 0 | 0 | [14 empty] | 0 | 0 | 0 | 0 | 0 | 0 | 0 | 0 | -10 | 0 | 0 | Off | 0 | 0
2174.48 | 3.6217 | 103.4062 | -0.0019 | 25 | 25 | 0 | 0 | 25 | 10 | 9.28 | 0 | 0 | 200 | 19.3 | 19.3 | 180.7 | 180.6 | 0 | 0 | 0 | 0 | 3.400331 | 0 | 0 | 0 | 0.1 | 0.0928 | 0 | 0 | 0 | 0 | 0 | 0 | 0 | 0 | 0 | 0 | 0 | 0 | 0 | 0 | 0 | 0 | 0 | 0 | 0 | 0 | 0 | 0 | 0 | 0 | 0 | 0 | 0 | 0 | 0 | 0 | 0 | 0 | 0 | 0 | 0 | [14 empty] | 0 | 0 | 0 | 0 | 0 | 0 | 0 | 0 | -10 | 0 | 0 | Off | 0 | 0
2175.48 | 3.6217 | 103.4062 | -0.0021 | 25 | 25 | 0 | 0 | 25 | 10 | 9.27 | 0 | 0 | 200 | 19.3 | 19.3 | 180.7 | 180.6 | 0 | 0 | 0 | 0 | 3.400331 | 0 | 0 | 0 | 0.1 | 0.0927 | 0 | 0 | 0 | 0 | 0 | 0 | 0 | 0 | 0 | 0 | 0 | 0 | 0 | 0 | 0 | 0 | 0 | 0 | 0 | 0 | 0 | 0 | 0 | 0 | 0 | 0 | 0 | 0 | 0 | 0 | 0 | 0 | 0 | 0 | 0 | [14 empty] | 0 | 0 | 0 | 0 | 0 | 0 | 0 | 0 | -10 | 0 | 0 | Off | 0 | 0
2176.48 | 3.6216 | 103.4034 | -0.002 | 25 | 25 | 0 | 0 | 25.1 | 10 | 9.28 | 0 | 0 | 200 | 19.3 | 19.3 | 180.7 | 180.7 | 0 | 0 | 0 | 0 | 3.397476 | 0 | 0 | 0 | 0.1 | 0.0928 | 0 | 0 | 0 | 0 | 0 | 0 | 0 | 0 | 0 | 0 | 0 | 0 | 0 | 0 | 0 | 0 | 0 | 0 | 0 | 0 | 0 | 0 | 0 | 0 | 0 | 0 | 0 | 0 | 0 | 0 | 0 | 0 | 0 | 0 | 0 | [14 empty] | 0 | 0 | 0 | 0 | 0 | 0 | 0 | 0 | -10 | 0 | 0 | Off | 0 | 0
2177.48 | 3.6216 | 103.4034 | -0.0017 | 25 | 25 | 0 | 0 | 25.1 | 10 | 9.26 | 0 | 0 | 200 | 19.3 | 19.3 | 180.7 | 180.7 | 0 | 0 | 0 | 0 | 3.397476 | 0 | 0 | 0 | 0.1 | 0.0926 | 0 | 0 | 0 | 0 | 0 | 0 | 0 | 0 | 0 | 0 | 0 | 0 | 0 | 0 | 0 | 0 | 0 | 0 | 0 | 0 | 0 | 0 | 0 | 0 | 0 | 0 | 0 | 0 | 0 | 0 | 0 | 0 | 0 | 0 | 0 | [14 empty] | 0 | 0 | 0 | 0 | 0 | 0 | 0 | 0 | -10 | 0 | 0 | Off | 0 | 0
2178.49 | 3.6215 | 103.4005 | -0.0016 | 25 | 25 | 0 | 0 | 25.1 | 10 | 9.26 | 0 | 0 | 200 | 19.3 | 19.3 | 180.7 | 180.7 | 0 | 0 | 0 | 0 | 3.394621 | 0 | 0 | 0 | 0.1 | 0.0926 | 0 | 0 | 0 | 0 | 0 | 0 | 0 | 0 | 0 | 0 | 0 | 0 | 0 | 0 | 0 | 0 | 0 | 0 | 0 | 0 | 0 | 0 | 0 | 0 | 0 | 0 | 0 | 0 | 0 | 0 | 0 | 0 | 0 | 0 | 0 | [14 empty] | 0 | 0 | 0 | 0 | 0 | 0 | 0 | 0 | -10 | 0 | 0 | Off | 0 | 0
2179.49 | 3.6215 | 103.4005 | -0.0014 | 25 | 25 | 0 | 0 | 25.1 | 10 | 9.26 | 0 | 0 | 200 | 19.3 | 19.3 | 180.7 | 180.7 | 0 | 0 | 0 | 0 | 3.394621 | 0 | 0 | 0 | 0.1 | 0.0926 | 0 | 0 | 0 | 0 | 0 | 0 | 0 | 0 | 0 | 0 | 0 | 0 | 0 | 0 | 0 | 0 | 0 | 0 | 0 | 0 | 0 | 0 | 0 | 0 | 0 | 0 | 0 | 0 | 0 | 0 | 0 | 0 | 0 | 0 | 0 | [14 empty] | 0 | 0 | 0 | 0 | 0 | 0 | 0 | 0 | -10 | 0 | 0 | Off | 0 | 0
2180.49 | 3.6214 | 103.3977 | -0.0012 | 25 | 25 | 0 | 0 | 25 | 10 | 9.28 | 0 | 0 | 200 | 19.3 | 19.3 | 180.7 | 180.6 | 0 | 0 | 0 | 0 | 3.391766 | 0 | 0 | 0 | 0.1 | 0.0928 | 0 | 0 | 0 | 0 | 0 | 0 | 0 | 0 | 0 | 0 | 0 | 0 | 0 | 0 | 0 | 0 | 0 | 0 | 0 | 0 | 0 | 0 | 0 | 0 | 0 | 0 | 0 | 0 | 0 | 0 | 0 | 0 | 0 | 0 | 0 | [14 empty] | 0 | 0 | 0 | 0 | 0 | 0 | 0 | 0 | -10 | 0 | 0 | Off | 0 | 0
2181.49 | 3.6214 | 103.3977 | -0.0013 | 25 | 25 | 0 | 0 | 25.1 | 10 | 9.26 | 0 | 0 | 200 | 19.3 | 19.3 | 180.7 | 180.7 | 0 | 0 | 0 | 0 | 3.391766 | 0 | 0 | 0 | 0.1 | 0.0926 | 0 | 0 | 0 | 0 | 0 | 0 | 0 | 0 | 0 | 0 | 0 | 0 | 0 | 0 | 0 | 0 | 0 | 0 | 0 | 0 | 0 | 0 | 0 | 0 | 0 | 0 | 0 | 0 | 0 | 0 | 0 | 0 | 0 | 0 | 0 | [14 empty] | 0 | 0 | 0 | 0 | 0 | 0 | 0 | 0 | -10 | 0 | 0 | Off | 0 | 0
2182.49 | 3.6213 | 103.3948 | -0.0011 | 25 | 25 | 0 | 0 | 25 | 10 | 9.27 | 0 | 0 | 200 | 19.3 | 19.3 | 180.7 | 180.7 | 0 | 0 | 0 | 0 | 3.388911 | 0 | 0 | 0 | 0.1 | 0.0927 | 0 | 0 | 0 | 0 | 0 | 0 | 0 | 0 | 0 | 0 | 0 | 0 | 0 | 0 | 0 | 0 | 0 | 0 | 0 | 0 | 0 | 0 | 0 | 0 | 0 | 0 | 0 | 0 | 0 | 0 | 0 | 0 | 0 | 0 | 0 | [14 empty] | 0 | 0 | 0 | 0 | 0 | 0 | 0 | 0 | -10 | 0 | 0 | Off | 0 | 0
2183.5 | 3.6212 | 103.392 | -0.0014 | 25 | 25 | 0 | 0 | 25.1 | 10 | 9.27 | 0 | 0 | 200 | 19.3 | 19.3 | 180.7 | 180.7 | 0 | 0 | 0 | 0 | 3.386056 | 0 | 0 | 0 | 0.1 | 0.0927 | 0 | 0 | 0 | 0 | 0 | 0 | 0 | 0 | 0 | 0 | 0 | 0 | 0 | 0 | 0 | 0 | 0 | 0 | 0 | 0 | 0 | 0 | 0 | 0 | 0 | 0 | 0 | 0 | 0 | 0 | 0 | 0 | 0 | 0 | 0 | [14 empty] | 0 | 0 | 0 | 0 | 0 | 0 | 0 | 0 | -10 | 0 | 0 | Off | 0 | 0
2184.5 | 3.6212 | 103.392 | -0.0018 | 25 | 25 | 0 | 0 | 25.1 | 10 | 9.26 | 0 | 0 | 200 | 19.3 | 19.3 | 180.7 | 180.8 | 0 | 0 | 0 | 0 | 3.386056 | 0 | 0 | 0 | 0.1 | 0.0926 | 0 | 0 | 0 | 0 | 0 | 0 | 0 | 0 | 0 | 0 | 0 | 0 | 0 | 0 | 0 | 0 | 0 | 0 | 0 | 0 | 0 | 0 | 0 | 0 | 0 | 0 | 0 | 0 | 0 | 0 | 0 | 0 | 0 | 0 | 0 | [14 empty] | 0 | 0 | 0 | 0 | 0 | 0 | 0 | 0 | -10 | 0 | 0 | Off | 0 | 0
2185.51 | 3.6211 | 103.3891 | -0.0018 | 25 | 25 | 0 | 0 | 25.1 | 10 | 9.27 | 0 | 0 | 200 | 19.3 | 19.3 | 180.7 | 180.6 | 0 | 0 | 0 | 0 | 3.383201 | 0 | 0 | 0 | 0.1 | 0.0927 | 0 | 0 | 0 | 0 | 0 | 0 | 0 | 0 | 0 | 0 | 0 | 0 | 0 | 0 | 0 | 0 | 0 | 0 | 0 | 0 | 0 | 0 | 0 | 0 | 0 | 0 | 0 | 0 | 0 | 0 | 0 | 0 | 0 | 0 | 0 | [14 empty] | 0 | 0 | 0 | 0 | 0 | 0 | 0 | 0 | -10 | 0 | 0 | Off | 0 | 0
2186.51 | 3.6211 | 103.3891 | -0.002 | 25 | 25 | 0 | 0 | 25 | 0 | 9.27 | 0 | 0 | 200 | 0 | 0.1 | 200 | 200 | 0 | 0 | 0 | 0 | 3.383201 | 0 | 0 | 0 | 0 | 0.0927 | 0 | 0 | 0 | 0 | 0 | 0 | 0 | 0 | 0 | 0 | 0 | 0 | 0 | 0 | 0 | 0 | 0 | 0 | 0 | 0 | 0 | 0 | 0 | 0 | 0 | 0 | 0 | 0 | 0 | 0 | 0 | 0 | 0 | 0 | 0 | [14 empty] | 0 | 0 | 0 | 0 | 0 | 0 | 0 | 0 | -10 | 0 | 0 | Off | 0 | 0
2187.51 | 3.618 | 103.3006 | -0.0058 | 25 | 25 | 0 | 0 | 25 | 0 | 0.01 | 0 | 0 | 200 | 0 | 0 | 200 | 199.9 | 0 | 0 | 0 | 0 | 3.294695 | 0 | 0 | 0 | 0 | 0.0001 | 0 | 0 | 0 | 0 | 0 | 0 | 0 | 0 | 0 | 0 | 0 | 0 | 0 | 0 | 0 | 0 | 0 | 0 | 0 | 0 | 0 | 0 | 0 | 0 | 0 | 0 | 0 | 0 | 0 | 0 | 0 | 0 | 0 | 0 | 0 | [14 empty] | 0 | 0 | 0 | 0 | 0 | 0 | 0 | 0 | -10 | 0 | 0 | Off | 0 | 0
2188.51 | 3.6082 | 103.0208 | -0.0497 | 25 | 25 | 0 | 0 | 25 | 0 | 0.01 | 0 | 0 | 200 | 0 | 0 | 200 | 200 | 0 | 0 | 0 | 0 | 3.014903 | 0 | 0 | 0 | 0 | 0.0001 | 0 | 0 | 0 | 0 | 0 | 0 | 0 | 0 | 0 | 0 | 0 | 0 | 0 | 0 | 0 | 0 | 0 | 0 | 0 | 0 | 0 | 0 | 0 | 0 | 0 | 0 | 0 | 0 | 0 | 0 | 0 | 0 | 0 | 0 | 0 | [14 empty] | 0 | 0 | 0 | 0 | 0 | 0 | 0 | 0 | -10 | 0 | 0 | Off | 0 | 0
2189.51 | 3.6005 | 102.8009 | -0.1199 | 25 | 25 | 0 | 0 | 25 | 0 | 0.01 | 0 | 0 | 200 | 0 | 0 | 200 | 200 | 0 | 0 | 0 | 0 | 2.795067 | 0 | 0 | 0 | 0 | 0.0001 | 0 | 0 | 0 | 0 | 0 | 0 | 0 | 0 | 0 | 0 | 0 | 0 | 0 | 0 | 0 | 0 | 0 | 0 | 0 | 0 | 0 | 0 | 0 | 0 | 0 | 0 | 0 | 0 | 0 | 0 | 0 | 0 | 0 | 0 | 0 | [14 empty] | 0 | 0 | 0 | 0 | 0 | 0 | 0 | 0 | -10 | 0 | 0 | Off | 0 | 0
2190.51 | 3.5944 | 102.6268 | -0.1811 | 25 | 25 | 0 | 0 | 25 | 0 | 0.01 | 0 | 0 | 200 | 0 | 0 | 200 | 199.9 | 0 | 0 | 0 | 0 | 2.62091 | 0 | 0 | 0 | 0 | 0.0001 | 0 | 0 | 0 | 0 | 0 | 0 | 0 | 0 | 0 | 0 | 0 | 0 | 0 | 0 | 0 | 0 | 0 | 0 | 0 | 0 | 0 | 0 | 0 | 0 | 0 | 0 | 0 | 0 | 0 | 0 | 0 | 0 | 0 | 0 | 0 | [14 empty] | 0 | 0 | 0 | 0 | 0 | 0 | 0 | 0 | -10 | 0 | 0 | Off | 0 | 0
2191.52 | 3.5895 | 102.4869 | -0.2082 | 25 | 25 | 0 | 0 | 25 | 0 | 0.01 | 0 | 0 | 200 | 0 | 0 | 200 | 200 | 0 | 0 | 0 | 0 | 2.481014 | 0 | 0 | 0 | 0 | 0.0001 | 0 | 0 | 0 | 0 | 0 | 0 | 0 | 0 | 0 | 0 | 0 | 0 | 0 | 0 | 0 | 0 | 0 | 0 | 0 | 0 | 0 | 0 | 0 | 0 | 0 | 0 | 0 | 0 | 0 | 0 | 0 | 0 | 0 | 0 | 0 | [14 empty] | 0 | 0 | 0 | 0 | 0 | 0 | 0 | 0 | -10 | 0 | 0 | Off | 0 | 0
2192.52 | 3.5853 | 102.3669 | -0.1845 | 25 | 25 | 0 | 0 | 25 | 0 | 0.01 | 0 | 0 | 200 | 0 | 0 | 200 | 199.9 | 0 | 0 | 0 | 0 | 2.361103 | 0 | 0 | 0 | 0 | 0.0001 | 0 | 0 | 0 | 0 | 0 | 0 | 0 | 0 | 0 | 0 | 0 | 0 | 0 | 0 | 0 | 0 | 0 | 0 | 0 | 0 | 0 | 0 | 0 | 0 | 0 | 0 | 0 | 0 | 0 | 0 | 0 | 0 | 0 | 0 | 0 | [14 empty] | 0 | 0 | 0 | 0 | 0 | 0 | 0 | 0 | -10 | 0 | 0 | Off | 0 | 0
2193.52 | 3.5817 | 102.2642 | -0.1488 | 25 | 25 | 0 | 0 | 25 | 0 | 0.01 | 0 | 0 | 200 | 0 | 0 | 200 | 200 | 0 | 0 | 0 | 0 | 2.258322 | 0 | 0 | 0 | 0 | 0.0001 | 0 | 0 | 0 | 0 | 0 | 0 | 0 | 0 | 0 | 0 | 0 | 0 | 0 | 0 | 0 | 0 | 0 | 0 | 0 | 0 | 0 | 0 | 0 | 0 | 0 | 0 | 0 | 0 | 0 | 0 | 0 | 0 | 0 | 0 | 0 | [14 empty] | 0 | 0 | 0 | 0 | 0 | 0 | 0 | 0 | -10 | 0 | 0 | Off | 0 | 0
2194.52 | 3.5784 | 102.1699 | -0.1247 | 25 | 25 | 0 | 0 | 25 | 0 | 0.01 | 0 | 0 | 200 | 0 | 0 | 200 | 199.9 | 0 | 0 | 0 | 0 | 2.164107 | 0 | 0 | 0 | 0 | 0.0001 | 0 | 0 | 0 | 0 | 0 | 0 | 0 | 0 | 0 | 0 | 0 | 0 | 0 | 0 | 0 | 0 | 0 | 0 | 0 | 0 | 0 | 0 | 0 | 0 | 0 | 0 | 0 | 0 | 0 | 0 | 0 | 0 | 0 | 0 | 0 | [14 empty] | 0 | 0 | 0 | 0 | 0 | 0 | 0 | 0 | -10 | 0 | 0 | Off | 0 | 0
2195.52 | 3.5755 | 102.0871 | -0.108 | 25 | 25 | 0 | 0 | 25 | 0 | 0.01 | 0 | 0 | 200 | 0 | 0 | 200 | 199.9 | 0 | 0 | 0 | 0 | 2.081311 | 0 | 0 | 0 | 0 | 0.0001 | 0 | 0 | 0 | 0 | 0 | 0 | 0 | 0 | 0 | 0 | 0 | 0 | 0 | 0 | 0 | 0 | 0 | 0 | 0 | 0 | 0 | 0 | 0 | 0 | 0 | 0 | 0 | 0 | 0 | 0 | 0 | 0 | 0 | 0 | 0 | [14 empty] | 0 | 0 | 0 | 0 | 0 | 0 | 0 | 0 | -10 | 0 | 0 | Off | 0 | 0
2196.52 | 3.5728 | 102.0101 | -0.0958 | 25 | 25 | 0 | 0 | 25 | 0 | 0.01 | 0 | 0 | 200 | 0 | 0 | 200 | 199.9 | 0 | 0 | 0 | 0 | 2.004225 | 0 | 0 | 0 | 0 | 0.0001 | 0 | 0 | 0 | 0 | 0 | 0 | 0 | 0 | 0 | 0 | 0 | 0 | 0 | 0 | 0 | 0 | 0 | 0 | 0 | 0 | 0 | 0 | 0 | 0 | 0 | 0 | 0 | 0 | 0 | 0 | 0 | 0 | 0 | 0 | 0 | [14 empty] | 0 | 0 | 0 | 0 | 0 | 0 | 0 | 0 | -10 | 0 | 0 | Off | 0 | 0
2197.52 | 3.5703 | 101.9387 | -0.0863 | 25 | 25 | 0 | 0 | 25 | 0 | 0.01 | 0 | 0 | 200 | 0 | 0 | 200 | 200 | 0 | 0 | 0 | 0 | 1.93285 | 0 | 0 | 0 | 0 | 0.0001 | 0 | 0 | 0 | 0 | 0 | 0 | 0 | 0 | 0 | 0 | 0 | 0 | 0 | 0 | 0 | 0 | 0 | 0 | 0 | 0 | 0 | 0 | 0 | 0 | 0 | 0 | 0 | 0 | 0 | 0 | 0 | 0 | 0 | 0 | 0 | [14 empty] | 0 | 0 | 0 | 0 | 0 | 0 | 0 | 0 | -10 | 0 | 0 | Off | 0 | 0
2198.53 | 3.568 | 101.873 | -0.0788 | 25 | 25 | 0 | 0 | 25 | 0 | 0.01 | 0 | 0 | 200 | 0 | 0 | 200 | 200 | 0 | 0 | 0 | 0 | 1.867184 | 0 | 0 | 0 | 0 | 0.0001 | 0 | 0 | 0 | 0 | 0 | 0 | 0 | 0 | 0 | 0 | 0 | 0 | 0 | 0 | 0 | 0 | 0 | 0 | 0 | 0 | 0 | 0 | 0 | 0 | 0 | 0 | 0 | 0 | 0 | 0 | 0 | 0 | 0 | 0 | 0 | [14 empty] | 0 | 0 | 0 | 0 | 0 | 0 | 0 | 0 | -10 | 0 | 0 | Off | 0 | 0
2199.53 | 3.5658 | 101.8102 | -0.0725 | 25 | 25 | 0 | 0 | 25 | 0 | 0.01 | 0 | 0 | 200 | 0 | 0 | 200 | 200 | 0 | 0 | 0 | 0 | 1.804374 | 0 | 0 | 0 | 0 | 0.0001 | 0 | 0 | 0 | 0 | 0 | 0 | 0 | 0 | 0 | 0 | 0 | 0 | 0 | 0 | 0 | 0 | 0 | 0 | 0 | 0 | 0 | 0 | 0 | 0 | 0 | 0 | 0 | 0 | 0 | 0 | 0 | 0 | 0 | 0 | 0 | [14 empty] | 0 | 0 | 0 | 0 | 0 | 0 | 0 | 0 | -10 | 0 | 0 | Off | 0 | 0
2200.53 | 3.5638 | 101.7531 | -0.0671 | 25 | 25 | 0 | 0 | 25 | 0 | 0.01 | 0 | 0 | 200 | 0 | 0 | 200 | 200 | 0 | 0 | 0 | 0 | 1.747273 | 0 | 0 | 0 | 0 | 0.0001 | 0 | 0 | 0 | 0 | 0 | 0 | 0 | 0 | 0 | 0 | 0 | 0 | 0 | 0 | 0 | 0 | 0 | 0 | 0 | 0 | 0 | 0 | 0 | 0 | 0 | 0 | 0 | 0 | 0 | 0 | 0 | 0 | 0 | 0 | 0 | [14 empty] | 0 | 0 | 0 | 0 | 0 | 0 | 0 | 0 | -10 | 0 | 0 | Off | 0 | 0
2201.53 | 3.5619 | 101.6988 | -0.0623 | 25 | 25 | 0 | 0 | 25 | 0 | 0.01 | 0 | 0 | 200 | 0 | 0 | 200 | 199.9 | 0 | 0 | 0 | 0 | 1.693028 | 0 | 0 | 0 | 0 | 0.0001 | 0 | 0 | 0 | 0 | 0 | 0 | 0 | 0 | 0 | 0 | 0 | 0 | 0 | 0 | 0 | 0 | 0 | 0 | 0 | 0 | 0 | 0 | 0 | 0 | 0 | 0 | 0 | 0 | 0 | 0 | 0 | 0 | 0 | 0 | 0 | [14 empty] | 0 | 0 | 0 | 0 | 0 | 0 | 0 | 0 | -10 | 0 | 0 | Off | 0 | 0
2202.53 | 3.5601 | 101.6474 | -0.0585 | 25 | 25 | 0 | 0 | 25 | 0 | 0.01 | 0 | 0 | 200 | 0 | 0 | 200 | 200 | 0 | 0 | 0 | 0 | 1.641638 | 0 | 0 | 0 | 0 | 0.0001 | 0 | 0 | 0 | 0 | 0 | 0 | 0 | 0 | 0 | 0 | 0 | 0 | 0 | 0 | 0 | 0 | 0 | 0 | 0 | 0 | 0 | 0 | 0 | 0 | 0 | 0 | 0 | 0 | 0 | 0 | 0 | 0 | 0 | 0 | 0 | [14 empty] | 0 | 0 | 0 | 0 | 0 | 0 | 0 | 0 | -10 | 0 | 0 | Off | 0 | 0
2203.54 | 3.5584 | 101.5989 | -0.0551 | 25 | 25 | 0 | 0 | 25 | 0 | 0.01 | 0 | 0 | 200 | 0 | 0 | 200 | 200 | 0 | 0 | 0 | 0 | 1.593102 | 0 | 0 | 0 | 0 | 0.0001 | 0 | 0 | 0 | 0 | 0 | 0 | 0 | 0 | 0 | 0 | 0 | 0 | 0 | 0 | 0 | 0 | 0 | 0 | 0 | 0 | 0 | 0 | 0 | 0 | 0 | 0 | 0 | 0 | 0 | 0 | 0 | 0 | 0 | 0 | 0 | [14 empty] | 0 | 0 | 0 | 0 | 0 | 0 | 0 | 0 | -10 | 0 | 0 | Off | 0 | 0
2204.54 | 3.5569 | 101.5561 | -0.0517 | 25 | 25 | 0 | 0 | 25 | 0 | 0.01 | 0 | 0 | 200 | 0 | 0 | 200 | 200 | 0 | 0 | 0 | 0 | 1.550277 | 0 | 0 | 0 | 0 | 0.0001 | 0 | 0 | 0 | 0 | 0 | 0 | 0 | 0 | 0 | 0 | 0 | 0 | 0 | 0 | 0 | 0 | 0 | 0 | 0 | 0 | 0 | 0 | 0 | 0 | 0 | 0 | 0 | 0 | 0 | 0 | 0 | 0 | 0 | 0 | 0 | [14 empty] | 0 | 0 | 0 | 0 | 0 | 0 | 0 | 0 | -10 | 0 | 0 | Off | 0 | 0
2205.54 | 3.5554 | 101.5132 | -0.0485 | 25 | 25 | 0 | 0 | 25 | 0 | 0.01 | 0 | 0 | 200 | 0 | 0 | 200 | 200 | 0 | 0 | 0 | 0 | 1.507452 | 0 | 0 | 0 | 0 | 0.0001 | 0 | 0 | 0 | 0 | 0 | 0 | 0 | 0 | 0 | 0 | 0 | 0 | 0 | 0 | 0 | 0 | 0 | 0 | 0 | 0 | 0 | 0 | 0 | 0 | 0 | 0 | 0 | 0 | 0 | 0 | 0 | 0 | 0 | 0 | 0 | [14 empty] | 0 | 0 | 0 | 0 | 0 | 0 | 0 | 0 | -10 | 0 | 0 | Off | 0 | 0
2206.54 | 3.554 | 101.4733 | -0.0455 | 25 | 25 | 0 | 0 | 25 | 0 | 0.01 | 0 | 0 | 200 | 0 | 0 | 200 | 199.9 | 0 | 0 | 0 | 0 | 1.467481 | 0 | 0 | 0 | 0 | 0.0001 | 0 | 0 | 0 | 0 | 0 | 0 | 0 | 0 | 0 | 0 | 0 | 0 | 0 | 0 | 0 | 0 | 0 | 0 | 0 | 0 | 0 | 0 | 0 | 0 | 0 | 0 | 0 | 0 | 0 | 0 | 0 | 0 | 0 | 0 | 0 | [14 empty] | 0 | 0 | 0 | 0 | 0 | 0 | 0 | 0 | -10 | 0 | 0 | Off | 0 | 0
2207.54 | 3.5526 | 101.4333 | -0.043 | 25 | 25 | 0 | 0 | 25 | 0 | 0.01 | 0 | 0 | 200 | 0 | 0 | 200 | 200 | 0 | 0 | 0 | 0 | 1.427511 | 0 | 0 | 0 | 0 | 0.0001 | 0 | 0 | 0 | 0 | 0 | 0 | 0 | 0 | 0 | 0 | 0 | 0 | 0 | 0 | 0 | 0 | 0 | 0 | 0 | 0 | 0 | 0 | 0 | 0 | 0 | 0 | 0 | 0 | 0 | 0 | 0 | 0 | 0 | 0 | 0 | [14 empty] | 0 | 0 | 0 | 0 | 0 | 0 | 0 | 0 | -10 | 0 | 0 | Off | 0 | 0
2208.54 | 3.5514 | 101.399 | -0.0411 | 25 | 25 | 0 | 0 | 25 | 0 | 0.01 | 0 | 0 | 200 | 0 | 0 | 200 | 199.9 | 0 | 0 | 0 | 0 | 1.393251 | 0 | 0 | 0 | 0 | 0.0001 | 0 | 0 | 0 | 0 | 0 | 0 | 0 | 0 | 0 | 0 | 0 | 0 | 0 | 0 | 0 | 0 | 0 | 0 | 0 | 0 | 0 | 0 | 0 | 0 | 0 | 0 | 0 | 0 | 0 | 0 | 0 | 0 | 0 | 0 | 0 | [14 empty] | 0 | 0 | 0 | 0 | 0 | 0 | 0 | 0 | -10 | 0 | 0 | Off | 0 | 0
2209.54 | 3.5501 | 101.3619 | -0.0391 | 25 | 25 | 0 | 0 | 25 | 0 | 0.01 | 0 | 0 | 200 | 0 | 0 | 200 | 200 | 0 | 0 | 0 | 0 | 1.356135 | 0 | 0 | 0 | 0 | 0.0001 | 0 | 0 | 0 | 0 | 0 | 0 | 0 | 0 | 0 | 0 | 0 | 0 | 0 | 0 | 0 | 0 | 0 | 0 | 0 | 0 | 0 | 0 | 0 | 0 | 0 | 0 | 0 | 0 | 0 | 0 | 0 | 0 | 0 | 0 | 0 | [14 empty] | 0 | 0 | 0 | 0 | 0 | 0 | 0 | 0 | -10 | 0 | 0 | Off | 0 | 0
2210.55 | 3.549 | 101.3305 | -0.0371 | 25 | 25 | 0 | 0 | 25 | 0 | 0.01 | 0 | 0 | 200 | 0 | 0 | 200 | 199.9 | 0 | 0 | 0 | 0 | 1.32473 | 0 | 0 | 0 | 0 | 0.0001 | 0 | 0 | 0 | 0 | 0 | 0 | 0 | 0 | 0 | 0 | 0 | 0 | 0 | 0 | 0 | 0 | 0 | 0 | 0 | 0 | 0 | 0 | 0 | 0 | 0 | 0 | 0 | 0 | 0 | 0 | 0 | 0 | 0 | 0 | 0 | [14 empty] | 0 | 0 | 0 | 0 | 0 | 0 | 0 | 0 | -10 | 0 | 0 | Off | 0 | 0
2211.55 | 3.5478 | 101.2963 | -0.0354 | 25 | 25 | 0 | 0 | 25 | 0 | 0.01 | 0 | 0 | 200 | 0 | 0 | 200 | 200.1 | 0 | 0 | 0 | 0 | 1.29047 | 0 | 0 | 0 | 0 | 0.0001 | 0 | 0 | 0 | 0 | 0 | 0 | 0 | 0 | 0 | 0 | 0 | 0 | 0 | 0 | 0 | 0 | 0 | 0 | 0 | 0 | 0 | 0 | 0 | 0 | 0 | 0 | 0 | 0 | 0 | 0 | 0 | 0 | 0 | 0 | 0 | [14 empty] | 0 | 0 | 0 | 0 | 0 | 0 | 0 | 0 | -10 | 0 | 0 | Off | 0 | 0
2212.56 | 3.5467 | 101.2648 | -0.034 | 25 | 25 | 0 | 0 | 25 | 0 | 0.01 | 0 | 0 | 200 | 0 | 0 | 200 | 200 | 0 | 0 | 0 | 0 | 1.259065 | 0 | 0 | 0 | 0 | 0.0001 | 0 | 0 | 0 | 0 | 0 | 0 | 0 | 0 | 0 | 0 | 0 | 0 | 0 | 0 | 0 | 0 | 0 | 0 | 0 | 0 | 0 | 0 | 0 | 0 | 0 | 0 | 0 | 0 | 0 | 0 | 0 | 0 | 0 | 0 | 0 | [14 empty] | 0 | 0 | 0 | 0 | 0 | 0 | 0 | 0 | -10 | 0 | 0 | Off | 0 | 0
2213.56 | 3.5457 | 101.2363 | -0.0326 | 25 | 25 | 0 | 0 | 25 | 0 | 0.01 | 0 | 0 | 200 | 0 | 0 | 200 | 199.9 | 0 | 0 | 0 | 0 | 1.230514 | 0 | 0 | 0 | 0 | 0.0001 | 0 | 0 | 0 | 0 | 0 | 0 | 0 | 0 | 0 | 0 | 0 | 0 | 0 | 0 | 0 | 0 | 0 | 0 | 0 | 0 | 0 | 0 | 0 | 0 | 0 | 0 | 0 | 0 | 0 | 0 | 0 | 0 | 0 | 0 | 0 | [14 empty] | 0 | 0 | 0 | 0 | 0 | 0 | 0 | 0 | -10 | 0 | 0 | Off | 0 | 0
2214.57 | 3.5447 | 101.2077 | -0.0312 | 25 | 25 | 0 | 0 | 25 | 0 | 0.01 | 0 | 0 | 200 | 0 | 0 | 200 | 199.9 | 0 | 0 | 0 | 0 | 1.201964 | 0 | 0 | 0 | 0 | 0.0001 | 0 | 0 | 0 | 0 | 0 | 0 | 0 | 0 | 0 | 0 | 0 | 0 | 0 | 0 | 0 | 0 | 0 | 0 | 0 | 0 | 0 | 0 | 0 | 0 | 0 | 0 | 0 | 0 | 0 | 0 | 0 | 0 | 0 | 0 | 0 | [14 empty] | 0 | 0 | 0 | 0 | 0 | 0 | 0 | 0 | -10 | 0 | 0 | Off | 0 | 0
2215.57 | 3.5438 | 101.182 | -0.0298 | 25 | 25 | 0 | 0 | 25 | 0 | 0.01 | 0 | 0 | 200 | 0 | 0 | 200 | 200 | 0 | 0 | 0 | 0 | 1.176269 | 0 | 0 | 0 | 0 | 0.0001 | 0 | 0 | 0 | 0 | 0 | 0 | 0 | 0 | 0 | 0 | 0 | 0 | 0 | 0 | 0 | 0 | 0 | 0 | 0 | 0 | 0 | 0 | 0 | 0 | 0 | 0 | 0 | 0 | 0 | 0 | 0 | 0 | 0 | 0 | 0 | [14 empty] | 0 | 0 | 0 | 0 | 0 | 0 | 0 | 0 | -10 | 0 | 0 | Off | 0 | 0
2216.57 | 3.5428 | 101.1535 | -0.0286 | 25 | 25 | 0 | 0 | 25 | 0 | 0.01 | 0 | 0 | 200 | 0 | 0 | 200 | 200 | 0 | 0 | 0 | 0 | 1.147719 | 0 | 0 | 0 | 0 | 0.0001 | 0 | 0 | 0 | 0 | 0 | 0 | 0 | 0 | 0 | 0 | 0 | 0 | 0 | 0 | 0 | 0 | 0 | 0 | 0 | 0 | 0 | 0 | 0 | 0 | 0 | 0 | 0 | 0 | 0 | 0 | 0 | 0 | 0 | 0 | 0 | [14 empty] | 0 | 0 | 0 | 0 | 0 | 0 | 0 | 0 | -10 | 0 | 0 | Off | 0 | 0
2217.58 | 3.542 | 101.1307 | -0.0277 | 25 | 25 | 0 | 0 | 25 | 0 | 0.01 | 0 | 0 | 200 | 0 | 0 | 200 | 200 | 0 | 0 | 0 | 0 | 1.124879 | 0 | 0 | 0 | 0 | 0.0001 | 0 | 0 | 0 | 0 | 0 | 0 | 0 | 0 | 0 | 0 | 0 | 0 | 0 | 0 | 0 | 0 | 0 | 0 | 0 | 0 | 0 | 0 | 0 | 0 | 0 | 0 | 0 | 0 | 0 | 0 | 0 | 0 | 0 | 0 | 0 | [14 empty] | 0 | 0 | 0 | 0 | 0 | 0 | 0 | 0 | -10 | 0 | 0 | Off | 0 | 0
2218.58 | 3.541 | 101.1021 | -0.0268 | 25 | 25 | 0 | 0 | 25 | 0 | 0.01 | 0 | 0 | 200 | 0 | 0 | 200 | 199.9 | 0 | 0 | 0 | 0 | 1.096328 | 0 | 0 | 0 | 0 | 0.0001 | 0 | 0 | 0 | 0 | 0 | 0 | 0 | 0 | 0 | 0 | 0 | 0 | 0 | 0 | 0 | 0 | 0 | 0 | 0 | 0 | 0 | 0 | 0 | 0 | 0 | 0 | 0 | 0 | 0 | 0 | 0 | 0 | 0 | 0 | 0 | [14 empty] | 0 | 0 | 0 | 0 | 0 | 0 | 0 | 0 | -10 | 0 | 0 | Off | 0 | 0
2219.58 | 3.5402 | 101.0793 | -0.0263 | 25 | 25 | 0 | 0 | 25 | 0 | 0.01 | 0 | 0 | 200 | 0 | 0 | 200 | 200 | 0 | 0 | 0 | 0 | 1.073488 | 0 | 0 | 0 | 0 | 0.0001 | 0 | 0 | 0 | 0 | 0 | 0 | 0 | 0 | 0 | 0 | 0 | 0 | 0 | 0 | 0 | 0 | 0 | 0 | 0 | 0 | 0 | 0 | 0 | 0 | 0 | 0 | 0 | 0 | 0 | 0 | 0 | 0 | 0 | 0 | 0 | [14 empty] | 0 | 0 | 0 | 0 | 0 | 0 | 0 | 0 | -10 | 0 | 0 | Off | 0 | 0
2220.58 | 3.5393 | 101.0536 | -0.0256 | 25 | 25 | 0 | 0 | 25 | 0 | 0.01 | 0 | 0 | 200 | 0 | 0 | 200 | 200 | 0 | 0 | 0 | 0 | 1.047793 | 0 | 0 | 0 | 0 | 0.0001 | 0 | 0 | 0 | 0 | 0 | 0 | 0 | 0 | 0 | 0 | 0 | 0 | 0 | 0 | 0 | 0 | 0 | 0 | 0 | 0 | 0 | 0 | 0 | 0 | 0 | 0 | 0 | 0 | 0 | 0 | 0 | 0 | 0 | 0 | 0 | [14 empty] | 0 | 0 | 0 | 0 | 0 | 0 | 0 | 0 | -10 | 0 | 0 | Off | 0 | 0
2221.59 | 3.5386 | 101.0336 | -0.0249 | 25 | 25 | 0 | 0 | 25 | 0 | 0.01 | 0 | 0 | 200 | 0 | 0 | 200 | 199.9 | 0 | 0 | 0 | 0 | 1.027808 | 0 | 0 | 0 | 0 | 0.0001 | 0 | 0 | 0 | 0 | 0 | 0 | 0 | 0 | 0 | 0 | 0 | 0 | 0 | 0 | 0 | 0 | 0 | 0 | 0 | 0 | 0 | 0 | 0 | 0 | 0 | 0 | 0 | 0 | 0 | 0 | 0 | 0 | 0 | 0 | 0 | [14 empty] | 0 | 0 | 0 | 0 | 0 | 0 | 0 | 0 | -10 | 0 | 0 | Off | 0 | 0
2222.59 | 3.5378 | 101.0107 | -0.0239 | 25 | 25 | 0 | 0 | 25 | 0 | 0.01 | 0 | 0 | 200 | 0 | 0 | 200 | 199.9 | 0 | 0 | 0 | 0 | 1.004968 | 0 | 0 | 0 | 0 | 0.0001 | 0 | 0 | 0 | 0 | 0 | 0 | 0 | 0 | 0 | 0 | 0 | 0 | 0 | 0 | 0 | 0 | 0 | 0 | 0 | 0 | 0 | 0 | 0 | 0 | 0 | 0 | 0 | 0 | 0 | 0 | 0 | 0 | 0 | 0 | 0 | [14 empty] | 0 | 0 | 0 | 0 | 0 | 0 | 0 | 0 | -10 | 0 | 0 | Off | 0 | 0
2223.59 | 3.537 | 100.9879 | -0.023 | 25 | 25 | 0 | 0 | 25 | 0 | 0.01 | 0 | 0 | 200 | 0 | 0 | 200 | 200 | 0 | 0 | 0 | 0 | 0.9821276 | 0 | 0 | 0 | 0 | 0.0001 | 0 | 0 | 0 | 0 | 0 | 0 | 0 | 0 | 0 | 0 | 0 | 0 | 0 | 0 | 0 | 0 | 0 | 0 | 0 | 0 | 0 | 0 | 0 | 0 | 0 | 0 | 0 | 0 | 0 | 0 | 0 | 0 | 0 | 0 | 0 | [14 empty] | 0 | 0 | 0 | 0 | 0 | 0 | 0 | 0 | -10 | 0 | 0 | Off | 0 | 0
2224.59 | 3.5363 | 100.9679 | -0.0225 | 25 | 25 | 0 | 0 | 25 | 0 | 0.01 | 0 | 0 | 200 | 0 | 0 | 200 | 200 | 0 | 0 | 0 | 0 | 0.9621424 | 0 | 0 | 0 | 0 | 0.0001 | 0 | 0 | 0 | 0 | 0 | 0 | 0 | 0 | 0 | 0 | 0 | 0 | 0 | 0 | 0 | 0 | 0 | 0 | 0 | 0 | 0 | 0 | 0 | 0 | 0 | 0 | 0 | 0 | 0 | 0 | 0 | 0 | 0 | 0 | 0 | [14 empty] | 0 | 0 | 0 | 0 | 0 | 0 | 0 | 0 | -10 | 0 | 0 | Off | 0 | 0
2225.6 | 3.5356 | 100.9479 | -0.0217 | 25 | 25 | 0 | 0 | 25 | 0 | 0.01 | 0 | 0 | 200 | 0 | 0 | 200 | 200 | 0 | 0 | 0 | 0 | 0.9421573 | 0 | 0 | 0 | 0 | 0.0001 | 0 | 0 | 0 | 0 | 0 | 0 | 0 | 0 | 0 | 0 | 0 | 0 | 0 | 0 | 0 | 0 | 0 | 0 | 0 | 0 | 0 | 0 | 0 | 0 | 0 | 0 | 0 | 0 | 0 | 0 | 0 | 0 | 0 | 0 | 0 | [14 empty] | 0 | 0 | 0 | 0 | 0 | 0 | 0 | 0 | -10 | 0 | 0 | Off | 0 | 0
2226.6 | 3.5349 | 100.9279 | -0.0212 | 25 | 25 | 0 | 0 | 25 | 0 | 0.01 | 0 | 0 | 200 | 0 | 0 | 200 | 200 | 0 | 0 | 0 | 0 | 0.9221721 | 0 | 0 | 0 | 0 | 0.0001 | 0 | 0 | 0 | 0 | 0 | 0 | 0 | 0 | 0 | 0 | 0 | 0 | 0 | 0 | 0 | 0 | 0 | 0 | 0 | 0 | 0 | 0 | 0 | 0 | 0 | 0 | 0 | 0 | 0 | 0 | 0 | 0 | 0 | 0 | 0 | [14 empty] | 0 | 0 | 0 | 0 | 0 | 0 | 0 | 0 | -10 | 0 | 0 | Off | 0 | 0
2227.6 | 3.5342 | 100.9079 | -0.0204 | 25 | 25 | 0 | 0 | 25 | 0 | 0.01 | 0 | 0 | 200 | 0 | 0 | 200 | 199.9 | 0 | 0 | 0 | 0 | 0.9021869 | 0 | 0 | 0 | 0 | 0.0001 | 0 | 0 | 0 | 0 | 0 | 0 | 0 | 0 | 0 | 0 | 0 | 0 | 0 | 0 | 0 | 0 | 0 | 0 | 0 | 0 | 0 | 0 | 0 | 0 | 0 | 0 | 0 | 0 | 0 | 0 | 0 | 0 | 0 | 0 | 0 | [14 empty] | 0 | 0 | 0 | 0 | 0 | 0 | 0 | 0 | -10 | 0 | 0 | Off | 0 | 0
2228.6 | 3.5336 | 100.8908 | -0.02 | 25 | 25 | 0 | 0 | 25 | 0 | 0.01 | 0 | 0 | 200 | 0 | 0 | 200 | 200 | 0 | 0 | 0 | 0 | 0.8850568 | 0 | 0 | 0 | 0 | 0.0001 | 0 | 0 | 0 | 0 | 0 | 0 | 0 | 0 | 0 | 0 | 0 | 0 | 0 | 0 | 0 | 0 | 0 | 0 | 0 | 0 | 0 | 0 | 0 | 0 | 0 | 0 | 0 | 0 | 0 | 0 | 0 | 0 | 0 | 0 | 0 | [14 empty] | 0 | 0 | 0 | 0 | 0 | 0 | 0 | 0 | -10 | 0 | 0 | Off | 0 | 0
2229.6 | 3.5329 | 100.8708 | -0.0195 | 25 | 25 | 0 | 0 | 25 | 0 | 0.01 | 0 | 0 | 200 | 0 | 0 | 200 | 199.9 | 0 | 0 | 0 | 0 | 0.8650717 | 0 | 0 | 0 | 0 | 0.0001 | 0 | 0 | 0 | 0 | 0 | 0 | 0 | 0 | 0 | 0 | 0 | 0 | 0 | 0 | 0 | 0 | 0 | 0 | 0 | 0 | 0 | 0 | 0 | 0 | 0 | 0 | 0 | 0 | 0 | 0 | 0 | 0 | 0 | 0 | 0 | [14 empty] | 0 | 0 | 0 | 0 | 0 | 0 | 0 | 0 | -10 | 0 | 0 | Off | 0 | 0
2230.6 | 3.5323 | 100.8537 | -0.0189 | 25 | 25 | 0 | 0 | 25 | 0 | 0.01 | 0 | 0 | 200 | 0 | 0 | 200 | 200 | 0 | 0 | 0 | 0 | 0.8479415 | 0 | 0 | 0 | 0 | 0.0001 | 0 | 0 | 0 | 0 | 0 | 0 | 0 | 0 | 0 | 0 | 0 | 0 | 0 | 0 | 0 | 0 | 0 | 0 | 0 | 0 | 0 | 0 | 0 | 0 | 0 | 0 | 0 | 0 | 0 | 0 | 0 | 0 | 0 | 0 | 0 | [14 empty] | 0 | 0 | 0 | 0 | 0 | 0 | 0 | 0 | -10 | 0 | 0 | Off | 0 | 0
2231.6 | 3.5317 | 100.8366 | -0.0183 | 25 | 25 | 0 | 0 | 25 | 0 | 0.01 | 0 | 0 | 200 | 0 | 0 | 200 | 199.9 | 0 | 0 | 0 | 0 | 0.8308114 | 0 | 0 | 0 | 0 | 0.0001 | 0 | 0 | 0 | 0 | 0 | 0 | 0 | 0 | 0 | 0 | 0 | 0 | 0 | 0 | 0 | 0 | 0 | 0 | 0 | 0 | 0 | 0 | 0 | 0 | 0 | 0 | 0 | 0 | 0 | 0 | 0 | 0 | 0 | 0 | 0 | [14 empty] | 0 | 0 | 0 | 0 | 0 | 0 | 0 | 0 | -10 | 0 | 0 | Off | 0 | 0
2232.6 | 3.5311 | 100.8194 | -0.0177 | 25 | 25 | 0 | 0 | 25 | 0 | 0.01 | 0 | 0 | 200 | 0 | 0 | 200 | 199.9 | 0 | 0 | 0 | 0 | 0.8136813 | 0 | 0 | 0 | 0 | 0.0001 | 0 | 0 | 0 | 0 | 0 | 0 | 0 | 0 | 0 | 0 | 0 | 0 | 0 | 0 | 0 | 0 | 0 | 0 | 0 | 0 | 0 | 0 | 0 | 0 | 0 | 0 | 0 | 0 | 0 | 0 | 0 | 0 | 0 | 0 | 0 | [14 empty] | 0 | 0 | 0 | 0 | 0 | 0 | 0 | 0 | -10 | 0 | 0 | Off | 0 | 0
2233.6 | 3.5306 | 100.8052 | -0.0174 | 25 | 25 | 0 | 0 | 25 | 0 | 0.01 | 0 | 0 | 200 | 0 | 0 | 200 | 200 | 0 | 0 | 0 | 0 | 0.7994062 | 0 | 0 | 0 | 0 | 0.0001 | 0 | 0 | 0 | 0 | 0 | 0 | 0 | 0 | 0 | 0 | 0 | 0 | 0 | 0 | 0 | 0 | 0 | 0 | 0 | 0 | 0 | 0 | 0 | 0 | 0 | 0 | 0 | 0 | 0 | 0 | 0 | 0 | 0 | 0 | 0 | [14 empty] | 0 | 0 | 0 | 0 | 0 | 0 | 0 | 0 | -10 | 0 | 0 | Off | 0 | 0
2234.61 | 3.53 | 100.788 | -0.017 | 25 | 25 | 0 | 0 | 25 | 0 | 0.01 | 0 | 0 | 200 | 0 | 0 | 200 | 199.9 | 0 | 0 | 0 | 0 | 0.782276 | 0 | 0 | 0 | 0 | 0.0001 | 0 | 0 | 0 | 0 | 0 | 0 | 0 | 0 | 0 | 0 | 0 | 0 | 0 | 0 | 0 | 0 | 0 | 0 | 0 | 0 | 0 | 0 | 0 | 0 | 0 | 0 | 0 | 0 | 0 | 0 | 0 | 0 | 0 | 0 | 0 | [14 empty] | 0 | 0 | 0 | 0 | 0 | 0 | 0 | 0 | -10 | 0 | 0 | Off | 0 | 0
2235.62 | 3.5294 | 100.7709 | -0.0166 | 25 | 25 | 0 | 0 | 25 | 0 | 0.01 | 0 | 0 | 200 | 0 | 0 | 200 | 200 | 0 | 0 | 0 | 0 | 0.7651459 | 0 | 0 | 0 | 0 | 0.0001 | 0 | 0 | 0 | 0 | 0 | 0 | 0 | 0 | 0 | 0 | 0 | 0 | 0 | 0 | 0 | 0 | 0 | 0 | 0 | 0 | 0 | 0 | 0 | 0 | 0 | 0 | 0 | 0 | 0 | 0 | 0 | 0 | 0 | 0 | 0 | [14 empty] | 0 | 0 | 0 | 0 | 0 | 0 | 0 | 0 | -10 | 0 | 0 | Off | 0 | 0
2236.62 | 3.5289 | 100.7566 | -0.0161 | 25 | 25 | 0 | 0 | 25 | 0 | 0.01 | 0 | 0 | 200 | 0 | 0 | 200 | 200 | 0 | 0 | 0 | 0 | 0.7508708 | 0 | 0 | 0 | 0 | 0.0001 | 0 | 0 | 0 | 0 | 0 | 0 | 0 | 0 | 0 | 0 | 0 | 0 | 0 | 0 | 0 | 0 | 0 | 0 | 0 | 0 | 0 | 0 | 0 | 0 | 0 | 0 | 0 | 0 | 0 | 0 | 0 | 0 | 0 | 0 | 0 | [14 empty] | 0 | 0 | 0 | 0 | 0 | 0 | 0 | 0 | -10 | 0 | 0 | Off | 0 | 0
2237.62 | 3.5284 | 100.7423 | -0.0157 | 25 | 25 | 0 | 0 | 25 | 0 | 0.01 | 0 | 0 | 200 | 0 | 0 | 200 | 200 | 0 | 0 | 0 | 0 | 0.7365957 | 0 | 0 | 0 | 0 | 0.0001 | 0 | 0 | 0 | 0 | 0 | 0 | 0 | 0 | 0 | 0 | 0 | 0 | 0 | 0 | 0 | 0 | 0 | 0 | 0 | 0 | 0 | 0 | 0 | 0 | 0 | 0 | 0 | 0 | 0 | 0 | 0 | 0 | 0 | 0 | 0 | [14 empty] | 0 | 0 | 0 | 0 | 0 | 0 | 0 | 0 | -10 | 0 | 0 | Off | 0 | 0
2238.62 | 3.5279 | 100.7281 | -0.0155 | 25 | 25 | 0 | 0 | 25 | 0 | 0.01 | 0 | 0 | 200 | 0 | 0 | 200 | 200.1 | 0 | 0 | 0 | 0 | 0.7223206 | 0 | 0 | 0 | 0 | 0.0001 | 0 | 0 | 0 | 0 | 0 | 0 | 0 | 0 | 0 | 0 | 0 | 0 | 0 | 0 | 0 | 0 | 0 | 0 | 0 | 0 | 0 | 0 | 0 | 0 | 0 | 0 | 0 | 0 | 0 | 0 | 0 | 0 | 0 | 0 | 0 | [14 empty] | 0 | 0 | 0 | 0 | 0 | 0 | 0 | 0 | -10 | 0 | 0 | Off | 0 | 0
2239.62 | 3.5274 | 100.7138 | -0.0153 | 25 | 25 | 0 | 0 | 25 | 0 | 0.01 | 0 | 0 | 200 | 0 | 0 | 200 | 200 | 0 | 0 | 0 | 0 | 0.7080455 | 0 | 0 | 0 | 0 | 0.0001 | 0 | 0 | 0 | 0 | 0 | 0 | 0 | 0 | 0 | 0 | 0 | 0 | 0 | 0 | 0 | 0 | 0 | 0 | 0 | 0 | 0 | 0 | 0 | 0 | 0 | 0 | 0 | 0 | 0 | 0 | 0 | 0 | 0 | 0 | 0 | [14 empty] | 0 | 0 | 0 | 0 | 0 | 0 | 0 | 0 | -10 | 0 | 0 | Off | 0 | 0
2240.62 | 3.5268 | 100.6967 | -0.0152 | 25 | 25 | 0 | 0 | 25 | 0 | 0.01 | 0 | 0 | 200 | 0 | 0 | 200 | 199.9 | 0 | 0 | 0 | 0 | 0.6909153 | 0 | 0 | 0 | 0 | 0.0001 | 0 | 0 | 0 | 0 | 0 | 0 | 0 | 0 | 0 | 0 | 0 | 0 | 0 | 0 | 0 | 0 | 0 | 0 | 0 | 0 | 0 | 0 | 0 | 0 | 0 | 0 | 0 | 0 | 0 | 0 | 0 | 0 | 0 | 0 | 0 | [14 empty] | 0 | 0 | 0 | 0 | 0 | 0 | 0 | 0 | -10 | 0 | 0 | Off | 0 | 0
2241.62 | 3.5264 | 100.6852 | -0.0151 | 25 | 25 | 0 | 0 | 25 | 0 | 0.01 | 0 | 0 | 200 | 0 | 0 | 200 | 200 | 0 | 0 | 0 | 0 | 0.6794952 | 0 | 0 | 0 | 0 | 0.0001 | 0 | 0 | 0 | 0 | 0 | 0 | 0 | 0 | 0 | 0 | 0 | 0 | 0 | 0 | 0 | 0 | 0 | 0 | 0 | 0 | 0 | 0 | 0 | 0 | 0 | 0 | 0 | 0 | 0 | 0 | 0 | 0 | 0 | 0 | 0 | [14 empty] | 0 | 0 | 0 | 0 | 0 | 0 | 0 | 0 | -10 | 0 | 0 | Off | 0 | 0
2242.62 | 3.5259 | 100.671 | -0.0144 | 25 | 25 | 0 | 0 | 25 | 0 | 0.01 | 0 | 0 | 200 | 0 | 0 | 200 | 199.9 | 0 | 0 | 0 | 0 | 0.6652201 | 0 | 0 | 0 | 0 | 0.0001 | 0 | 0 | 0 | 0 | 0 | 0 | 0 | 0 | 0 | 0 | 0 | 0 | 0 | 0 | 0 | 0 | 0 | 0 | 0 | 0 | 0 | 0 | 0 | 0 | 0 | 0 | 0 | 0 | 0 | 0 | 0 | 0 | 0 | 0 | 0 | [14 empty] | 0 | 0 | 0 | 0 | 0 | 0 | 0 | 0 | -10 | 0 | 0 | Off | 0 | 0
2243.63 | 3.5255 | 100.6595 | -0.0137 | 25 | 25 | 0 | 0 | 25 | 0 | 0.01 | 0 | 0 | 200 | 0 | 0 | 200 | 200 | 0 | 0 | 0 | 0 | 0.6538 | 0 | 0 | 0 | 0 | 0.0001 | 0 | 0 | 0 | 0 | 0 | 0 | 0 | 0 | 0 | 0 | 0 | 0 | 0 | 0 | 0 | 0 | 0 | 0 | 0 | 0 | 0 | 0 | 0 | 0 | 0 | 0 | 0 | 0 | 0 | 0 | 0 | 0 | 0 | 0 | 0 | [14 empty] | 0 | 0 | 0 | 0 | 0 | 0 | 0 | 0 | -10 | 0 | 0 | Off | 0 | 0
2244.63 | 3.5251 | 100.6481 | -0.0128 | 25 | 25 | 0 | 0 | 25 | 0 | 0.01 | 0 | 0 | 200 | 0 | 0 | 200 | 200 | 0 | 0 | 0 | 0 | 0.6423799 | 0 | 0 | 0 | 0 | 0.0001 | 0 | 0 | 0 | 0 | 0 | 0 | 0 | 0 | 0 | 0 | 0 | 0 | 0 | 0 | 0 | 0 | 0 | 0 | 0 | 0 | 0 | 0 | 0 | 0 | 0 | 0 | 0 | 0 | 0 | 0 | 0 | 0 | 0 | 0 | 0 | [14 empty] | 0 | 0 | 0 | 0 | 0 | 0 | 0 | 0 | -10 | 0 | 0 | Off | 0 | 0
2245.63 | 3.5246 | 100.6339 | -0.0125 | 25 | 25 | 0 | 0 | 25 | 0 | 0.01 | 0 | 0 | 200 | 0 | 0 | 200 | 200 | 0 | 0 | 0 | 0 | 0.6281048 | 0 | 0 | 0 | 0 | 0.0001 | 0 | 0 | 0 | 0 | 0 | 0 | 0 | 0 | 0 | 0 | 0 | 0 | 0 | 0 | 0 | 0 | 0 | 0 | 0 | 0 | 0 | 0 | 0 | 0 | 0 | 0 | 0 | 0 | 0 | 0 | 0 | 0 | 0 | 0 | 0 | [14 empty] | 0 | 0 | 0 | 0 | 0 | 0 | 0 | 0 | -10 | 0 | 0 | Off | 0 | 0
2246.63 | 3.5242 | 100.6224 | -0.0126 | 25 | 25 | 0 | 0 | 25 | 0 | 0.01 | 0 | 0 | 200 | 0 | 0 | 200 | 199.9 | 0 | 0 | 0 | 0 | 0.6166847 | 0 | 0 | 0 | 0 | 0.0001 | 0 | 0 | 0 | 0 | 0 | 0 | 0 | 0 | 0 | 0 | 0 | 0 | 0 | 0 | 0 | 0 | 0 | 0 | 0 | 0 | 0 | 0 | 0 | 0 | 0 | 0 | 0 | 0 | 0 | 0 | 0 | 0 | 0 | 0 | 0 | [14 empty] | 0 | 0 | 0 | 0 | 0 | 0 | 0 | 0 | -10 | 0 | 0 | Off | 0 | 0
2247.63 | 3.5238 | 100.611 | -0.0125 | 25 | 25 | 0 | 0 | 25 | 0 | 0.01 | 0 | 0 | 200 | 0 | 0 | 200 | 200 | 0 | 0 | 0 | 0 | 0.6052647 | 0 | 0 | 0 | 0 | 0.0001 | 0 | 0 | 0 | 0 | 0 | 0 | 0 | 0 | 0 | 0 | 0 | 0 | 0 | 0 | 0 | 0 | 0 | 0 | 0 | 0 | 0 | 0 | 0 | 0 | 0 | 0 | 0 | 0 | 0 | 0 | 0 | 0 | 0 | 0 | 0 | [14 empty] | 0 | 0 | 0 | 0 | 0 | 0 | 0 | 0 | -10 | 0 | 0 | Off | 0 | 0
2248.63 | 3.5233 | 100.5967 | -0.0125 | 25 | 25 | 0 | 0 | 25 | 0 | 0.01 | 0 | 0 | 200 | 0 | 0 | 200 | 199.9 | 0 | 0 | 0 | 0 | 0.5909896 | 0 | 0 | 0 | 0 | 0.0001 | 0 | 0 | 0 | 0 | 0 | 0 | 0 | 0 | 0 | 0 | 0 | 0 | 0 | 0 | 0 | 0 | 0 | 0 | 0 | 0 | 0 | 0 | 0 | 0 | 0 | 0 | 0 | 0 | 0 | 0 | 0 | 0 | 0 | 0 | 0 | [14 empty] | 0 | 0 | 0 | 0 | 0 | 0 | 0 | 0 | -10 | 0 | 0 | Off | 0 | 0
2249.63 | 3.5229 | 100.5853 | -0.0123 | 25 | 25 | 0 | 0 | 25 | 0 | 0.01 | 0 | 0 | 200 | 0 | 0 | 200 | 200 | 0 | 0 | 0 | 0 | 0.5795695 | 0 | 0 | 0 | 0 | 0.0001 | 0 | 0 | 0 | 0 | 0 | 0 | 0 | 0 | 0 | 0 | 0 | 0 | 0 | 0 | 0 | 0 | 0 | 0 | 0 | 0 | 0 | 0 | 0 | 0 | 0 | 0 | 0 | 0 | 0 | 0 | 0 | 0 | 0 | 0 | 0 | [14 empty] | 0 | 0 | 0 | 0 | 0 | 0 | 0 | 0 | -10 | 0 | 0 | Off | 0 | 0
2250.64 | 3.5225 | 100.5739 | -0.0121 | 25 | 25 | 0 | 0 | 25 | 0 | 0.01 | 0 | 0 | 200 | 0 | 0 | 200 | 199.9 | 0 | 0 | 0 | 0 | 0.5681494 | 0 | 0 | 0 | 0 | 0.0001 | 0 | 0 | 0 | 0 | 0 | 0 | 0 | 0 | 0 | 0 | 0 | 0 | 0 | 0 | 0 | 0 | 0 | 0 | 0 | 0 | 0 | 0 | 0 | 0 | 0 | 0 | 0 | 0 | 0 | 0 | 0 | 0 | 0 | 0 | 0 | [14 empty] | 0 | 0 | 0 | 0 | 0 | 0 | 0 | 0 | -10 | 0 | 0 | Off | 0 | 0
2251.64 | 3.5222 | 100.5653 | -0.0119 | 25 | 25 | 0 | 0 | 25 | 0 | 0.01 | 0 | 0 | 200 | 0 | 0 | 200 | 200.1 | 0 | 0 | 0 | 0 | 0.5595843 | 0 | 0 | 0 | 0 | 0.0001 | 0 | 0 | 0 | 0 | 0 | 0 | 0 | 0 | 0 | 0 | 0 | 0 | 0 | 0 | 0 | 0 | 0 | 0 | 0 | 0 | 0 | 0 | 0 | 0 | 0 | 0 | 0 | 0 | 0 | 0 | 0 | 0 | 0 | 0 | 0 | [14 empty] | 0 | 0 | 0 | 0 | 0 | 0 | 0 | 0 | -10 | 0 | 0 | Off | 0 | 0
2252.65 | 3.5217 | 100.5511 | -0.0116 | 25 | 25 | 0 | 0 | 25 | 0 | 0.01 | 0 | 0 | 200 | 0 | 0 | 200 | 200 | 0 | 0 | 0 | 0 | 0.5453092 | 0 | 0 | 0 | 0 | 0.0001 | 0 | 0 | 0 | 0 | 0 | 0 | 0 | 0 | 0 | 0 | 0 | 0 | 0 | 0 | 0 | 0 | 0 | 0 | 0 | 0 | 0 | 0 | 0 | 0 | 0 | 0 | 0 | 0 | 0 | 0 | 0 | 0 | 0 | 0 | 0 | [14 empty] | 0 | 0 | 0 | 0 | 0 | 0 | 0 | 0 | -10 | 0 | 0 | Off | 0 | 0
2253.65 | 3.5214 | 100.5425 | -0.0113 | 25 | 25 | 0 | 0 | 25 | 0 | 0.01 | 0 | 0 | 200 | 0 | 0 | 200 | 199.9 | 0 | 0 | 0 | 0 | 0.5367441 | 0 | 0 | 0 | 0 | 0.0001 | 0 | 0 | 0 | 0 | 0 | 0 | 0 | 0 | 0 | 0 | 0 | 0 | 0 | 0 | 0 | 0 | 0 | 0 | 0 | 0 | 0 | 0 | 0 | 0 | 0 | 0 | 0 | 0 | 0 | 0 | 0 | 0 | 0 | 0 | 0 | [14 empty] | 0 | 0 | 0 | 0 | 0 | 0 | 0 | 0 | -10 | 0 | 0 | Off | 0 | 0
2254.65 | 3.521 | 100.5311 | -0.011 | 25 | 25 | 0 | 0 | 25 | 0 | 0.01 | 0 | 0 | 200 | 0 | 0 | 200 | 200 | 0 | 0 | 0 | 0 | 0.525324 | 0 | 0 | 0 | 0 | 0.0001 | 0 | 0 | 0 | 0 | 0 | 0 | 0 | 0 | 0 | 0 | 0 | 0 | 0 | 0 | 0 | 0 | 0 | 0 | 0 | 0 | 0 | 0 | 0 | 0 | 0 | 0 | 0 | 0 | 0 | 0 | 0 | 0 | 0 | 0 | 0 | [14 empty] | 0 | 0 | 0 | 0 | 0 | 0 | 0 | 0 | -10 | 0 | 0 | Off | 0 | 0
2255.65 | 3.5206 | 100.5196 | -0.011 | 25 | 25 | 0 | 0 | 25 | 0 | 0.01 | 0 | 0 | 200 | 0 | 0 | 200 | 200 | 0 | 0 | 0 | 0 | 0.513904 | 0 | 0 | 0 | 0 | 0.0001 | 0 | 0 | 0 | 0 | 0 | 0 | 0 | 0 | 0 | 0 | 0 | 0 | 0 | 0 | 0 | 0 | 0 | 0 | 0 | 0 | 0 | 0 | 0 | 0 | 0 | 0 | 0 | 0 | 0 | 0 | 0 | 0 | 0 | 0 | 0 | [14 empty] | 0 | 0 | 0 | 0 | 0 | 0 | 0 | 0 | -10 | 0 | 0 | Off | 0 | 0
2256.65 | 3.5203 | 100.5111 | -0.0108 | 25 | 25 | 0 | 0 | 25 | 0 | 0.01 | 0 | 0 | 200 | 0 | 0 | 200 | 199.9 | 0 | 0 | 0 | 0 | 0.5053389 | 0 | 0 | 0 | 0 | 0.0001 | 0 | 0 | 0 | 0 | 0 | 0 | 0 | 0 | 0 | 0 | 0 | 0 | 0 | 0 | 0 | 0 | 0 | 0 | 0 | 0 | 0 | 0 | 0 | 0 | 0 | 0 | 0 | 0 | 0 | 0 | 0 | 0 | 0 | 0 | 0 | [14 empty] | 0 | 0 | 0 | 0 | 0 | 0 | 0 | 0 | -10 | 0 | 0 | Off | 0 | 0
2257.65 | 3.52 | 100.5025 | -0.0104 | 25 | 25 | 0 | 0 | 25 | 0 | 0.01 | 0 | 0 | 200 | 0 | 0 | 200 | 199.9 | 0 | 0 | 0 | 0 | 0.4967738 | 0 | 0 | 0 | 0 | 0.0001 | 0 | 0 | 0 | 0 | 0 | 0 | 0 | 0 | 0 | 0 | 0 | 0 | 0 | 0 | 0 | 0 | 0 | 0 | 0 | 0 | 0 | 0 | 0 | 0 | 0 | 0 | 0 | 0 | 0 | 0 | 0 | 0 | 0 | 0 | 0 | [14 empty] | 0 | 0 | 0 | 0 | 0 | 0 | 0 | 0 | -10 | 0 | 0 | Off | 0 | 0
2258.65 | 3.5196 | 100.4911 | -0.0102 | 25 | 25 | 0 | 0 | 25 | 0 | 0.01 | 0 | 0 | 200 | 0 | 0 | 200 | 200 | 0 | 0 | 0 | 0 | 0.4853537 | 0 | 0 | 0 | 0 | 0.0001 | 0 | 0 | 0 | 0 | 0 | 0 | 0 | 0 | 0 | 0 | 0 | 0 | 0 | 0 | 0 | 0 | 0 | 0 | 0 | 0 | 0 | 0 | 0 | 0 | 0 | 0 | 0 | 0 | 0 | 0 | 0 | 0 | 0 | 0 | 0 | [14 empty] | 0 | 0 | 0 | 0 | 0 | 0 | 0 | 0 | -10 | 0 | 0 | Off | 0 | 0
2259.65 | 3.5193 | 100.4825 | -0.01 | 25 | 25 | 0 | 0 | 25 | 0 | 0.01 | 0 | 0 | 200 | 0 | 0 | 200 | 200 | 0 | 0 | 0 | 0 | 0.4767887 | 0 | 0 | 0 | 0 | 0.0001 | 0 | 0 | 0 | 0 | 0 | 0 | 0 | 0 | 0 | 0 | 0 | 0 | 0 | 0 | 0 | 0 | 0 | 0 | 0 | 0 | 0 | 0 | 0 | 0 | 0 | 0 | 0 | 0 | 0 | 0 | 0 | 0 | 0 | 0 | 0 | [14 empty] | 0 | 0 | 0 | 0 | 0 | 0 | 0 | 0 | -10 | 0 | 0 | Off | 0 | 0
2260.65 | 3.5189 | 100.4711 | -0.0098 | 25 | 25 | 0 | 0 | 25 | 0 | 0.01 | 0 | 0 | 200 | 0 | 0 | 200 | 200 | 0 | 0 | 0 | 0 | 0.4653686 | 0 | 0 | 0 | 0 | 0.0001 | 0 | 0 | 0 | 0 | 0 | 0 | 0 | 0 | 0 | 0 | 0 | 0 | 0 | 0 | 0 | 0 | 0 | 0 | 0 | 0 | 0 | 0 | 0 | 0 | 0 | 0 | 0 | 0 | 0 | 0 | 0 | 0 | 0 | 0 | 0 | [14 empty] | 0 | 0 | 0 | 0 | 0 | 0 | 0 | 0 | -10 | 0 | 0 | Off | 0 | 0
2261.65 | 3.5186 | 100.4625 | -0.0097 | 25 | 25 | 0 | 0 | 25 | 0 | 0.01 | 0 | 0 | 200 | 0 | 0 | 200 | 199.9 | 0 | 0 | 0 | 0 | 0.4568035 | 0 | 0 | 0 | 0 | 0.0001 | 0 | 0 | 0 | 0 | 0 | 0 | 0 | 0 | 0 | 0 | 0 | 0 | 0 | 0 | 0 | 0 | 0 | 0 | 0 | 0 | 0 | 0 | 0 | 0 | 0 | 0 | 0 | 0 | 0 | 0 | 0 | 0 | 0 | 0 | 0 | [14 empty] | 0 | 0 | 0 | 0 | 0 | 0 | 0 | 0 | -10 | 0 | 0 | Off | 0 | 0
2262.66 | 3.5183 | 100.454 | -0.0094 | 25 | 25 | 0 | 0 | 25 | 0 | 0.01 | 0 | 0 | 200 | 0 | 0 | 200 | 200 | 0 | 0 | 0 | 0 | 0.4482385 | 0 | 0 | 0 | 0 | 0.0001 | 0 | 0 | 0 | 0 | 0 | 0 | 0 | 0 | 0 | 0 | 0 | 0 | 0 | 0 | 0 | 0 | 0 | 0 | 0 | 0 | 0 | 0 | 0 | 0 | 0 | 0 | 0 | 0 | 0 | 0 | 0 | 0 | 0 | 0 | 0 | [14 empty] | 0 | 0 | 0 | 0 | 0 | 0 | 0 | 0 | -10 | 0 | 0 | Off | 0 | 0
2263.66 | 3.518 | 100.4454 | -0.009 | 25 | 25 | 0 | 0 | 25 | 0 | 0.01 | 0 | 0 | 200 | 0 | 0 | 200 | 200 | 0 | 0 | 0 | 0 | 0.4396734 | 0 | 0 | 0 | 0 | 0.0001 | 0 | 0 | 0 | 0 | 0 | 0 | 0 | 0 | 0 | 0 | 0 | 0 | 0 | 0 | 0 | 0 | 0 | 0 | 0 | 0 | 0 | 0 | 0 | 0 | 0 | 0 | 0 | 0 | 0 | 0 | 0 | 0 | 0 | 0 | 0 | [14 empty] | 0 | 0 | 0 | 0 | 0 | 0 | 0 | 0 | -10 | 0 | 0 | Off | 0 | 0
2264.67 | 3.5177 | 100.4368 | -0.0088 | 25 | 25 | 0 | 0 | 25 | 0 | 0.01 | 0 | 0 | 200 | 0 | 0 | 200 | 200.1 | 0 | 0 | 0 | 0 | 0.4311083 | 0 | 0 | 0 | 0 | 0.0001 | 0 | 0 | 0 | 0 | 0 | 0 | 0 | 0 | 0 | 0 | 0 | 0 | 0 | 0 | 0 | 0 | 0 | 0 | 0 | 0 | 0 | 0 | 0 | 0 | 0 | 0 | 0 | 0 | 0 | 0 | 0 | 0 | 0 | 0 | 0 | [14 empty] | 0 | 0 | 0 | 0 | 0 | 0 | 0 | 0 | -10 | 0 | 0 | Off | 0 | 0
2265.67 | 3.5174 | 100.4283 | -0.0087 | 25 | 25 | 0 | 0 | 25 | 0 | 0.01 | 0 | 0 | 200 | 0 | 0 | 200 | 200 | 0 | 0 | 0 | 0 | 0.4225433 | 0 | 0 | 0 | 0 | 0.0001 | 0 | 0 | 0 | 0 | 0 | 0 | 0 | 0 | 0 | 0 | 0 | 0 | 0 | 0 | 0 | 0 | 0 | 0 | 0 | 0 | 0 | 0 | 0 | 0 | 0 | 0 | 0 | 0 | 0 | 0 | 0 | 0 | 0 | 0 | 0 | [14 empty] | 0 | 0 | 0 | 0 | 0 | 0 | 0 | 0 | -10 | 0 | 0 | Off | 0 | 0
2266.67 | 3.5171 | 100.4197 | -0.0086 | 25 | 25 | 0 | 0 | 25 | 0 | 0.01 | 0 | 0 | 200 | 0 | 0 | 200 | 200 | 0 | 0 | 0 | 0 | 0.4139782 | 0 | 0 | 0 | 0 | 0.0001 | 0 | 0 | 0 | 0 | 0 | 0 | 0 | 0 | 0 | 0 | 0 | 0 | 0 | 0 | 0 | 0 | 0 | 0 | 0 | 0 | 0 | 0 | 0 | 0 | 0 | 0 | 0 | 0 | 0 | 0 | 0 | 0 | 0 | 0 | 0 | [14 empty] | 0 | 0 | 0 | 0 | 0 | 0 | 0 | 0 | -10 | 0 | 0 | Off | 0 | 0
2267.68 | 3.5169 | 100.414 | -0.0085 | 25 | 25 | 0 | 0 | 25 | 0 | 0.01 | 0 | 0 | 200 | 0 | 0 | 200 | 199.9 | 0 | 0 | 0 | 0 | 0.4082681 | 0 | 0 | 0 | 0 | 0.0001 | 0 | 0 | 0 | 0 | 0 | 0 | 0 | 0 | 0 | 0 | 0 | 0 | 0 | 0 | 0 | 0 | 0 | 0 | 0 | 0 | 0 | 0 | 0 | 0 | 0 | 0 | 0 | 0 | 0 | 0 | 0 | 0 | 0 | 0 | 0 | [14 empty] | 0 | 0 | 0 | 0 | 0 | 0 | 0 | 0 | -10 | 0 | 0 | Off | 0 | 0
2268.68 | 3.5166 | 100.4054 | -0.0081 | 25 | 25 | 0 | 0 | 25 | 0 | 0.01 | 0 | 0 | 200 | 0 | 0 | 200 | 200 | 0 | 0 | 0 | 0 | 0.3997031 | 0 | 0 | 0 | 0 | 0.0001 | 0 | 0 | 0 | 0 | 0 | 0 | 0 | 0 | 0 | 0 | 0 | 0 | 0 | 0 | 0 | 0 | 0 | 0 | 0 | 0 | 0 | 0 | 0 | 0 | 0 | 0 | 0 | 0 | 0 | 0 | 0 | 0 | 0 | 0 | 0 | [14 empty] | 0 | 0 | 0 | 0 | 0 | 0 | 0 | 0 | -10 | 0 | 0 | Off | 0 | 0
2269.68 | 3.5164 | 100.3997 | -0.0078 | 25 | 25 | 0 | 0 | 25 | 0 | 0.01 | 0 | 0 | 200 | 0 | 0 | 200 | 200 | 0 | 0 | 0 | 0 | 0.393993 | 0 | 0 | 0 | 0 | 0.0001 | 0 | 0 | 0 | 0 | 0 | 0 | 0 | 0 | 0 | 0 | 0 | 0 | 0 | 0 | 0 | 0 | 0 | 0 | 0 | 0 | 0 | 0 | 0 | 0 | 0 | 0 | 0 | 0 | 0 | 0 | 0 | 0 | 0 | 0 | 0 | [14 empty] | 0 | 0 | 0 | 0 | 0 | 0 | 0 | 0 | -10 | 0 | 0 | Off | 0 | 0
2270.68 | 3.5161 | 100.3912 | -0.0075 | 25 | 25 | 0 | 0 | 25 | 0 | 0.01 | 0 | 0 | 200 | 0 | 0 | 200 | 200.1 | 0 | 0 | 0 | 0 | 0.385428 | 0 | 0 | 0 | 0 | 0.0001 | 0 | 0 | 0 | 0 | 0 | 0 | 0 | 0 | 0 | 0 | 0 | 0 | 0 | 0 | 0 | 0 | 0 | 0 | 0 | 0 | 0 | 0 | 0 | 0 | 0 | 0 | 0 | 0 | 0 | 0 | 0 | 0 | 0 | 0 | 0 | [14 empty] | 0 | 0 | 0 | 0 | 0 | 0 | 0 | 0 | -10 | 0 | 0 | Off | 0 | 0
2271.68 | 3.5159 | 100.3854 | -0.0072 | 25 | 25 | 0 | 0 | 25 | 0 | 0.01 | 0 | 0 | 200 | 0 | 0 | 200 | 200 | 0 | 0 | 0 | 0 | 0.3797179 | 0 | 0 | 0 | 0 | 0.0001 | 0 | 0 | 0 | 0 | 0 | 0 | 0 | 0 | 0 | 0 | 0 | 0 | 0 | 0 | 0 | 0 | 0 | 0 | 0 | 0 | 0 | 0 | 0 | 0 | 0 | 0 | 0 | 0 | 0 | 0 | 0 | 0 | 0 | 0 | 0 | [14 empty] | 0 | 0 | 0 | 0 | 0 | 0 | 0 | 0 | -10 | 0 | 0 | Off | 0 | 0
2272.68 | 3.5156 | 100.3769 | -0.0072 | 25 | 25 | 0 | 0 | 25 | 0 | 0.01 | 0 | 0 | 200 | 0 | 0 | 200 | 200.1 | 0 | 0 | 0 | 0 | 0.3711529 | 0 | 0 | 0 | 0 | 0.0001 | 0 | 0 | 0 | 0 | 0 | 0 | 0 | 0 | 0 | 0 | 0 | 0 | 0 | 0 | 0 | 0 | 0 | 0 | 0 | 0 | 0 | 0 | 0 | 0 | 0 | 0 | 0 | 0 | 0 | 0 | 0 | 0 | 0 | 0 | 0 | [14 empty] | 0 | 0 | 0 | 0 | 0 | 0 | 0 | 0 | -10 | 0 | 0 | Off | 0 | 0
2273.69 | 3.5154 | 100.3712 | -0.0072 | 25 | 25 | 0 | 0 | 25 | 0 | 0.01 | 0 | 0 | 200 | 0 | 0 | 200 | 200 | 0 | 0 | 0 | 0 | 0.3654428 | 0 | 0 | 0 | 0 | 0.0001 | 0 | 0 | 0 | 0 | 0 | 0 | 0 | 0 | 0 | 0 | 0 | 0 | 0 | 0 | 0 | 0 | 0 | 0 | 0 | 0 | 0 | 0 | 0 | 0 | 0 | 0 | 0 | 0 | 0 | 0 | 0 | 0 | 0 | 0 | 0 | [14 empty] | 0 | 0 | 0 | 0 | 0 | 0 | 0 | 0 | -10 | 0 | 0 | Off | 0 | 0
2274.69 | 3.5151 | 100.3626 | -0.0074 | 25 | 25 | 0 | 0 | 25 | 0 | 0.01 | 0 | 0 | 200 | 0 | 0 | 200 | 200 | 0 | 0 | 0 | 0 | 0.3568777 | 0 | 0 | 0 | 0 | 0.0001 | 0 | 0 | 0 | 0 | 0 | 0 | 0 | 0 | 0 | 0 | 0 | 0 | 0 | 0 | 0 | 0 | 0 | 0 | 0 | 0 | 0 | 0 | 0 | 0 | 0 | 0 | 0 | 0 | 0 | 0 | 0 | 0 | 0 | 0 | 0 | [14 empty] | 0 | 0 | 0 | 0 | 0 | 0 | 0 | 0 | -10 | 0 | 0 | Off | 0 | 0
2275.69 | 3.5149 | 100.3569 | -0.0074 | 25 | 25 | 0 | 0 | 25 | 0 | 0.01 | 0 | 0 | 200 | 0 | 0 | 200 | 200 | 0 | 0 | 0 | 0 | 0.3511677 | 0 | 0 | 0 | 0 | 0.0001 | 0 | 0 | 0 | 0 | 0 | 0 | 0 | 0 | 0 | 0 | 0 | 0 | 0 | 0 | 0 | 0 | 0 | 0 | 0 | 0 | 0 | 0 | 0 | 0 | 0 | 0 | 0 | 0 | 0 | 0 | 0 | 0 | 0 | 0 | 0 | [14 empty] | 0 | 0 | 0 | 0 | 0 | 0 | 0 | 0 | -10 | 0 | 0 | Off | 0 | 0
2276.7 | 3.5146 | 100.3483 | -0.0071 | 25 | 25 | 0 | 0 | 25 | 0 | 0.01 | 0 | 0 | 200 | 0 | 0 | 200 | 200 | 0 | 0 | 0 | 0 | 0.3426026 | 0 | 0 | 0 | 0 | 0.0001 | 0 | 0 | 0 | 0 | 0 | 0 | 0 | 0 | 0 | 0 | 0 | 0 | 0 | 0 | 0 | 0 | 0 | 0 | 0 | 0 | 0 | 0 | 0 | 0 | 0 | 0 | 0 | 0 | 0 | 0 | 0 | 0 | 0 | 0 | 0 | [14 empty] | 0 | 0 | 0 | 0 | 0 | 0 | 0 | 0 | -10 | 0 | 0 | Off | 0 | 0
2277.7 | 3.5144 | 100.3426 | -0.0068 | 25 | 25 | 0 | 0 | 25 | 0 | 0.01 | 0 | 0 | 200 | 0 | 0 | 200 | 200 | 0 | 0 | 0 | 0 | 0.3368926 | 0 | 0 | 0 | 0 | 0.0001 | 0 | 0 | 0 | 0 | 0 | 0 | 0 | 0 | 0 | 0 | 0 | 0 | 0 | 0 | 0 | 0 | 0 | 0 | 0 | 0 | 0 | 0 | 0 | 0 | 0 | 0 | 0 | 0 | 0 | 0 | 0 | 0 | 0 | 0 | 0 | [14 empty] | 0 | 0 | 0 | 0 | 0 | 0 | 0 | 0 | -10 | 0 | 0 | Off | 0 | 0
2278.7 | 3.5142 | 100.3369 | -0.0067 | 25 | 25 | 0 | 0 | 25 | 0 | 0.01 | 0 | 0 | 200 | 0 | 0 | 200 | 199.9 | 0 | 0 | 0 | 0 | 0.3311826 | 0 | 0 | 0 | 0 | 0.0001 | 0 | 0 | 0 | 0 | 0 | 0 | 0 | 0 | 0 | 0 | 0 | 0 | 0 | 0 | 0 | 0 | 0 | 0 | 0 | 0 | 0 | 0 | 0 | 0 | 0 | 0 | 0 | 0 | 0 | 0 | 0 | 0 | 0 | 0 | 0 | [14 empty] | 0 | 0 | 0 | 0 | 0 | 0 | 0 | 0 | -10 | 0 | 0 | Off | 0 | 0
2279.71 | 3.5139 | 100.3283 | -0.0068 | 25 | 25 | 0 | 0 | 25 | 0 | 0.01 | 0 | 0 | 200 | 0 | 0 | 200 | 200 | 0 | 0 | 0 | 0 | 0.3226175 | 0 | 0 | 0 | 0 | 0.0001 | 0 | 0 | 0 | 0 | 0 | 0 | 0 | 0 | 0 | 0 | 0 | 0 | 0 | 0 | 0 | 0 | 0 | 0 | 0 | 0 | 0 | 0 | 0 | 0 | 0 | 0 | 0 | 0 | 0 | 0 | 0 | 0 | 0 | 0 | 0 | [14 empty] | 0 | 0 | 0 | 0 | 0 | 0 | 0 | 0 | -10 | 0 | 0 | Off | 0 | 0
2280.71 | 3.5137 | 100.3226 | -0.0069 | 25 | 25 | 0 | 0 | 25 | 0 | 0.01 | 0 | 0 | 200 | 0 | 0 | 200 | 200 | 0 | 0 | 0 | 0 | 0.3169074 | 0 | 0 | 0 | 0 | 0.0001 | 0 | 0 | 0 | 0 | 0 | 0 | 0 | 0 | 0 | 0 | 0 | 0 | 0 | 0 | 0 | 0 | 0 | 0 | 0 | 0 | 0 | 0 | 0 | 0 | 0 | 0 | 0 | 0 | 0 | 0 | 0 | 0 | 0 | 0 | 0 | [14 empty] | 0 | 0 | 0 | 0 | 0 | 0 | 0 | 0 | -10 | 0 | 0 | Off | 0 | 0
2281.71 | 3.5135 | 100.3169 | -0.0066 | 25 | 25 | 0 | 0 | 25 | 0 | 0.01 | 0 | 0 | 200 | 0 | 0 | 200 | 200 | 0 | 0 | 0 | 0 | 0.3111974 | 0 | 0 | 0 | 0 | 0.0001 | 0 | 0 | 0 | 0 | 0 | 0 | 0 | 0 | 0 | 0 | 0 | 0 | 0 | 0 | 0 | 0 | 0 | 0 | 0 | 0 | 0 | 0 | 0 | 0 | 0 | 0 | 0 | 0 | 0 | 0 | 0 | 0 | 0 | 0 | 0 | [14 empty] | 0 | 0 | 0 | 0 | 0 | 0 | 0 | 0 | -10 | 0 | 0 | Off | 0 | 0
2282.71 | 3.5133 | 100.3112 | -0.0066 | 25 | 25 | 0 | 0 | 25 | 0 | 0.01 | 0 | 0 | 200 | 0 | 0 | 200 | 199.9 | 0 | 0 | 0 | 0 | 0.3054874 | 0 | 0 | 0 | 0 | 0.0001 | 0 | 0 | 0 | 0 | 0 | 0 | 0 | 0 | 0 | 0 | 0 | 0 | 0 | 0 | 0 | 0 | 0 | 0 | 0 | 0 | 0 | 0 | 0 | 0 | 0 | 0 | 0 | 0 | 0 | 0 | 0 | 0 | 0 | 0 | 0 | [14 empty] | 0 | 0 | 0 | 0 | 0 | 0 | 0 | 0 | -10 | 0 | 0 | Off | 0 | 0
2283.71 | 3.5131 | 100.3055 | -0.0064 | 25 | 25 | 0 | 0 | 25 | 0 | 0.01 | 0 | 0 | 200 | 0 | 0 | 200 | 200 | 0 | 0 | 0 | 0 | 0.2997773 | 0 | 0 | 0 | 0 | 0.0001 | 0 | 0 | 0 | 0 | 0 | 0 | 0 | 0 | 0 | 0 | 0 | 0 | 0 | 0 | 0 | 0 | 0 | 0 | 0 | 0 | 0 | 0 | 0 | 0 | 0 | 0 | 0 | 0 | 0 | 0 | 0 | 0 | 0 | 0 | 0 | [14 empty] | 0 | 0 | 0 | 0 | 0 | 0 | 0 | 0 | -10 | 0 | 0 | Off | 0 | 0
2284.71 | 3.5129 | 100.2998 | -0.0063 | 25 | 25 | 0 | 0 | 25 | 0 | 0.01 | 0 | 0 | 200 | 0 | 0 | 200 | 200 | 0 | 0 | 0 | 0 | 0.2940673 | 0 | 0 | 0 | 0 | 0.0001 | 0 | 0 | 0 | 0 | 0 | 0 | 0 | 0 | 0 | 0 | 0 | 0 | 0 | 0 | 0 | 0 | 0 | 0 | 0 | 0 | 0 | 0 | 0 | 0 | 0 | 0 | 0 | 0 | 0 | 0 | 0 | 0 | 0 | 0 | 0 | [14 empty] | 0 | 0 | 0 | 0 | 0 | 0 | 0 | 0 | -10 | 0 | 0 | Off | 0 | 0
2285.72 | 3.5127 | 100.2941 | -0.0063 | 25 | 25 | 0 | 0 | 25 | 0 | 0.01 | 0 | 0 | 200 | 0 | 0 | 200 | 200 | 0 | 0 | 0 | 0 | 0.2883572 | 0 | 0 | 0 | 0 | 0.0001 | 0 | 0 | 0 | 0 | 0 | 0 | 0 | 0 | 0 | 0 | 0 | 0 | 0 | 0 | 0 | 0 | 0 | 0 | 0 | 0 | 0 | 0 | 0 | 0 | 0 | 0 | 0 | 0 | 0 | 0 | 0 | 0 | 0 | 0 | 0 | [14 empty] | 0 | 0 | 0 | 0 | 0 | 0 | 0 | 0 | -10 | 0 | 0 | Off | 0 | 0
2286.72 | 3.5124 | 100.2855 | -0.006 | 25 | 25 | 0 | 0 | 25 | 0 | 0.01 | 0 | 0 | 200 | 0 | 0 | 200 | 200 | 0 | 0 | 0 | 0 | 0.2797922 | 0 | 0 | 0 | 0 | 0.0001 | 0 | 0 | 0 | 0 | 0 | 0 | 0 | 0 | 0 | 0 | 0 | 0 | 0 | 0 | 0 | 0 | 0 | 0 | 0 | 0 | 0 | 0 | 0 | 0 | 0 | 0 | 0 | 0 | 0 | 0 | 0 | 0 | 0 | 0 | 0 | [14 empty] | 0 | 0 | 0 | 0 | 0 | 0 | 0 | 0 | -10 | 0 | 0 | Off | 0 | 0
2287.73 | 3.5123 | 100.2827 | -0.0056 | 25 | 25 | 0 | 0 | 25 | 0 | 0.01 | 0 | 0 | 200 | 0 | 0 | 200 | 200 | 0 | 0 | 0 | 0 | 0.2769371 | 0 | 0 | 0 | 0 | 0.0001 | 0 | 0 | 0 | 0 | 0 | 0 | 0 | 0 | 0 | 0 | 0 | 0 | 0 | 0 | 0 | 0 | 0 | 0 | 0 | 0 | 0 | 0 | 0 | 0 | 0 | 0 | 0 | 0 | 0 | 0 | 0 | 0 | 0 | 0 | 0 | [14 empty] | 0 | 0 | 0 | 0 | 0 | 0 | 0 | 0 | -10 | 0 | 0 | Off | 0 | 0
2288.73 | 3.512 | 100.2741 | -0.0056 | 25 | 25 | 0 | 0 | 25 | 0 | 0.01 | 0 | 0 | 200 | 0 | 0 | 200 | 200 | 0 | 0 | 0 | 0 | 0.2683721 | 0 | 0 | 0 | 0 | 0.0001 | 0 | 0 | 0 | 0 | 0 | 0 | 0 | 0 | 0 | 0 | 0 | 0 | 0 | 0 | 0 | 0 | 0 | 0 | 0 | 0 | 0 | 0 | 0 | 0 | 0 | 0 | 0 | 0 | 0 | 0 | 0 | 0 | 0 | 0 | 0 | [14 empty] | 0 | 0 | 0 | 0 | 0 | 0 | 0 | 0 | -10 | 0 | 0 | Off | 0 | 0
2289.73 | 3.5119 | 100.2712 | -0.0056 | 25 | 25 | 0 | 0 | 25 | 0 | 0.01 | 0 | 0 | 200 | 0 | 0 | 200 | 200 | 0 | 0 | 0 | 0 | 0.265517 | 0 | 0 | 0 | 0 | 0.0001 | 0 | 0 | 0 | 0 | 0 | 0 | 0 | 0 | 0 | 0 | 0 | 0 | 0 | 0 | 0 | 0 | 0 | 0 | 0 | 0 | 0 | 0 | 0 | 0 | 0 | 0 | 0 | 0 | 0 | 0 | 0 | 0 | 0 | 0 | 0 | [14 empty] | 0 | 0 | 0 | 0 | 0 | 0 | 0 | 0 | -10 | 0 | 0 | Off | 0 | 0
2290.73 | 3.5116 | 100.2627 | -0.0058 | 25 | 25 | 0 | 0 | 25 | 0 | 0.01 | 0 | 0 | 200 | 0 | 0 | 200 | 199.9 | 0 | 0 | 0 | 0 | 0.256952 | 0 | 0 | 0 | 0 | 0.0001 | 0 | 0 | 0 | 0 | 0 | 0 | 0 | 0 | 0 | 0 | 0 | 0 | 0 | 0 | 0 | 0 | 0 | 0 | 0 | 0 | 0 | 0 | 0 | 0 | 0 | 0 | 0 | 0 | 0 | 0 | 0 | 0 | 0 | 0 | 0 | [14 empty] | 0 | 0 | 0 | 0 | 0 | 0 | 0 | 0 | -10 | 0 | 0 | Off | 0 | 0
2291.73 | 3.5114 | 100.257 | -0.006 | 25 | 25 | 0 | 0 | 25 | 0 | 0.01 | 0 | 0 | 200 | 0 | 0 | 200 | 199.9 | 0 | 0 | 0 | 0 | 0.2512419 | 0 | 0 | 0 | 0 | 0.0001 | 0 | 0 | 0 | 0 | 0 | 0 | 0 | 0 | 0 | 0 | 0 | 0 | 0 | 0 | 0 | 0 | 0 | 0 | 0 | 0 | 0 | 0 | 0 | 0 | 0 | 0 | 0 | 0 | 0 | 0 | 0 | 0 | 0 | 0 | 0 | [14 empty] | 0 | 0 | 0 | 0 | 0 | 0 | 0 | 0 | -10 | 0 | 0 | Off | 0 | 0
2292.74 | 3.5113 | 100.2541 | -0.006 | 25 | 25 | 0 | 0 | 25 | 0 | 0.01 | 0 | 0 | 200 | 0 | 0 | 200 | 199.9 | 0 | 0 | 0 | 0 | 0.2483869 | 0 | 0 | 0 | 0 | 0.0001 | 0 | 0 | 0 | 0 | 0 | 0 | 0 | 0 | 0 | 0 | 0 | 0 | 0 | 0 | 0 | 0 | 0 | 0 | 0 | 0 | 0 | 0 | 0 | 0 | 0 | 0 | 0 | 0 | 0 | 0 | 0 | 0 | 0 | 0 | 0 | [14 empty] | 0 | 0 | 0 | 0 | 0 | 0 | 0 | 0 | -10 | 0 | 0 | Off | 0 | 0
2293.74 | 3.5111 | 100.2484 | -0.0057 | 25 | 25 | 0 | 0 | 25 | 0 | 0.01 | 0 | 0 | 200 | 0 | 0 | 200 | 200 | 0 | 0 | 0 | 0 | 0.2426769 | 0 | 0 | 0 | 0 | 0.0001 | 0 | 0 | 0 | 0 | 0 | 0 | 0 | 0 | 0 | 0 | 0 | 0 | 0 | 0 | 0 | 0 | 0 | 0 | 0 | 0 | 0 | 0 | 0 | 0 | 0 | 0 | 0 | 0 | 0 | 0 | 0 | 0 | 0 | 0 | 0 | [14 empty] | 0 | 0 | 0 | 0 | 0 | 0 | 0 | 0 | -10 | 0 | 0 | Off | 0 | 0
2294.74 | 3.5109 | 100.2427 | -0.0054 | 25 | 25 | 0 | 0 | 25 | 0 | 0.01 | 0 | 0 | 200 | 0 | 0 | 200 | 199.9 | 0 | 0 | 0 | 0 | 0.2369668 | 0 | 0 | 0 | 0 | 0.0001 | 0 | 0 | 0 | 0 | 0 | 0 | 0 | 0 | 0 | 0 | 0 | 0 | 0 | 0 | 0 | 0 | 0 | 0 | 0 | 0 | 0 | 0 | 0 | 0 | 0 | 0 | 0 | 0 | 0 | 0 | 0 | 0 | 0 | 0 | 0 | [14 empty] | 0 | 0 | 0 | 0 | 0 | 0 | 0 | 0 | -10 | 0 | 0 | Off | 0 | 0
2295.74 | 3.5107 | 100.237 | -0.0052 | 25 | 25 | 0 | 0 | 25 | 0 | 0.01 | 0 | 0 | 200 | 0 | 0 | 200 | 199.9 | 0 | 0 | 0 | 0 | 0.2312568 | 0 | 0 | 0 | 0 | 0.0001 | 0 | 0 | 0 | 0 | 0 | 0 | 0 | 0 | 0 | 0 | 0 | 0 | 0 | 0 | 0 | 0 | 0 | 0 | 0 | 0 | 0 | 0 | 0 | 0 | 0 | 0 | 0 | 0 | 0 | 0 | 0 | 0 | 0 | 0 | 0 | [14 empty] | 0 | 0 | 0 | 0 | 0 | 0 | 0 | 0 | -10 | 0 | 0 | Off | 0 | 0
2296.74 | 3.5105 | 100.2313 | -0.0053 | 25 | 25 | 0 | 0 | 25 | 0 | 0.01 | 0 | 0 | 200 | 0 | 0 | 200 | 200 | 0 | 0 | 0 | 0 | 0.2255467 | 0 | 0 | 0 | 0 | 0.0001 | 0 | 0 | 0 | 0 | 0 | 0 | 0 | 0 | 0 | 0 | 0 | 0 | 0 | 0 | 0 | 0 | 0 | 0 | 0 | 0 | 0 | 0 | 0 | 0 | 0 | 0 | 0 | 0 | 0 | 0 | 0 | 0 | 0 | 0 | 0 | [14 empty] | 0 | 0 | 0 | 0 | 0 | 0 | 0 | 0 | -10 | 0 | 0 | Off | 0 | 0
2297.74 | 3.5103 | 100.2256 | -0.0056 | 25 | 25 | 0 | 0 | 25 | 0 | 0.01 | 0 | 0 | 200 | 0 | 0 | 200 | 200 | 0 | 0 | 0 | 0 | 0.2198367 | 0 | 0 | 0 | 0 | 0.0001 | 0 | 0 | 0 | 0 | 0 | 0 | 0 | 0 | 0 | 0 | 0 | 0 | 0 | 0 | 0 | 0 | 0 | 0 | 0 | 0 | 0 | 0 | 0 | 0 | 0 | 0 | 0 | 0 | 0 | 0 | 0 | 0 | 0 | 0 | 0 | [14 empty] | 0 | 0 | 0 | 0 | 0 | 0 | 0 | 0 | -10 | 0 | 0 | Off | 0 | 0
2298.74 | 3.5101 | 100.2198 | -0.0058 | 25 | 25 | 0 | 0 | 25 | 0 | 0.01 | 0 | 0 | 200 | 0 | 0 | 200 | 199.9 | 0 | 0 | 0 | 0 | 0.2141266 | 0 | 0 | 0 | 0 | 0.0001 | 0 | 0 | 0 | 0 | 0 | 0 | 0 | 0 | 0 | 0 | 0 | 0 | 0 | 0 | 0 | 0 | 0 | 0 | 0 | 0 | 0 | 0 | 0 | 0 | 0 | 0 | 0 | 0 | 0 | 0 | 0 | 0 | 0 | 0 | 0 | [14 empty] | 0 | 0 | 0 | 0 | 0 | 0 | 0 | 0 | -10 | 0 | 0 | Off | 0 | 0
2299.74 | 3.5099 | 100.2141 | -0.006 | 25 | 25 | 0 | 0 | 25 | 0 | 0.01 | 0 | 0 | 200 | 0 | 0 | 200 | 200 | 0 | 0 | 0 | 0 | 0.2084166 | 0 | 0 | 0 | 0 | 0.0001 | 0 | 0 | 0 | 0 | 0 | 0 | 0 | 0 | 0 | 0 | 0 | 0 | 0 | 0 | 0 | 0 | 0 | 0 | 0 | 0 | 0 | 0 | 0 | 0 | 0 | 0 | 0 | 0 | 0 | 0 | 0 | 0 | 0 | 0 | 0 | [14 empty] | 0 | 0 | 0 | 0 | 0 | 0 | 0 | 0 | -10 | 0 | 0 | Off | 0 | 0
2300.75 | 3.5097 | 100.2084 | -0.0056 | 25 | 25 | 0 | 0 | 25 | 0 | 0.01 | 0 | 0 | 200 | 0 | 0 | 200 | 200 | 0 | 0 | 0 | 0 | 0.2027066 | 0 | 0 | 0 | 0 | 0.0001 | 0 | 0 | 0 | 0 | 0 | 0 | 0 | 0 | 0 | 0 | 0 | 0 | 0 | 0 | 0 | 0 | 0 | 0 | 0 | 0 | 0 | 0 | 0 | 0 | 0 | 0 | 0 | 0 | 0 | 0 | 0 | 0 | 0 | 0 | 0 | [14 empty] | 0 | 0 | 0 | 0 | 0 | 0 | 0 | 0 | -10 | 0 | 0 | Off | 0 | 0
2301.75 | 3.5096 | 100.2056 | -0.0054 | 25 | 25 | 0 | 0 | 25 | 0 | 0.01 | 0 | 0 | 200 | 0 | 0 | 200 | 199.9 | 0 | 0 | 0 | 0 | 0.1998515 | 0 | 0 | 0 | 0 | 0.0001 | 0 | 0 | 0 | 0 | 0 | 0 | 0 | 0 | 0 | 0 | 0 | 0 | 0 | 0 | 0 | 0 | 0 | 0 | 0 | 0 | 0 | 0 | 0 | 0 | 0 | 0 | 0 | 0 | 0 | 0 | 0 | 0 | 0 | 0 | 0 | [14 empty] | 0 | 0 | 0 | 0 | 0 | 0 | 0 | 0 | -10 | 0 | 0 | Off | 0 | 0
2302.75 | 3.5094 | 100.1999 | -0.005 | 25 | 25 | 0 | 0 | 25 | 0 | 0.01 | 0 | 0 | 200 | 0 | 0 | 200 | 200 | 0 | 0 | 0 | 0 | 0.1941415 | 0 | 0 | 0 | 0 | 0.0001 | 0 | 0 | 0 | 0 | 0 | 0 | 0 | 0 | 0 | 0 | 0 | 0 | 0 | 0 | 0 | 0 | 0 | 0 | 0 | 0 | 0 | 0 | 0 | 0 | 0 | 0 | 0 | 0 | 0 | 0 | 0 | 0 | 0 | 0 | 0 | [14 empty] | 0 | 0 | 0 | 0 | 0 | 0 | 0 | 0 | -10 | 0 | 0 | Off | 0 | 0
2303.75 | 3.5092 | 100.1942 | -0.0047 | 25 | 25 | 0 | 0 | 25 | 0 | 0.01 | 0 | 0 | 200 | 0 | 0 | 200 | 200 | 0 | 0 | 0 | 0 | 0.1884315 | 0 | 0 | 0 | 0 | 0.0001 | 0 | 0 | 0 | 0 | 0 | 0 | 0 | 0 | 0 | 0 | 0 | 0 | 0 | 0 | 0 | 0 | 0 | 0 | 0 | 0 | 0 | 0 | 0 | 0 | 0 | 0 | 0 | 0 | 0 | 0 | 0 | 0 | 0 | 0 | 0 | [14 empty] | 0 | 0 | 0 | 0 | 0 | 0 | 0 | 0 | -10 | 0 | 0 | Off | 0 | 0
2304.75 | 3.5091 | 100.1913 | -0.0049 | 25 | 25 | 0 | 0 | 25 | 0 | 0.01 | 0 | 0 | 200 | 0 | 0 | 200 | 200 | 0 | 0 | 0 | 0 | 0.1855764 | 0 | 0 | 0 | 0 | 0.0001 | 0 | 0 | 0 | 0 | 0 | 0 | 0 | 0 | 0 | 0 | 0 | 0 | 0 | 0 | 0 | 0 | 0 | 0 | 0 | 0 | 0 | 0 | 0 | 0 | 0 | 0 | 0 | 0 | 0 | 0 | 0 | 0 | 0 | 0 | 0 | [14 empty] | 0 | 0 | 0 | 0 | 0 | 0 | 0 | 0 | -10 | 0 | 0 | Off | 0 | 0
2305.76 | 3.5089 | 100.1856 | -0.0048 | 25 | 25 | 0 | 0 | 25 | 0 | 0.01 | 0 | 0 | 200 | 0 | 0 | 200 | 200 | 0 | 0 | 0 | 0 | 0.1798664 | 0 | 0 | 0 | 0 | 0.0001 | 0 | 0 | 0 | 0 | 0 | 0 | 0 | 0 | 0 | 0 | 0 | 0 | 0 | 0 | 0 | 0 | 0 | 0 | 0 | 0 | 0 | 0 | 0 | 0 | 0 | 0 | 0 | 0 | 0 | 0 | 0 | 0 | 0 | 0 | 0 | [14 empty] | 0 | 0 | 0 | 0 | 0 | 0 | 0 | 0 | -10 | 0 | 0 | Off | 0 | 0
2306.76 | 3.5088 | 100.1827 | -0.0048 | 25 | 25 | 0 | 0 | 25 | 0 | 0.01 | 0 | 0 | 200 | 0 | 0 | 200 | 200 | 0 | 0 | 0 | 0 | 0.1770114 | 0 | 0 | 0 | 0 | 0.0001 | 0 | 0 | 0 | 0 | 0 | 0 | 0 | 0 | 0 | 0 | 0 | 0 | 0 | 0 | 0 | 0 | 0 | 0 | 0 | 0 | 0 | 0 | 0 | 0 | 0 | 0 | 0 | 0 | 0 | 0 | 0 | 0 | 0 | 0 | 0 | [14 empty] | 0 | 0 | 0 | 0 | 0 | 0 | 0 | 0 | -10 | 0 | 0 | Off | 0 | 0
2307.76 | 3.5086 | 100.177 | -0.0048 | 25 | 25 | 0 | 0 | 25 | 0 | 0.01 | 0 | 0 | 200 | 0 | 0 | 200 | 200 | 0 | 0 | 0 | 0 | 0.1713013 | 0 | 0 | 0 | 0 | 0.0001 | 0 | 0 | 0 | 0 | 0 | 0 | 0 | 0 | 0 | 0 | 0 | 0 | 0 | 0 | 0 | 0 | 0 | 0 | 0 | 0 | 0 | 0 | 0 | 0 | 0 | 0 | 0 | 0 | 0 | 0 | 0 | 0 | 0 | 0 | 0 | [14 empty] | 0 | 0 | 0 | 0 | 0 | 0 | 0 | 0 | -10 | 0 | 0 | Off | 0 | 0
2308.76 | 3.5084 | 100.1713 | -0.0046 | 25 | 25 | 0 | 0 | 25 | 0 | 0.01 | 0 | 0 | 200 | 0 | 0 | 200 | 199.9 | 0 | 0 | 0 | 0 | 0.1655913 | 0 | 0 | 0 | 0 | 0.0001 | 0 | 0 | 0 | 0 | 0 | 0 | 0 | 0 | 0 | 0 | 0 | 0 | 0 | 0 | 0 | 0 | 0 | 0 | 0 | 0 | 0 | 0 | 0 | 0 | 0 | 0 | 0 | 0 | 0 | 0 | 0 | 0 | 0 | 0 | 0 | [14 empty] | 0 | 0 | 0 | 0 | 0 | 0 | 0 | 0 | -10 | 0 | 0 | Off | 0 | 0
2309.76 | 3.5083 | 100.1685 | -0.0047 | 25 | 25 | 0 | 0 | 25 | 0 | 0.01 | 0 | 0 | 200 | 0 | 0 | 200 | 200.1 | 0 | 0 | 0 | 0 | 0.1627363 | 0 | 0 | 0 | 0 | 0.0001 | 0 | 0 | 0 | 0 | 0 | 0 | 0 | 0 | 0 | 0 | 0 | 0 | 0 | 0 | 0 | 0 | 0 | 0 | 0 | 0 | 0 | 0 | 0 | 0 | 0 | 0 | 0 | 0 | 0 | 0 | 0 | 0 | 0 | 0 | 0 | [14 empty] | 0 | 0 | 0 | 0 | 0 | 0 | 0 | 0 | -10 | 0 | 0 | Off | 0 | 0
2310.76 | 3.5081 | 100.1627 | -0.0046 | 25 | 25 | 0 | 0 | 25 | 0 | 0.01 | 0 | 0 | 200 | 0 | 0 | 200 | 200 | 0 | 0 | 0 | 0 | 0.1570262 | 0 | 0 | 0 | 0 | 0.0001 | 0 | 0 | 0 | 0 | 0 | 0 | 0 | 0 | 0 | 0 | 0 | 0 | 0 | 0 | 0 | 0 | 0 | 0 | 0 | 0 | 0 | 0 | 0 | 0 | 0 | 0 | 0 | 0 | 0 | 0 | 0 | 0 | 0 | 0 | 0 | [14 empty] | 0 | 0 | 0 | 0 | 0 | 0 | 0 | 0 | -10 | 0 | 0 | Off | 0 | 0
2311.77 | 3.508 | 100.1599 | -0.0046 | 25 | 25 | 0 | 0 | 25 | 0 | 0.01 | 0 | 0 | 200 | 0 | 0 | 200 | 200 | 0 | 0 | 0 | 0 | 0.1541712 | 0 | 0 | 0 | 0 | 0.0001 | 0 | 0 | 0 | 0 | 0 | 0 | 0 | 0 | 0 | 0 | 0 | 0 | 0 | 0 | 0 | 0 | 0 | 0 | 0 | 0 | 0 | 0 | 0 | 0 | 0 | 0 | 0 | 0 | 0 | 0 | 0 | 0 | 0 | 0 | 0 | [14 empty] | 0 | 0 | 0 | 0 | 0 | 0 | 0 | 0 | -10 | 0 | 0 | Off | 0 | 0
2312.77 | 3.5078 | 100.1542 | -0.0043 | 25 | 25 | 0 | 0 | 25 | 0 | 0.01 | 0 | 0 | 200 | 0 | 0 | 200 | 200 | 0 | 0 | 0 | 0 | 0.1484611 | 0 | 0 | 0 | 0 | 0.0001 | 0 | 0 | 0 | 0 | 0 | 0 | 0 | 0 | 0 | 0 | 0 | 0 | 0 | 0 | 0 | 0 | 0 | 0 | 0 | 0 | 0 | 0 | 0 | 0 | 0 | 0 | 0 | 0 | 0 | 0 | 0 | 0 | 0 | 0 | 0 | [14 empty] | 0 | 0 | 0 | 0 | 0 | 0 | 0 | 0 | -10 | 0 | 0 | Off | 0 | 0
2313.77 | 3.5077 | 100.1513 | -0.0041 | 25 | 25 | 0 | 0 | 25 | 0 | 0.01 | 0 | 0 | 200 | 0 | 0 | 200 | 200 | 0 | 0 | 0 | 0 | 0.1456061 | 0 | 0 | 0 | 0 | 0.0001 | 0 | 0 | 0 | 0 | 0 | 0 | 0 | 0 | 0 | 0 | 0 | 0 | 0 | 0 | 0 | 0 | 0 | 0 | 0 | 0 | 0 | 0 | 0 | 0 | 0 | 0 | 0 | 0 | 0 | 0 | 0 | 0 | 0 | 0 | 0 | [14 empty] | 0 | 0 | 0 | 0 | 0 | 0 | 0 | 0 | -10 | 0 | 0 | Off | 0 | 0
2314.77 | 3.5076 | 100.1485 | -0.004 | 25 | 25 | 0 | 0 | 25 | 0 | 0.01 | 0 | 0 | 200 | 0 | 0 | 200 | 199.9 | 0 | 0 | 0 | 0 | 0.1427511 | 0 | 0 | 0 | 0 | 0.0001 | 0 | 0 | 0 | 0 | 0 | 0 | 0 | 0 | 0 | 0 | 0 | 0 | 0 | 0 | 0 | 0 | 0 | 0 | 0 | 0 | 0 | 0 | 0 | 0 | 0 | 0 | 0 | 0 | 0 | 0 | 0 | 0 | 0 | 0 | 0 | [14 empty] | 0 | 0 | 0 | 0 | 0 | 0 | 0 | 0 | -10 | 0 | 0 | Off | 0 | 0
2315.77 | 3.5074 | 100.1428 | -0.004 | 25 | 25 | 0 | 0 | 25 | 0 | 0.01 | 0 | 0 | 200 | 0 | 0 | 200 | 200 | 0 | 0 | 0 | 0 | 0.1370411 | 0 | 0 | 0 | 0 | 0.0001 | 0 | 0 | 0 | 0 | 0 | 0 | 0 | 0 | 0 | 0 | 0 | 0 | 0 | 0 | 0 | 0 | 0 | 0 | 0 | 0 | 0 | 0 | 0 | 0 | 0 | 0 | 0 | 0 | 0 | 0 | 0 | 0 | 0 | 0 | 0 | [14 empty] | 0 | 0 | 0 | 0 | 0 | 0 | 0 | 0 | -10 | 0 | 0 | Off | 0 | 0
2316.77 | 3.5073 | 100.1399 | -0.0042 | 25 | 25 | 0 | 0 | 25 | 0 | 0.01 | 0 | 0 | 200 | 0 | 0 | 200 | 200 | 0 | 0 | 0 | 0 | 0.134186 | 0 | 0 | 0 | 0 | 0.0001 | 0 | 0 | 0 | 0 | 0 | 0 | 0 | 0 | 0 | 0 | 0 | 0 | 0 | 0 | 0 | 0 | 0 | 0 | 0 | 0 | 0 | 0 | 0 | 0 | 0 | 0 | 0 | 0 | 0 | 0 | 0 | 0 | 0 | 0 | 0 | [14 empty] | 0 | 0 | 0 | 0 | 0 | 0 | 0 | 0 | -10 | 0 | 0 | Off | 0 | 0
2317.77 | 3.5072 | 100.137 | -0.004 | 25 | 25 | 0 | 0 | 25 | 0 | 0.01 | 0 | 0 | 200 | 0 | 0 | 200 | 200 | 0 | 0 | 0 | 0 | 0.131331 | 0 | 0 | 0 | 0 | 0.0001 | 0 | 0 | 0 | 0 | 0 | 0 | 0 | 0 | 0 | 0 | 0 | 0 | 0 | 0 | 0 | 0 | 0 | 0 | 0 | 0 | 0 | 0 | 0 | 0 | 0 | 0 | 0 | 0 | 0 | 0 | 0 | 0 | 0 | 0 | 0 | [14 empty] | 0 | 0 | 0 | 0 | 0 | 0 | 0 | 0 | -10 | 0 | 0 | Off | 0 | 0
2318.77 | 3.507 | 100.1313 | -0.0039 | 25 | 25 | 0 | 0 | 25 | 0 | 0.01 | 0 | 0 | 200 | 0 | 0 | 200 | 200 | 0 | 0 | 0 | 0 | 0.125621 | 0 | 0 | 0 | 0 | 0.0001 | 0 | 0 | 0 | 0 | 0 | 0 | 0 | 0 | 0 | 0 | 0 | 0 | 0 | 0 | 0 | 0 | 0 | 0 | 0 | 0 | 0 | 0 | 0 | 0 | 0 | 0 | 0 | 0 | 0 | 0 | 0 | 0 | 0 | 0 | 0 | [14 empty] | 0 | 0 | 0 | 0 | 0 | 0 | 0 | 0 | -10 | 0 | 0 | Off | 0 | 0
2319.77 | 3.5069 | 100.1285 | -0.0038 | 25 | 25 | 0 | 0 | 25 | 0 | 0.01 | 0 | 0 | 200 | 0 | 0 | 200 | 199.9 | 0 | 0 | 0 | 0 | 0.1227659 | 0 | 0 | 0 | 0 | 0.0001 | 0 | 0 | 0 | 0 | 0 | 0 | 0 | 0 | 0 | 0 | 0 | 0 | 0 | 0 | 0 | 0 | 0 | 0 | 0 | 0 | 0 | 0 | 0 | 0 | 0 | 0 | 0 | 0 | 0 | 0 | 0 | 0 | 0 | 0 | 0 | [14 empty] | 0 | 0 | 0 | 0 | 0 | 0 | 0 | 0 | -10 | 0 | 0 | Off | 0 | 0
2320.78 | 3.5068 | 100.1256 | -0.0039 | 25 | 25 | 0 | 0 | 25 | 0 | 0.01 | 0 | 0 | 200 | 0 | 0.1 | 200 | 200 | 0 | 0 | 0 | 0 | 0.1199109 | 0 | 0 | 0 | 0 | 0.0001 | 0 | 0 | 0 | 0 | 0 | 0 | 0 | 0 | 0 | 0 | 0 | 0 | 0 | 0 | 0 | 0 | 0 | 0 | 0 | 0 | 0 | 0 | 0 | 0 | 0 | 0 | 0 | 0 | 0 | 0 | 0 | 0 | 0 | 0 | 0 | [14 empty] | 0 | 0 | 0 | 0 | 0 | 0 | 0 | 0 | -10 | 0 | 0 | Off | 0 | 0
2321.78 | 3.5066 | 100.1199 | -0.0039 | 25 | 25 | 0 | 0 | 25 | 0 | 0.01 | 0 | 0 | 200 | 0 | 0 | 200 | 200.1 | 0 | 0 | 0 | 0 | 0.1142009 | 0 | 0 | 0 | 0 | 0.0001 | 0 | 0 | 0 | 0 | 0 | 0 | 0 | 0 | 0 | 0 | 0 | 0 | 0 | 0 | 0 | 0 | 0 | 0 | 0 | 0 | 0 | 0 | 0 | 0 | 0 | 0 | 0 | 0 | 0 | 0 | 0 | 0 | 0 | 0 | 0 | [14 empty] | 0 | 0 | 0 | 0 | 0 | 0 | 0 | 0 | -10 | 0 | 0 | Off | 0 | 0
2322.79 | 3.5065 | 100.1171 | -0.0038 | 25 | 25 | 0 | 0 | 25 | 0 | 0.01 | 0 | 0 | 200 | 0 | 0 | 200 | 200 | 0 | 0 | 0 | 0 | 0.1113459 | 0 | 0 | 0 | 0 | 0.0001 | 0 | 0 | 0 | 0 | 0 | 0 | 0 | 0 | 0 | 0 | 0 | 0 | 0 | 0 | 0 | 0 | 0 | 0 | 0 | 0 | 0 | 0 | 0 | 0 | 0 | 0 | 0 | 0 | 0 | 0 | 0 | 0 | 0 | 0 | 0 | [14 empty] | 0 | 0 | 0 | 0 | 0 | 0 | 0 | 0 | -10 | 0 | 0 | Off | 0 | 0
2323.79 | 3.5064 | 100.1142 | -0.0037 | 25 | 25 | 0 | 0 | 25 | 0 | 0.01 | 0 | 0 | 200 | 0 | 0 | 200 | 199.9 | 0 | 0 | 0 | 0 | 0.1084908 | 0 | 0 | 0 | 0 | 0.0001 | 0 | 0 | 0 | 0 | 0 | 0 | 0 | 0 | 0 | 0 | 0 | 0 | 0 | 0 | 0 | 0 | 0 | 0 | 0 | 0 | 0 | 0 | 0 | 0 | 0 | 0 | 0 | 0 | 0 | 0 | 0 | 0 | 0 | 0 | 0 | [14 empty] | 0 | 0 | 0 | 0 | 0 | 0 | 0 | 0 | -10 | 0 | 0 | Off | 0 | 0
2324.79 | 3.5062 | 100.1085 | -0.0037 | 25 | 25 | 0 | 0 | 25 | 0 | 0.01 | 0 | 0 | 200 | 0 | 0 | 200 | 199.9 | 0 | 0 | 0 | 0 | 0.1027808 | 0 | 0 | 0 | 0 | 0.0001 | 0 | 0 | 0 | 0 | 0 | 0 | 0 | 0 | 0 | 0 | 0 | 0 | 0 | 0 | 0 | 0 | 0 | 0 | 0 | 0 | 0 | 0 | 0 | 0 | 0 | 0 | 0 | 0 | 0 | 0 | 0 | 0 | 0 | 0 | 0 | [14 empty] | 0 | 0 | 0 | 0 | 0 | 0 | 0 | 0 | -10 | 0 | 0 | Off | 0 | 0
2325.79 | 3.5061 | 100.1056 | -0.0038 | 25 | 25 | 0 | 0 | 25 | 0 | 0.01 | 0 | 0 | 200 | 0 | 0 | 200 | 200 | 0 | 0 | 0 | 0 | 0.09992577 | 0 | 0 | 0 | 0 | 0.0001 | 0 | 0 | 0 | 0 | 0 | 0 | 0 | 0 | 0 | 0 | 0 | 0 | 0 | 0 | 0 | 0 | 0 | 0 | 0 | 0 | 0 | 0 | 0 | 0 | 0 | 0 | 0 | 0 | 0 | 0 | 0 | 0 | 0 | 0 | 0 | [14 empty] | 0 | 0 | 0 | 0 | 0 | 0 | 0 | 0 | -10 | 0 | 0 | Off | 0 | 0
2326.8 | 3.506 | 100.1028 | -0.0037 | 25 | 25 | 0 | 0 | 25 | 0 | 0.01 | 0 | 0 | 200 | 0 | 0 | 200 | 200 | 0 | 0 | 0 | 0 | 0.09707075 | 0 | 0 | 0 | 0 | 0.0001 | 0 | 0 | 0 | 0 | 0 | 0 | 0 | 0 | 0 | 0 | 0 | 0 | 0 | 0 | 0 | 0 | 0 | 0 | 0 | 0 | 0 | 0 | 0 | 0 | 0 | 0 | 0 | 0 | 0 | 0 | 0 | 0 | 0 | 0 | 0 | [14 empty] | 0 | 0 | 0 | 0 | 0 | 0 | 0 | 0 | -10 | 0 | 0 | Off | 0 | 0
2327.8 | 3.5058 | 100.0971 | -0.0036 | 25 | 25 | 0 | 0 | 25 | 0 | 0.01 | 0 | 0 | 200 | 0 | 0 | 200 | 200.1 | 0 | 0 | 0 | 0 | 0.0913607 | 0 | 0 | 0 | 0 | 0.0001 | 0 | 0 | 0 | 0 | 0 | 0 | 0 | 0 | 0 | 0 | 0 | 0 | 0 | 0 | 0 | 0 | 0 | 0 | 0 | 0 | 0 | 0 | 0 | 0 | 0 | 0 | 0 | 0 | 0 | 0 | 0 | 0 | 0 | 0 | 0 | [14 empty] | 0 | 0 | 0 | 0 | 0 | 0 | 0 | 0 | -10 | 0 | 0 | Off | 0 | 0
2328.8 | 3.5057 | 100.0942 | -0.0036 | 25 | 25 | 0 | 0 | 25 | 0 | 0.01 | 0 | 0 | 200 | 0 | 0 | 200 | 200 | 0 | 0 | 0 | 0 | 0.08850568 | 0 | 0 | 0 | 0 | 0.0001 | 0 | 0 | 0 | 0 | 0 | 0 | 0 | 0 | 0 | 0 | 0 | 0 | 0 | 0 | 0 | 0 | 0 | 0 | 0 | 0 | 0 | 0 | 0 | 0 | 0 | 0 | 0 | 0 | 0 | 0 | 0 | 0 | 0 | 0 | 0 | [14 empty] | 0 | 0 | 0 | 0 | 0 | 0 | 0 | 0 | -10 | 0 | 0 | Off | 0 | 0
2329.8 | 3.5056 | 100.0914 | -0.0034 | 25 | 25 | 0 | 0 | 25 | 0 | 0.01 | 0 | 0 | 200 | 0 | 0 | 200 | 200 | 0 | 0 | 0 | 0 | 0.08565066 | 0 | 0 | 0 | 0 | 0.0001 | 0 | 0 | 0 | 0 | 0 | 0 | 0 | 0 | 0 | 0 | 0 | 0 | 0 | 0 | 0 | 0 | 0 | 0 | 0 | 0 | 0 | 0 | 0 | 0 | 0 | 0 | 0 | 0 | 0 | 0 | 0 | 0 | 0 | 0 | 0 | [14 empty] | 0 | 0 | 0 | 0 | 0 | 0 | 0 | 0 | -10 | 0 | 0 | Off | 0 | 0
2330.8 | 3.5055 | 100.0885 | -0.0032 | 25 | 25 | 0 | 0 | 25 | 0 | 0.01 | 0 | 0 | 200 | 0 | 0 | 200 | 200 | 0 | 0 | 0 | 0 | 0.08279564 | 0 | 0 | 0 | 0 | 0.0001 | 0 | 0 | 0 | 0 | 0 | 0 | 0 | 0 | 0 | 0 | 0 | 0 | 0 | 0 | 0 | 0 | 0 | 0 | 0 | 0 | 0 | 0 | 0 | 0 | 0 | 0 | 0 | 0 | 0 | 0 | 0 | 0 | 0 | 0 | 0 | [14 empty] | 0 | 0 | 0 | 0 | 0 | 0 | 0 | 0 | -10 | 0 | 0 | Off | 0 | 0
2331.8 | 3.5054 | 100.0857 | -0.003 | 25 | 25 | 0 | 0 | 25 | 0 | 0.01 | 0 | 0 | 200 | 0 | 0 | 200 | 200 | 0 | 0 | 0 | 0 | 0.07994062 | 0 | 0 | 0 | 0 | 0.0001 | 0 | 0 | 0 | 0 | 0 | 0 | 0 | 0 | 0 | 0 | 0 | 0 | 0 | 0 | 0 | 0 | 0 | 0 | 0 | 0 | 0 | 0 | 0 | 0 | 0 | 0 | 0 | 0 | 0 | 0 | 0 | 0 | 0 | 0 | 0 | [14 empty] | 0 | 0 | 0 | 0 | 0 | 0 | 0 | 0 | -10 | 0 | 0 | Off | 0 | 0
2332.81 | 3.5053 | 100.0828 | -0.0029 | 25 | 25 | 0 | 0 | 25 | 0 | 0.01 | 0 | 0 | 200 | 0 | 0 | 200 | 200 | 0 | 0 | 0 | 0 | 0.07708559 | 0 | 0 | 0 | 0 | 0.0001 | 0 | 0 | 0 | 0 | 0 | 0 | 0 | 0 | 0 | 0 | 0 | 0 | 0 | 0 | 0 | 0 | 0 | 0 | 0 | 0 | 0 | 0 | 0 | 0 | 0 | 0 | 0 | 0 | 0 | 0 | 0 | 0 | 0 | 0 | 0 | [14 empty] | 0 | 0 | 0 | 0 | 0 | 0 | 0 | 0 | -10 | 0 | 0 | Off | 0 | 0
2333.81 | 3.5052 | 100.0799 | -0.003 | 25 | 25 | 0 | 0 | 25 | 0 | 0.01 | 0 | 0 | 200 | 0 | 0 | 200 | 200 | 0 | 0 | 0 | 0 | 0.07423057 | 0 | 0 | 0 | 0 | 0.0001 | 0 | 0 | 0 | 0 | 0 | 0 | 0 | 0 | 0 | 0 | 0 | 0 | 0 | 0 | 0 | 0 | 0 | 0 | 0 | 0 | 0 | 0 | 0 | 0 | 0 | 0 | 0 | 0 | 0 | 0 | 0 | 0 | 0 | 0 | 0 | [14 empty] | 0 | 0 | 0 | 0 | 0 | 0 | 0 | 0 | -10 | 0 | 0 | Off | 0 | 0
2334.81 | 3.5051 | 100.0771 | -0.003 | 25 | 25 | 0 | 0 | 25 | 0 | 0.01 | 0 | 0 | 200 | 0 | 0 | 200 | 200.1 | 0 | 0 | 0 | 0 | 0.07137555 | 0 | 0 | 0 | 0 | 0.0001 | 0 | 0 | 0 | 0 | 0 | 0 | 0 | 0 | 0 | 0 | 0 | 0 | 0 | 0 | 0 | 0 | 0 | 0 | 0 | 0 | 0 | 0 | 0 | 0 | 0 | 0 | 0 | 0 | 0 | 0 | 0 | 0 | 0 | 0 | 0 | [14 empty] | 0 | 0 | 0 | 0 | 0 | 0 | 0 | 0 | -10 | 0 | 0 | Off | 0 | 0
2335.81 | 3.505 | 100.0742 | -0.0033 | 25 | 25 | 0 | 0 | 25 | 0 | 0.01 | 0 | 0 | 200 | 0 | 0 | 200 | 200 | 0 | 0 | 0 | 0 | 0.06852053 | 0 | 0 | 0 | 0 | 0.0001 | 0 | 0 | 0 | 0 | 0 | 0 | 0 | 0 | 0 | 0 | 0 | 0 | 0 | 0 | 0 | 0 | 0 | 0 | 0 | 0 | 0 | 0 | 0 | 0 | 0 | 0 | 0 | 0 | 0 | 0 | 0 | 0 | 0 | 0 | 0 | [14 empty] | 0 | 0 | 0 | 0 | 0 | 0 | 0 | 0 | -10 | 0 | 0 | Off | 0 | 0
2336.81 | 3.5049 | 100.0714 | -0.0034 | 25 | 25 | 0 | 0 | 25 | 0 | 0.01 | 0 | 0 | 200 | 0 | 0 | 200 | 200 | 0 | 0 | 0 | 0 | 0.06566551 | 0 | 0 | 0 | 0 | 0.0001 | 0 | 0 | 0 | 0 | 0 | 0 | 0 | 0 | 0 | 0 | 0 | 0 | 0 | 0 | 0 | 0 | 0 | 0 | 0 | 0 | 0 | 0 | 0 | 0 | 0 | 0 | 0 | 0 | 0 | 0 | 0 | 0 | 0 | 0 | 0 | [14 empty] | 0 | 0 | 0 | 0 | 0 | 0 | 0 | 0 | -10 | 0 | 0 | Off | 0 | 0
2337.81 | 3.5048 | 100.0685 | -0.0034 | 25 | 25 | 0 | 0 | 25 | 0 | 0.01 | 0 | 0 | 200 | 0 | 0 | 200 | 199.9 | 0 | 0 | 0 | 0 | 0.06281048 | 0 | 0 | 0 | 0 | 0.0001 | 0 | 0 | 0 | 0 | 0 | 0 | 0 | 0 | 0 | 0 | 0 | 0 | 0 | 0 | 0 | 0 | 0 | 0 | 0 | 0 | 0 | 0 | 0 | 0 | 0 | 0 | 0 | 0 | 0 | 0 | 0 | 0 | 0 | 0 | 0 | [14 empty] | 0 | 0 | 0 | 0 | 0 | 0 | 0 | 0 | -10 | 0 | 0 | Off | 0 | 0
2338.81 | 3.5046 | 100.0628 | -0.0033 | 25 | 25 | 0 | 0 | 25 | 0 | 0.01 | 0 | 0 | 200 | 0 | 0 | 200 | 199.9 | 0 | 0 | 0 | 0 | 0.05710044 | 0 | 0 | 0 | 0 | 0.0001 | 0 | 0 | 0 | 0 | 0 | 0 | 0 | 0 | 0 | 0 | 0 | 0 | 0 | 0 | 0 | 0 | 0 | 0 | 0 | 0 | 0 | 0 | 0 | 0 | 0 | 0 | 0 | 0 | 0 | 0 | 0 | 0 | 0 | 0 | 0 | [14 empty] | 0 | 0 | 0 | 0 | 0 | 0 | 0 | 0 | -10 | 0 | 0 | Off | 0 | 0
2339.81 | 3.5045 | 100.06 | -0.003 | 25 | 25 | 0 | 0 | 25 | 0 | 0.01 | 0 | 0 | 200 | 0 | 0 | 200 | 199.9 | 0 | 0 | 0 | 0 | 0.05424542 | 0 | 0 | 0 | 0 | 0.0001 | 0 | 0 | 0 | 0 | 0 | 0 | 0 | 0 | 0 | 0 | 0 | 0 | 0 | 0 | 0 | 0 | 0 | 0 | 0 | 0 | 0 | 0 | 0 | 0 | 0 | 0 | 0 | 0 | 0 | 0 | 0 | 0 | 0 | 0 | 0 | [14 empty] | 0 | 0 | 0 | 0 | 0 | 0 | 0 | 0 | -10 | 0 | 0 | Off | 0 | 0
2340.81 | 3.5044 | 100.0571 | -0.003 | 25 | 25 | 0 | 0 | 25 | 0 | 0.01 | 0 | 0 | 200 | 0 | 0 | 200 | 199.9 | 0 | 0 | 0 | 0 | 0.0513904 | 0 | 0 | 0 | 0 | 0.0001 | 0 | 0 | 0 | 0 | 0 | 0 | 0 | 0 | 0 | 0 | 0 | 0 | 0 | 0 | 0 | 0 | 0 | 0 | 0 | 0 | 0 | 0 | 0 | 0 | 0 | 0 | 0 | 0 | 0 | 0 | 0 | 0 | 0 | 0 | 0 | [14 empty] | 0 | 0 | 0 | 0 | 0 | 0 | 0 | 0 | -10 | 0 | 0 | Off | 0 | 0
2341.81 | 3.5043 | 100.0542 | -0.0031 | 25 | 25 | 0 | 0 | 25 | 0 | 0.01 | 0 | 0 | 200 | 0 | 0 | 200 | 200.1 | 0 | 0 | 0 | 0 | 0.04853537 | 0 | 0 | 0 | 0 | 0.0001 | 0 | 0 | 0 | 0 | 0 | 0 | 0 | 0 | 0 | 0 | 0 | 0 | 0 | 0 | 0 | 0 | 0 | 0 | 0 | 0 | 0 | 0 | 0 | 0 | 0 | 0 | 0 | 0 | 0 | 0 | 0 | 0 | 0 | 0 | 0 | [14 empty] | 0 | 0 | 0 | 0 | 0 | 0 | 0 | 0 | -10 | 0 | 0 | Off | 0 | 0
2342.82 | 3.5042 | 100.0514 | -0.0032 | 25 | 25 | 0 | 0 | 25 | 0 | 0.01 | 0 | 0 | 200 | 0 | 0 | 200 | 200 | 0 | 0 | 0 | 0 | 0.04568035 | 0 | 0 | 0 | 0 | 0.0001 | 0 | 0 | 0 | 0 | 0 | 0 | 0 | 0 | 0 | 0 | 0 | 0 | 0 | 0 | 0 | 0 | 0 | 0 | 0 | 0 | 0 | 0 | 0 | 0 | 0 | 0 | 0 | 0 | 0 | 0 | 0 | 0 | 0 | 0 | 0 | [14 empty] | 0 | 0 | 0 | 0 | 0 | 0 | 0 | 0 | -10 | 0 | 0 | Off | 0 | 0
2343.82 | 3.5041 | 100.0485 | -0.0032 | 25 | 25 | 0 | 0 | 25 | 0 | 0.01 | 0 | 0 | 200 | 0 | 0 | 200 | 199.9 | 0 | 0 | 0 | 0 | 0.04282533 | 0 | 0 | 0 | 0 | 0.0001 | 0 | 0 | 0 | 0 | 0 | 0 | 0 | 0 | 0 | 0 | 0 | 0 | 0 | 0 | 0 | 0 | 0 | 0 | 0 | 0 | 0 | 0 | 0 | 0 | 0 | 0 | 0 | 0 | 0 | 0 | 0 | 0 | 0 | 0 | 0 | [14 empty] | 0 | 0 | 0 | 0 | 0 | 0 | 0 | 0 | -10 | 0 | 0 | Off | 0 | 0
2344.82 | 3.504 | 100.0457 | -0.0032 | 25 | 25 | 0 | 0 | 25 | 0 | 0.01 | 0 | 0 | 200 | 0 | 0 | 200 | 199.9 | 0 | 0 | 0 | 0 | 0.03997031 | 0 | 0 | 0 | 0 | 0.0001 | 0 | 0 | 0 | 0 | 0 | 0 | 0 | 0 | 0 | 0 | 0 | 0 | 0 | 0 | 0 | 0 | 0 | 0 | 0 | 0 | 0 | 0 | 0 | 0 | 0 | 0 | 0 | 0 | 0 | 0 | 0 | 0 | 0 | 0 | 0 | [14 empty] | 0 | 0 | 0 | 0 | 0 | 0 | 0 | 0 | -10 | 0 | 0 | Off | 0 | 0
2345.83 | 3.504 | 100.0457 | -0.0027 | 25 | 25 | 0 | 0 | 25 | 0 | 0.01 | 0 | 0 | 200 | 0 | 0 | 200 | 200 | 0 | 0 | 0 | 0 | 0.03997031 | 0 | 0 | 0 | 0 | 0.0001 | 0 | 0 | 0 | 0 | 0 | 0 | 0 | 0 | 0 | 0 | 0 | 0 | 0 | 0 | 0 | 0 | 0 | 0 | 0 | 0 | 0 | 0 | 0 | 0 | 0 | 0 | 0 | 0 | 0 | 0 | 0 | 0 | 0 | 0 | 0 | [14 empty] | 0 | 0 | 0 | 0 | 0 | 0 | 0 | 0 | -10 | 0 | 0 | Off | 0 | 0
2346.83 | 3.5038 | 100.04 | -0.0026 | 25 | 25 | 0 | 0 | 25 | 0 | 0.01 | 0 | 0 | 200 | 0 | 0 | 200 | 200 | 0 | 0 | 0 | 0 | 0.03426026 | 0 | 0 | 0 | 0 | 0.0001 | 0 | 0 | 0 | 0 | 0 | 0 | 0 | 0 | 0 | 0 | 0 | 0 | 0 | 0 | 0 | 0 | 0 | 0 | 0 | 0 | 0 | 0 | 0 | 0 | 0 | 0 | 0 | 0 | 0 | 0 | 0 | 0 | 0 | 0 | 0 | [14 empty] | 0 | 0 | 0 | 0 | 0 | 0 | 0 | 0 | -10 | 0 | 0 | Off | 0 | 0
2347.83 | 3.5038 | 100.04 | -0.0024 | 25 | 25 | 0 | 0 | 25 | 0 | 0.01 | 0 | 0 | 200 | 0 | 0 | 200 | 199.9 | 0 | 0 | 0 | 0 | 0.03426026 | 0 | 0 | 0 | 0 | 0.0001 | 0 | 0 | 0 | 0 | 0 | 0 | 0 | 0 | 0 | 0 | 0 | 0 | 0 | 0 | 0 | 0 | 0 | 0 | 0 | 0 | 0 | 0 | 0 | 0 | 0 | 0 | 0 | 0 | 0 | 0 | 0 | 0 | 0 | 0 | 0 | [14 empty] | 0 | 0 | 0 | 0 | 0 | 0 | 0 | 0 | -10 | 0 | 0 | Off | 0 | 0
2348.84 | 3.5036 | 100.0343 | -0.0025 | 25 | 25 | 0 | 0 | 25 | 0 | 0.01 | 0 | 0 | 200 | 0 | 0 | 200 | 200 | 0 | 0 | 0 | 0 | 0.02855022 | 0 | 0 | 0 | 0 | 0.0001 | 0 | 0 | 0 | 0 | 0 | 0 | 0 | 0 | 0 | 0 | 0 | 0 | 0 | 0 | 0 | 0 | 0 | 0 | 0 | 0 | 0 | 0 | 0 | 0 | 0 | 0 | 0 | 0 | 0 | 0 | 0 | 0 | 0 | 0 | 0 | [14 empty] | 0 | 0 | 0 | 0 | 0 | 0 | 0 | 0 | -10 | 0 | 0 | Off | 0 | 0
2349.84 | 3.5036 | 100.0343 | -0.0028 | 25 | 25 | 0 | 0 | 25 | 0 | 0.01 | 0 | 0 | 200 | 0 | 0 | 200 | 199.9 | 0 | 0 | 0 | 0 | 0.02855022 | 0 | 0 | 0 | 0 | 0.0001 | 0 | 0 | 0 | 0 | 0 | 0 | 0 | 0 | 0 | 0 | 0 | 0 | 0 | 0 | 0 | 0 | 0 | 0 | 0 | 0 | 0 | 0 | 0 | 0 | 0 | 0 | 0 | 0 | 0 | 0 | 0 | 0 | 0 | 0 | 0 | [14 empty] | 0 | 0 | 0 | 0 | 0 | 0 | 0 | 0 | -10 | 0 | 0 | Off | 0 | 0
2350.84 | 3.5035 | 100.0314 | -0.0027 | 25 | 25 | 0 | 0 | 25 | 0 | 0.01 | 0 | 0 | 200 | 0 | 0 | 200 | 200 | 0 | 0 | 0 | 0 | 0.0256952 | 0 | 0 | 0 | 0 | 0.0001 | 0 | 0 | 0 | 0 | 0 | 0 | 0 | 0 | 0 | 0 | 0 | 0 | 0 | 0 | 0 | 0 | 0 | 0 | 0 | 0 | 0 | 0 | 0 | 0 | 0 | 0 | 0 | 0 | 0 | 0 | 0 | 0 | 0 | 0 | 0 | [14 empty] | 0 | 0 | 0 | 0 | 0 | 0 | 0 | 0 | -10 | 0 | 0 | Off | 0 | 0
2351.84 | 3.5034 | 100.0286 | -0.0027 | 25 | 25 | 0 | 0 | 25 | 0 | 0.01 | 0 | 0 | 200 | 0 | 0 | 200 | 199.9 | 0 | 0 | 0 | 0 | 0.02284018 | 0 | 0 | 0 | 0 | 0.0001 | 0 | 0 | 0 | 0 | 0 | 0 | 0 | 0 | 0 | 0 | 0 | 0 | 0 | 0 | 0 | 0 | 0 | 0 | 0 | 0 | 0 | 0 | 0 | 0 | 0 | 0 | 0 | 0 | 0 | 0 | 0 | 0 | 0 | 0 | 0 | [14 empty] | 0 | 0 | 0 | 0 | 0 | 0 | 0 | 0 | -10 | 0 | 0 | Off | 0 | 0
2352.84 | 3.5033 | 100.0257 | -0.0027 | 25 | 25 | 0 | 0 | 25 | 0 | 0.01 | 0 | 0 | 200 | 0 | 0 | 200 | 200 | 0 | 0 | 0 | 0 | 0.01998515 | 0 | 0 | 0 | 0 | 0.0001 | 0 | 0 | 0 | 0 | 0 | 0 | 0 | 0 | 0 | 0 | 0 | 0 | 0 | 0 | 0 | 0 | 0 | 0 | 0 | 0 | 0 | 0 | 0 | 0 | 0 | 0 | 0 | 0 | 0 | 0 | 0 | 0 | 0 | 0 | 0 | [14 empty] | 0 | 0 | 0 | 0 | 0 | 0 | 0 | 0 | -10 | 0 | 0 | Off | 0 | 0
2353.85 | 3.5032 | 100.0228 | -0.0027 | 25 | 25 | 0 | 0 | 25 | 0 | 0.01 | 0 | 0 | 200 | 0 | 0 | 200 | 200 | 0 | 0 | 0 | 0 | 0.01713013 | 0 | 0 | 0 | 0 | 0.0001 | 0 | 0 | 0 | 0 | 0 | 0 | 0 | 0 | 0 | 0 | 0 | 0 | 0 | 0 | 0 | 0 | 0 | 0 | 0 | 0 | 0 | 0 | 0 | 0 | 0 | 0 | 0 | 0 | 0 | 0 | 0 | 0 | 0 | 0 | 0 | [14 empty] | 0 | 0 | 0 | 0 | 0 | 0 | 0 | 0 | -10 | 0 | 0 | Off | 0 | 0
2354.85 | 3.5031 | 100.02 | -0.0026 | 25 | 25 | 0 | 0 | 25 | 0 | 0.01 | 0 | 0 | 200 | 0 | 0 | 200 | 199.9 | 0 | 0 | 0 | 0 | 0.01427511 | 0 | 0 | 0 | 0 | 0.0001 | 0 | 0 | 0 | 0 | 0 | 0 | 0 | 0 | 0 | 0 | 0 | 0 | 0 | 0 | 0 | 0 | 0 | 0 | 0 | 0 | 0 | 0 | 0 | 0 | 0 | 0 | 0 | 0 | 0 | 0 | 0 | 0 | 0 | 0 | 0 | [14 empty] | 0 | 0 | 0 | 0 | 0 | 0 | 0 | 0 | -10 | 0 | 0 | Off | 0 | 0
2355.85 | 3.503 | 100.0171 | -0.0026 | 25 | 25 | 0 | 0 | 25 | 0 | 0.01 | 0 | 0 | 200 | 0 | 0 | 200 | 200 | 0 | 0 | 0 | 0 | 0.01142009 | 0 | 0 | 0 | 0 | 0.0001 | 0 | 0 | 0 | 0 | 0 | 0 | 0 | 0 | 0 | 0 | 0 | 0 | 0 | 0 | 0 | 0 | 0 | 0 | 0 | 0 | 0 | 0 | 0 | 0 | 0 | 0 | 0 | 0 | 0 | 0 | 0 | 0 | 0 | 0 | 0 | [14 empty] | 0 | 0 | 0 | 0 | 0 | 0 | 0 | 0 | -10 | 0 | 0 | Off | 0 | 0
2356.86 | 3.5029 | 100.0143 | -0.0027 | 25 | 25 | 0 | 0 | 25 | 0 | 0.01 | 0 | 0 | 200 | 0 | 0 | 200 | 200 | 0 | 0 | 0 | 0 | 0.008565066 | 0 | 0 | 0 | 0 | 0.0001 | 0 | 0 | 0 | 0 | 0 | 0 | 0 | 0 | 0 | 0 | 0 | 0 | 0 | 0 | 0 | 0 | 0 | 0 | 0 | 0 | 0 | 0 | 0 | 0 | 0 | 0 | 0 | 0 | 0 | 0 | 0 | 0 | 0 | 0 | 0 | [14 empty] | 0 | 0 | 0 | 0 | 0 | 0 | 0 | 0 | -10 | 0 | 0 | Off | 0 | 0
2357.86 | 3.5028 | 100.0114 | -0.0028 | 25 | 25 | 0 | 0 | 25 | 0 | 0.01 | 0 | 0 | 200 | 0 | 0 | 200 | 199.9 | 0 | 0 | 0 | 0 | 0.005710044 | 0 | 0 | 0 | 0 | 0.0001 | 0 | 0 | 0 | 0 | 0 | 0 | 0 | 0 | 0 | 0 | 0 | 0 | 0 | 0 | 0 | 0 | 0 | 0 | 0 | 0 | 0 | 0 | 0 | 0 | 0 | 0 | 0 | 0 | 0 | 0 | 0 | 0 | 0 | 0 | 0 | [14 empty] | 0 | 0 | 0 | 0 | 0 | 0 | 0 | 0 | -10 | 0 | 0 | Off | 0 | 0
2358.87 | 3.5027 | 100.0086 | -0.003 | 25 | 25 | 0 | 0 | 25 | 0 | 0.01 | 0 | 0 | 200 | 0 | 0 | 200 | 200 | 0 | 0 | 0 | 0 | 0.002855022 | 0 | 0 | 0 | 0 | 0.0001 | 0 | 0 | 0 | 0 | 0 | 0 | 0 | 0 | 0 | 0 | 0 | 0 | 0 | 0 | 0 | 0 | 0 | 0 | 0 | 0 | 0 | 0 | 0 | 0 | 0 | 0 | 0 | 0 | 0 | 0 | 0 | 0 | 0 | 0 | 0 | [14 empty] | 0 | 0 | 0 | 0 | 0 | 0 | 0 | 0 | -10 | 0 | 0 | Off | 0 | 0
2359.87 | 3.5026 | 100.0057 | -0.0029 | 25 | 25 | 0 | 0 | 25 | 0 | 0.01 | 0 | 0 | 200 | 0 | 0 | 200 | 199.9 | 0 | 0 | 0 | 0 | 0 | 0 | 0 | 0 | 0 | 0.0001 | 0 | 0 | 0 | 0 | 0 | 0 | 0 | 0 | 0 | 0 | 0 | 0 | 0 | 0 | 0 | 0 | 0 | 0 | 0 | 0 | 0 | 0 | 0 | 0 | 0 | 0 | 0 | 0 | 0 | 0 | 0 | 0 | 0 | 0 | 0 | [14 empty] | 0 | 0 | 0 | 0 | 0 | 0 | 0 | 0 | -10 | 0 | 0 | Off | 0 | 0
2360.87 | 3.5025 | 100.0029 | -0.0029 | 25 | 25 | 0 | 0 | 25 | 0 | 0.01 | 0 | 0 | 200 | 0 | 0 | 200 | 200 | 0 | 0 | 0 | 0 | -0.002855022 | 0 | 0 | 0 | 0 | 0.0001 | 0 | 0 | 0 | 0 | 0 | 0 | 0 | 0 | 0 | 0 | 0 | 0 | 0 | 0 | 0 | 0 | 0 | 0 | 0 | 0 | 0 | 0 | 0 | 0 | 0 | 0 | 0 | 0 | 0 | 0 | 0 | 0 | 0 | 0 | 0 | [14 empty] | 0 | 0 | 0 | 0 | 0 | 0 | 0 | 0 | -10 | 0 | 0 | Off | 0 | 0
2361.87 | 3.5024 | 100 | -0.0029 | 25 | 25 | 0 | 0 | 25 | 0 | 0.01 | 0 | 0 | 200 | 0 | 0 | 200 | 200 | 0 | 0 | 0 | 0 | -0.005710044 | 0 | 0 | 0 | 0 | 0.0001 | 0 | 0 | 0 | 0 | 0 | 0 | 0 | 0 | 0 | 0 | 0 | 0 | 0 | 0 | 0 | 0 | 0 | 0 | 0 | 0 | 0 | 0 | 0 | 0 | 0 | 0 | 0 | 0 | 0 | 0 | 0 | 0 | 0 | 0 | 0 | [14 empty] | 0 | 0 | 0 | 0 | 0 | 0 | 0 | 0 | -10 | 0 | 0 | Off | 0 | 0
2362.87 | 3.5024 | 100 | -0.0026 | 25 | 25 | 0 | 0 | 25 | 0 | 0.01 | 0 | 0 | 200 | 0 | 0 | 200 | 200 | 0 | 0 | 0 | 0 | -0.005710044 | 0 | 0 | 0 | 0 | 0.0001 | 0 | 0 | 0 | 0 | 0 | 0 | 0 | 0 | 0 | 0 | 0 | 0 | 0 | 0 | 0 | 0 | 0 | 0 | 0 | 0 | 0 | 0 | 0 | 0 | 0 | 0 | 0 | 0 | 0 | 0 | 0 | 0 | 0 | 0 | 0 | [14 empty] | 0 | 0 | 0 | 0 | 0 | 0 | 0 | 0 | -10 | 0 | 0 | Off | 0 | 0
2363.87 | 3.5023 | 99.9971 | -0.0023 | 25 | 25 | 0 | 0 | 25 | 0 | 0.01 | 0 | 0 | 200 | 0 | 0 | 200 | 200 | 0 | 0 | 0 | 0 | -0.008565066 | 0 | 0 | 0 | 0 | 0.0001 | 0 | 0 | 0 | 0 | 0 | 0 | 0 | 0 | 0 | 0 | 0 | 0 | 0 | 0 | 0 | 0 | 0 | 0 | 0 | 0 | 0 | 0 | 0 | 0 | 0 | 0 | 0 | 0 | 0 | 0 | 0 | 0 | 0 | 0 | 0 | [14 empty] | 0 | 0 | 0 | 0 | 0 | 0 | 0 | 0 | -10 | 0 | 0 | Off | 0 | 0
2364.87 | 3.5021 | 99.9914 | -0.0024 | 25 | 25 | 0 | 0 | 25 | 0 | 0.01 | 0 | 0 | 200 | 0 | 0 | 200 | 200.1 | 0 | 0 | 0 | 0 | -0.01427511 | 0 | 0 | 0 | 0 | 0.0001 | 0 | 0 | 0 | 0 | 0 | 0 | 0 | 0 | 0 | 0 | 0 | 0 | 0 | 0 | 0 | 0 | 0 | 0 | 0 | 0 | 0 | 0 | 0 | 0 | 0 | 0 | 0 | 0 | 0 | 0 | 0 | 0 | 0 | 0 | 0 | [14 empty] | 0 | 0 | 0 | 0 | 0 | 0 | 0 | 0 | -10 | 0 | 0 | Off | 0 | 0
2365.87 | 3.502 | 99.9886 | -0.0026 | 25 | 25 | 0 | 0 | 25 | 0 | 0.01 | 0 | 0 | 200 | 0 | 0 | 200 | 200 | 0 | 0 | 0 | 0 | -0.01713013 | 0 | 0 | 0 | 0 | 0.0001 | 0 | 0 | 0 | 0 | 0 | 0 | 0 | 0 | 0 | 0 | 0 | 0 | 0 | 0 | 0 | 0 | 0 | 0 | 0 | 0 | 0 | 0 | 0 | 0 | 0 | 0 | 0 | 0 | 0 | 0 | 0 | 0 | 0 | 0 | 0 | [14 empty] | 0 | 0 | 0 | 0 | 0 | 0 | 0 | 0 | -10 | 0 | 0 | Off | 0 | 0
2366.88 | 3.502 | 99.9886 | -0.0028 | 25 | 25 | 0 | 0 | 25 | 0 | 0.01 | 0 | 0 | 200 | 0 | 0 | 200 | 199.9 | 0 | 0 | 0 | 0 | -0.01713013 | 0 | 0 | 0 | 0 | 0.0001 | 0 | 0 | 0 | 0 | 0 | 0 | 0 | 0 | 0 | 0 | 0 | 0 | 0 | 0 | 0 | 0 | 0 | 0 | 0 | 0 | 0 | 0 | 0 | 0 | 0 | 0 | 0 | 0 | 0 | 0 | 0 | 0 | 0 | 0 | 0 | [14 empty] | 0 | 0 | 0 | 0 | 0 | 0 | 0 | 0 | -10 | 0 | 0 | Off | 0 | 0
2367.88 | 3.5019 | 99.9857 | -0.0027 | 25 | 25 | 0 | 0 | 25 | 0 | 0.01 | 0 | 0 | 200 | 0 | 0 | 200 | 200 | 0 | 0 | 0 | 0 | -0.01998515 | 0 | 0 | 0 | 0 | 0.0001 | 0 | 0 | 0 | 0 | 0 | 0 | 0 | 0 | 0 | 0 | 0 | 0 | 0 | 0 | 0 | 0 | 0 | 0 | 0 | 0 | 0 | 0 | 0 | 0 | 0 | 0 | 0 | 0 | 0 | 0 | 0 | 0 | 0 | 0 | 0 | [14 empty] | 0 | 0 | 0 | 0 | 0 | 0 | 0 | 0 | -10 | 0 | 0 | Off | 0 | 0
2368.88 | 3.5018 | 99.9829 | -0.0023 | 25 | 25 | 0 | 0 | 25 | 0 | 0.01 | 0 | 0 | 200 | 0 | 0 | 200 | 200 | 0 | 0 | 0 | 0 | -0.02284018 | 0 | 0 | 0 | 0 | 0.0001 | 0 | 0 | 0 | 0 | 0 | 0 | 0 | 0 | 0 | 0 | 0 | 0 | 0 | 0 | 0 | 0 | 0 | 0 | 0 | 0 | 0 | 0 | 0 | 0 | 0 | 0 | 0 | 0 | 0 | 0 | 0 | 0 | 0 | 0 | 0 | [14 empty] | 0 | 0 | 0 | 0 | 0 | 0 | 0 | 0 | -10 | 0 | 0 | Off | 0 | 0
2369.88 | 3.5017 | 99.98 | -0.0022 | 25 | 25 | 0 | 0 | 25 | 0 | 0.01 | 0 | 0 | 200 | 0 | 0 | 200 | 200 | 0 | 0 | 0 | 0 | -0.0256952 | 0 | 0 | 0 | 0 | 0.0001 | 0 | 0 | 0 | 0 | 0 | 0 | 0 | 0 | 0 | 0 | 0 | 0 | 0 | 0 | 0 | 0 | 0 | 0 | 0 | 0 | 0 | 0 | 0 | 0 | 0 | 0 | 0 | 0 | 0 | 0 | 0 | 0 | 0 | 0 | 0 | [14 empty] | 0 | 0 | 0 | 0 | 0 | 0 | 0 | 0 | -10 | 0 | 0 | Off | 0 | 0
2370.88 | 3.5016 | 99.9772 | -0.0022 | 25 | 25 | 0 | 0 | 25 | 0 | 0.01 | 0 | 0 | 200 | 0 | 0 | 200 | 199.9 | 0 | 0 | 0 | 0 | -0.02855022 | 0 | 0 | 0 | 0 | 0.0001 | 0 | 0 | 0 | 0 | 0 | 0 | 0 | 0 | 0 | 0 | 0 | 0 | 0 | 0 | 0 | 0 | 0 | 0 | 0 | 0 | 0 | 0 | 0 | 0 | 0 | 0 | 0 | 0 | 0 | 0 | 0 | 0 | 0 | 0 | 0 | [14 empty] | 0 | 0 | 0 | 0 | 0 | 0 | 0 | 0 | -10 | 0 | 0 | Off | 0 | 0
2371.89 | 3.5016 | 99.9772 | -0.0023 | 25 | 25 | 0 | 0 | 25 | 0 | 0.01 | 0 | 0 | 200 | 0 | 0 | 200 | 200.1 | 0 | 0 | 0 | 0 | -0.02855022 | 0 | 0 | 0 | 0 | 0.0001 | 0 | 0 | 0 | 0 | 0 | 0 | 0 | 0 | 0 | 0 | 0 | 0 | 0 | 0 | 0 | 0 | 0 | 0 | 0 | 0 | 0 | 0 | 0 | 0 | 0 | 0 | 0 | 0 | 0 | 0 | 0 | 0 | 0 | 0 | 0 | [14 empty] | 0 | 0 | 0 | 0 | 0 | 0 | 0 | 0 | -10 | 0 | 0 | Off | 0 | 0
2372.89 | 3.5015 | 99.9743 | -0.0024 | 25 | 25 | 0 | 0 | 25 | 0 | 0.01 | 0 | 0 | 200 | 0 | 0 | 200 | 200 | 0 | 0 | 0 | 0 | -0.03140524 | 0 | 0 | 0 | 0 | 0.0001 | 0 | 0 | 0 | 0 | 0 | 0 | 0 | 0 | 0 | 0 | 0 | 0 | 0 | 0 | 0 | 0 | 0 | 0 | 0 | 0 | 0 | 0 | 0 | 0 | 0 | 0 | 0 | 0 | 0 | 0 | 0 | 0 | 0 | 0 | 0 | [14 empty] | 0 | 0 | 0 | 0 | 0 | 0 | 0 | 0 | -10 | 0 | 0 | Off | 0 | 0
2373.89 | 3.5014 | 99.9714 | -0.0021 | 25 | 25 | 0 | 0 | 25 | 0 | 0.01 | 0 | 0 | 200 | 0 | 0 | 200 | 200 | 0 | 0 | 0 | 0 | -0.03426026 | 0 | 0 | 0 | 0 | 0.0001 | 0 | 0 | 0 | 0 | 0 | 0 | 0 | 0 | 0 | 0 | 0 | 0 | 0 | 0 | 0 | 0 | 0 | 0 | 0 | 0 | 0 | 0 | 0 | 0 | 0 | 0 | 0 | 0 | 0 | 0 | 0 | 0 | 0 | 0 | 0 | [14 empty] | 0 | 0 | 0 | 0 | 0 | 0 | 0 | 0 | -10 | 0 | 0 | Off | 0 | 0
2374.89 | 3.5013 | 99.9686 | -0.002 | 25 | 25 | 0 | 0 | 25 | 0 | 0.01 | 0 | 0 | 200 | 0 | 0 | 200 | 199.9 | 0 | 0 | 0 | 0 | -0.03711529 | 0 | 0 | 0 | 0 | 0.0001 | 0 | 0 | 0 | 0 | 0 | 0 | 0 | 0 | 0 | 0 | 0 | 0 | 0 | 0 | 0 | 0 | 0 | 0 | 0 | 0 | 0 | 0 | 0 | 0 | 0 | 0 | 0 | 0 | 0 | 0 | 0 | 0 | 0 | 0 | 0 | [14 empty] | 0 | 0 | 0 | 0 | 0 | 0 | 0 | 0 | -10 | 0 | 0 | Off | 0 | 0
2375.89 | 3.5013 | 99.9686 | -0.0021 | 25 | 25 | 0 | 0 | 25 | 0 | 0.01 | 0 | 0 | 200 | 0 | 0 | 200 | 200.1 | 0 | 0 | 0 | 0 | -0.03711529 | 0 | 0 | 0 | 0 | 0.0001 | 0 | 0 | 0 | 0 | 0 | 0 | 0 | 0 | 0 | 0 | 0 | 0 | 0 | 0 | 0 | 0 | 0 | 0 | 0 | 0 | 0 | 0 | 0 | 0 | 0 | 0 | 0 | 0 | 0 | 0 | 0 | 0 | 0 | 0 | 0 | [14 empty] | 0 | 0 | 0 | 0 | 0 | 0 | 0 | 0 | -10 | 0 | 0 | Off | 0 | 0
2376.9 | 3.5012 | 99.9657 | -0.0023 | 25 | 25 | 0 | 0 | 25 | 0 | 0.01 | 0 | 0 | 200 | 0 | 0 | 200 | 200 | 0 | 0 | 0 | 0 | -0.03997031 | 0 | 0 | 0 | 0 | 0.0001 | 0 | 0 | 0 | 0 | 0 | 0 | 0 | 0 | 0 | 0 | 0 | 0 | 0 | 0 | 0 | 0 | 0 | 0 | 0 | 0 | 0 | 0 | 0 | 0 | 0 | 0 | 0 | 0 | 0 | 0 | 0 | 0 | 0 | 0 | 0 | [14 empty] | 0 | 0 | 0 | 0 | 0 | 0 | 0 | 0 | -10 | 0 | 0 | Off | 0 | 0
2377.9 | 3.5011 | 99.9629 | -0.0024 | 25 | 25 | 0 | 0 | 25 | 0 | 0.01 | 0 | 0 | 200 | 0 | 0 | 200 | 200.1 | 0 | 0 | 0 | 0 | -0.04282533 | 0 | 0 | 0 | 0 | 0.0001 | 0 | 0 | 0 | 0 | 0 | 0 | 0 | 0 | 0 | 0 | 0 | 0 | 0 | 0 | 0 | 0 | 0 | 0 | 0 | 0 | 0 | 0 | 0 | 0 | 0 | 0 | 0 | 0 | 0 | 0 | 0 | 0 | 0 | 0 | 0 | [14 empty] | 0 | 0 | 0 | 0 | 0 | 0 | 0 | 0 | -10 | 0 | 0 | Off | 0 | 0
2378.9 | 3.501 | 99.96 | -0.0026 | 25 | 25 | 0 | 0 | 25 | 0 | 0.01 | 0 | 0 | 200 | 0 | 0 | 200 | 199.9 | 0 | 0 | 0 | 0 | -0.04568035 | 0 | 0 | 0 | 0 | 0.0001 | 0 | 0 | 0 | 0 | 0 | 0 | 0 | 0 | 0 | 0 | 0 | 0 | 0 | 0 | 0 | 0 | 0 | 0 | 0 | 0 | 0 | 0 | 0 | 0 | 0 | 0 | 0 | 0 | 0 | 0 | 0 | 0 | 0 | 0 | 0 | [14 empty] | 0 | 0 | 0 | 0 | 0 | 0 | 0 | 0 | -10 | 0 | 0 | Off | 0 | 0
2379.9 | 3.5009 | 99.9572 | -0.0027 | 25 | 25 | 0 | 0 | 25 | 0 | 0.01 | 0 | 0 | 200 | 0 | 0 | 200 | 200 | 0 | 0 | 0 | 0 | -0.04853537 | 0 | 0 | 0 | 0 | 0.0001 | 0 | 0 | 0 | 0 | 0 | 0 | 0 | 0 | 0 | 0 | 0 | 0 | 0 | 0 | 0 | 0 | 0 | 0 | 0 | 0 | 0 | 0 | 0 | 0 | 0 | 0 | 0 | 0 | 0 | 0 | 0 | 0 | 0 | 0 | 0 | [14 empty] | 0 | 0 | 0 | 0 | 0 | 0 | 0 | 0 | -10 | 0 | 0 | Off | 0 | 0
2380.91 | 3.5008 | 99.9543 | -0.0027 | 25 | 25 | 0 | 0 | 25 | 0 | 0.01 | 0 | 0 | 200 | 0 | 0 | 200 | 200 | 0 | 0 | 0 | 0 | -0.0513904 | 0 | 0 | 0 | 0 | 0.0001 | 0 | 0 | 0 | 0 | 0 | 0 | 0 | 0 | 0 | 0 | 0 | 0 | 0 | 0 | 0 | 0 | 0 | 0 | 0 | 0 | 0 | 0 | 0 | 0 | 0 | 0 | 0 | 0 | 0 | 0 | 0 | 0 | 0 | 0 | 0 | [14 empty] | 0 | 0 | 0 | 0 | 0 | 0 | 0 | 0 | -10 | 0 | 0 | Off | 0 | 0
2381.91 | 3.5008 | 99.9543 | -0.0025 | 25 | 25 | 0 | 0 | 25 | 0 | 0.01 | 0 | 0 | 200 | 0 | 0 | 200 | 200 | 0 | 0 | 0 | 0 | -0.0513904 | 0 | 0 | 0 | 0 | 0.0001 | 0 | 0 | 0 | 0 | 0 | 0 | 0 | 0 | 0 | 0 | 0 | 0 | 0 | 0 | 0 | 0 | 0 | 0 | 0 | 0 | 0 | 0 | 0 | 0 | 0 | 0 | 0 | 0 | 0 | 0 | 0 | 0 | 0 | 0 | 0 | [14 empty] | 0 | 0 | 0 | 0 | 0 | 0 | 0 | 0 | -10 | 0 | 0 | Off | 0 | 0
2382.91 | 3.5007 | 99.9515 | -0.0019 | 25 | 25 | 0 | 0 | 25 | 0 | 0.01 | 0 | 0 | 200 | 0 | 0 | 200 | 200 | 0 | 0 | 0 | 0 | -0.05424542 | 0 | 0 | 0 | 0 | 0.0001 | 0 | 0 | 0 | 0 | 0 | 0 | 0 | 0 | 0 | 0 | 0 | 0 | 0 | 0 | 0 | 0 | 0 | 0 | 0 | 0 | 0 | 0 | 0 | 0 | 0 | 0 | 0 | 0 | 0 | 0 | 0 | 0 | 0 | 0 | 0 | [14 empty] | 0 | 0 | 0 | 0 | 0 | 0 | 0 | 0 | -10 | 0 | 0 | Off | 0 | 0
2383.92 | 3.5007 | 99.9515 | -0.0017 | 25 | 25 | 0 | 0 | 25 | 0 | 0.01 | 0 | 0 | 200 | 0 | 0 | 200 | 200 | 0 | 0 | 0 | 0 | -0.05424542 | 0 | 0 | 0 | 0 | 0.0001 | 0 | 0 | 0 | 0 | 0 | 0 | 0 | 0 | 0 | 0 | 0 | 0 | 0 | 0 | 0 | 0 | 0 | 0 | 0 | 0 | 0 | 0 | 0 | 0 | 0 | 0 | 0 | 0 | 0 | 0 | 0 | 0 | 0 | 0 | 0 | [14 empty] | 0 | 0 | 0 | 0 | 0 | 0 | 0 | 0 | -10 | 0 | 0 | Off | 0 | 0
2384.92 | 3.5006 | 99.9486 | -0.0015 | 25 | 25 | 0 | 0 | 25 | 0 | 0.01 | 0 | 0 | 200 | 0 | 0 | 200 | 200 | 0 | 0 | 0 | 0 | -0.05710044 | 0 | 0 | 0 | 0 | 0.0001 | 0 | 0 | 0 | 0 | 0 | 0 | 0 | 0 | 0 | 0 | 0 | 0 | 0 | 0 | 0 | 0 | 0 | 0 | 0 | 0 | 0 | 0 | 0 | 0 | 0 | 0 | 0 | 0 | 0 | 0 | 0 | 0 | 0 | 0 | 0 | [14 empty] | 0 | 0 | 0 | 0 | 0 | 0 | 0 | 0 | -10 | 0 | 0 | Off | 0 | 0
2385.92 | 3.5005 | 99.9458 | -0.0018 | 25 | 25 | 0 | 0 | 25 | 0 | 0.01 | 0 | 0 | 200 | 0 | 0 | 200 | 200 | 0 | 0 | 0 | 0 | -0.05995546 | 0 | 0 | 0 | 0 | 0.0001 | 0 | 0 | 0 | 0 | 0 | 0 | 0 | 0 | 0 | 0 | 0 | 0 | 0 | 0 | 0 | 0 | 0 | 0 | 0 | 0 | 0 | 0 | 0 | 0 | 0 | 0 | 0 | 0 | 0 | 0 | 0 | 0 | 0 | 0 | 0 | [14 empty] | 0 | 0 | 0 | 0 | 0 | 0 | 0 | 0 | -10 | 0 | 0 | Off | 0 | 0
2386.92 | 3.5004 | 99.9429 | -0.0024 | 25 | 25 | 0 | 0 | 25 | 0 | 0.01 | 0 | 0 | 200 | 0 | 0 | 200 | 200 | 0 | 0 | 0 | 0 | -0.06281048 | 0 | 0 | 0 | 0 | 0.0001 | 0 | 0 | 0 | 0 | 0 | 0 | 0 | 0 | 0 | 0 | 0 | 0 | 0 | 0 | 0 | 0 | 0 | 0 | 0 | 0 | 0 | 0 | 0 | 0 | 0 | 0 | 0 | 0 | 0 | 0 | 0 | 0 | 0 | 0 | 0 | [14 empty] | 0 | 0 | 0 | 0 | 0 | 0 | 0 | 0 | -10 | 0 | 0 | Off | 0 | 0
2387.92 | 3.5002 | 99.9372 | -0.0031 | 25 | 25 | 0 | 0 | 25 | 0 | 0.01 | 0 | 0 | 200 | 0 | 0 | 200 | 200 | 0 | 0 | 0 | 0 | -0.06852053 | 0 | 0 | 0 | 0 | 0.0001 | 0 | 0 | 0 | 0 | 0 | 0 | 0 | 0 | 0 | 0 | 0 | 0 | 0 | 0 | 0 | 0 | 0 | 0 | 0 | 0 | 0 | 0 | 0 | 0 | 0 | 0 | 0 | 0 | 0 | 0 | 0 | 0 | 0 | 0 | 0 | [14 empty] | 0 | 0 | 0 | 0 | 0 | 0 | 0 | 0 | -10 | 0 | 0 | Off | 0 | 0
2388.92 | 3.5002 | 99.9372 | -0.0035 | 25 | 25 | 0 | 0 | 25 | 0 | 0.01 | 0 | 0 | 200 | 0 | 0 | 200 | 199.9 | 0 | 0 | 0 | 0 | -0.06852053 | 0 | 0 | 0 | 0 | 0.0001 | 0 | 0 | 0 | 0 | 0 | 0 | 0 | 0 | 0 | 0 | 0 | 0 | 0 | 0 | 0 | 0 | 0 | 0 | 0 | 0 | 0 | 0 | 0 | 0 | 0 | 0 | 0 | 0 | 0 | 0 | 0 | 0 | 0 | 0 | 0 | [14 empty] | 0 | 0 | 0 | 0 | 0 | 0 | 0 | 0 | -10 | 0 | 0 | Off | 0 | 0
2389.92 | 3.5001 | 99.9343 | -0.0032 | 25 | 25 | 0 | 0 | 25 | 0 | 0.01 | 0 | 0 | 200 | 0 | 0 | 200 | 200 | 0 | 0 | 0 | 0 | -0.07137555 | 0 | 0 | 0 | 0 | 0.0001 | 0 | 0 | 0 | 0 | 0 | 0 | 0 | 0 | 0 | 0 | 0 | 0 | 0 | 0 | 0 | 0 | 0 | 0 | 0 | 0 | 0 | 0 | 0 | 0 | 0 | 0 | 0 | 0 | 0 | 0 | 0 | 0 | 0 | 0 | 0 | [14 empty] | 0 | 0 | 0 | 0 | 0 | 0 | 0 | 0 | -10 | 0 | 0 | Off | 0 | 0
2390.93 | 3.5 | 99.9315 | -0.0027 | 25 | 25 | 0 | 0 | 25 | 0 | 0.01 | 0 | 0 | 200 | 0 | 0 | 200 | 200 | 0 | 0 | 0 | 0 | -0.07423057 | 0 | 0 | 0 | 0 | 0.0001 | 0 | 0 | 0 | 0 | 0 | 0 | 0 | 0 | 0 | 0 | 0 | 0 | 0 | 0 | 0 | 0 | 0 | 0 | 0 | 0 | 0 | 0 | 0 | 0 | 0 | 0 | 0 | 0 | 0 | 0 | 0 | 0 | 0 | 0 | 0 | [14 empty] | 0 | 0 | 0 | 0 | 0 | 0 | 0 | 0 | -10 | 0 | 0 | Off | 0 | 0
2391.93 | 3.5 | 99.9315 | -0.002 | 25 | 25 | 0 | 0 | 25 | 0 | 0.01 | 0 | 0 | 200 | 0 | 0 | 200 | 199.9 | 0 | 0 | 0 | 0 | -0.07423057 | 0 | 0 | 0 | 0 | 0.0001 | 0 | 0 | 0 | 0 | 0 | 0 | 0 | 0 | 0 | 0 | 0 | 0 | 0 | 0 | 0 | 0 | 0 | 0 | 0 | 0 | 0 | 0 | 0 | 0 | 0 | 0 | 0 | 0 | 0 | 0 | 0 | 0 | 0 | 0 | 0 | [14 empty] | 0 | 0 | 0 | 0 | 0 | 0 | 0 | 0 | -10 | 0 | 0 | Off | 0 | 0
2392.93 | 3.4999 | 99.9286 | -0.0015 | 25 | 25 | 0 | 0 | 25 | 0 | 0.01 | 0 | 0 | 200 | 0 | 0 | 200 | 200 | 0 | 0 | 0 | 0 | -0.07708559 | 0 | 0 | 0 | 0 | 0.0001 | 0 | 0 | 0 | 0 | 0 | 0 | 0 | 0 | 0 | 0 | 0 | 0 | 0 | 0 | 0 | 0 | 0 | 0 | 0 | 0 | 0 | 0 | 0 | 0 | 0 | 0 | 0 | 0 | 0 | 0 | 0 | 0 | 0 | 0 | 0 | [14 empty] | 0 | 0 | 0 | 0 | 0 | 0 | 0 | 0 | -10 | 0 | 0 | Off | 0 | 0
2393.93 | 3.4998 | 99.9258 | -0.0016 | 25 | 25 | 0 | 0 | 25 | 0 | 0.01 | 0 | 0 | 200 | 0 | 0 | 200 | 200 | 0 | 0 | 0 | 0 | -0.07994062 | 0 | 0 | 0 | 0 | 0.0001 | 0 | 0 | 0 | 0 | 0 | 0 | 0 | 0 | 0 | 0 | 0 | 0 | 0 | 0 | 0 | 0 | 0 | 0 | 0 | 0 | 0 | 0 | 0 | 0 | 0 | 0 | 0 | 0 | 0 | 0 | 0 | 0 | 0 | 0 | 0 | [14 empty] | 0 | 0 | 0 | 0 | 0 | 0 | 0 | 0 | -10 | 0 | 0 | Off | 0 | 0
2394.94 | 3.4996 | 99.9201 | -0.0022 | 25 | 25 | 0 | 0 | 25 | 0 | 0.01 | 0 | 0 | 200 | 0 | 0 | 200 | 199.9 | 0 | 0 | 0 | 0 | -0.08565066 | 0 | 0 | 0 | 0 | 0.0001 | 0 | 0 | 0 | 0 | 0 | 0 | 0 | 0 | 0 | 0 | 0 | 0 | 0 | 0 | 0 | 0 | 0 | 0 | 0 | 0 | 0 | 0 | 0 | 0 | 0 | 0 | 0 | 0 | 0 | 0 | 0 | 0 | 0 | 0 | 0 | [14 empty] | 0 | 0 | 0 | 0 | 0 | 0 | 0 | 0 | -10 | 0 | 0 | Off | 0 | 0
2395.94 | 3.4994 | 99.9143 | -0.0035 | 25 | 25 | 0 | 0 | 25 | 0 | 0.01 | 0 | 0 | 200 | 0 | 0 | 200 | 199.9 | 0 | 0 | 0 | 0 | -0.0913607 | 0 | 0 | 0 | 0 | 0.0001 | 0 | 0 | 0 | 0 | 0 | 0 | 0 | 0 | 0 | 0 | 0 | 0 | 0 | 0 | 0 | 0 | 0 | 0 | 0 | 0 | 0 | 0 | 0 | 0 | 0 | 0 | 0 | 0 | 0 | 0 | 0 | 0 | 0 | 0 | 0 | [14 empty] | 0 | 0 | 0 | 0 | 0 | 0 | 0 | 0 | -10 | 0 | 0 | Off | 0 | 0
2396.94 | 3.4992 | 99.9086 | -0.0049 | 25 | 25 | 0 | 0 | 25 | 0 | 0.01 | 0 | 0 | 200 | 0 | 0 | 200 | 200 | 0 | 0 | 0 | 0 | -0.09707075 | 0 | 0 | 0 | 0 | 0.0001 | 0 | 0 | 0 | 0 | 0 | 0 | 0 | 0 | 0 | 0 | 0 | 0 | 0 | 0 | 0 | 0 | 0 | 0 | 0 | 0 | 0 | 0 | 0 | 0 | 0 | 0 | 0 | 0 | 0 | 0 | 0 | 0 | 0 | 0 | 0 | [14 empty] | 0 | 0 | 0 | 0 | 0 | 0 | 0 | 0 | -10 | 0 | 0 | Off | 0 | 0
2397.94 | 3.4991 | 99.9058 | -0.0053 | 25 | 25 | 0 | 0 | 25 | 0 | 0.01 | 0 | 0 | 200 | 0 | 0 | 200 | 199.9 | 0 | 0 | 0 | 0 | -0.09992577 | 0 | 0 | 0 | 0 | 0.0001 | 0 | 0 | 0 | 0 | 0 | 0 | 0 | 0 | 0 | 0 | 0 | 0 | 0 | 0 | 0 | 0 | 0 | 0 | 0 | 0 | 0 | 0 | 0 | 0 | 0 | 0 | 0 | 0 | 0 | 0 | 0 | 0 | 0 | 0 | 0 | [14 empty] | 0 | 0 | 0 | 0 | 0 | 0 | 0 | 0 | -10 | 0 | 0 | Off | 0 | 0
2398.94 | 3.499 | 99.9029 | -0.0049 | 25 | 25 | 0 | 0 | 25 | 0 | 0.01 | 0 | 0 | 200 | 0 | 0 | 200 | 200 | 0 | 0 | 0 | 0 | -0.1027808 | 0 | 0 | 0 | 0 | 0.0001 | 0 | 0 | 0 | 0 | 0 | 0 | 0 | 0 | 0 | 0 | 0 | 0 | 0 | 0 | 0 | 0 | 0 | 0 | 0 | 0 | 0 | 0 | 0 | 0 | 0 | 0 | 0 | 0 | 0 | 0 | 0 | 0 | 0 | 0 | 0 | [14 empty] | 0 | 0 | 0 | 0 | 0 | 0 | 0 | 0 | -10 | 0 | 0 | Off | 0 | 0
2399.94 | 3.4989 | 99.9001 | -0.0042 | 25 | 25 | 0 | 0 | 25 | 0 | 0.01 | 0 | 0 | 200 | 0 | 0 | 200 | 200 | 0 | 0 | 0 | 0 | -0.1056358 | 0 | 0 | 0 | 0 | 0.0001 | 0 | 0 | 0 | 0 | 0 | 0 | 0 | 0 | 0 | 0 | 0 | 0 | 0 | 0 | 0 | 0 | 0 | 0 | 0 | 0 | 0 | 0 | 0 | 0 | 0 | 0 | 0 | 0 | 0 | 0 | 0 | 0 | 0 | 0 | 0 | [14 empty] | 0 | 0 | 0 | 0 | 0 | 0 | 0 | 0 | -10 | 0 | 0 | Off | 0 | 0
2400.94 | 3.4988 | 99.8972 | -0.0035 | 25 | 25 | 0 | 0 | 25 | 0 | 0.01 | 0 | 0 | 200 | 0 | 0 | 200 | 200 | 0 | 0 | 0 | 0 | -0.1084908 | 0 | 0 | 0 | 0 | 0.0001 | 0 | 0 | 0 | 0 | 0 | 0 | 0 | 0 | 0 | 0 | 0 | 0 | 0 | 0 | 0 | 0 | 0 | 0 | 0 | 0 | 0 | 0 | 0 | 0 | 0 | 0 | 0 | 0 | 0 | 0 | 0 | 0 | 0 | 0 | 0 | [14 empty] | 0 | 0 | 0 | 0 | 0 | 0 | 0 | 0 | -10 | 0 | 0 | Off | 0 | 0
2401.94 | 3.4987 | 99.8944 | -0.0033 | 25 | 25 | 0 | 0 | 25 | 0 | 0.01 | 0 | 0 | 200 | 0 | 0 | 200 | 199.9 | 0 | 0 | 0 | 0 | -0.1113459 | 0 | 0 | 0 | 0 | 0.0001 | 0 | 0 | 0 | 0 | 0 | 0 | 0 | 0 | 0 | 0 | 0 | 0 | 0 | 0 | 0 | 0 | 0 | 0 | 0 | 0 | 0 | 0 | 0 | 0 | 0 | 0 | 0 | 0 | 0 | 0 | 0 | 0 | 0 | 0 | 0 | [14 empty] | 0 | 0 | 0 | 0 | 0 | 0 | 0 | 0 | -10 | 0 | 0 | Off | 0 | 0
2402.94 | 3.4986 | 99.8915 | -0.0033 | 25 | 25 | 0 | 0 | 25 | 0 | 0.01 | 0 | 0 | 200 | 0 | 0 | 200 | 200 | 0 | 0 | 0 | 0 | -0.1142009 | 0 | 0 | 0 | 0 | 0.0001 | 0 | 0 | 0 | 0 | 0 | 0 | 0 | 0 | 0 | 0 | 0 | 0 | 0 | 0 | 0 | 0 | 0 | 0 | 0 | 0 | 0 | 0 | 0 | 0 | 0 | 0 | 0 | 0 | 0 | 0 | 0 | 0 | 0 | 0 | 0 | [14 empty] | 0 | 0 | 0 | 0 | 0 | 0 | 0 | 0 | -10 | 0 | 0 | Off | 0 | 0
2403.95 | 3.4984 | 99.8858 | -0.0033 | 25 | 25 | 0 | 0 | 25 | 0 | 0.01 | 0 | 0 | 200 | 0 | 0 | 200 | 200 | 0 | 0 | 0 | 0 | -0.1199109 | 0 | 0 | 0 | 0 | 0.0001 | 0 | 0 | 0 | 0 | 0 | 0 | 0 | 0 | 0 | 0 | 0 | 0 | 0 | 0 | 0 | 0 | 0 | 0 | 0 | 0 | 0 | 0 | 0 | 0 | 0 | 0 | 0 | 0 | 0 | 0 | 0 | 0 | 0 | 0 | 0 | [14 empty] | 0 | 0 | 0 | 0 | 0 | 0 | 0 | 0 | -10 | 0 | 0 | Off | 0 | 0
2404.96 | 3.4984 | 99.8858 | -0.0031 | 25 | 25 | 0 | 0 | 25 | 0 | 0.01 | 0 | 0 | 200 | 0 | 0 | 200 | 199.9 | 0 | 0 | 0 | 0 | -0.1199109 | 0 | 0 | 0 | 0 | 0.0001 | 0 | 0 | 0 | 0 | 0 | 0 | 0 | 0 | 0 | 0 | 0 | 0 | 0 | 0 | 0 | 0 | 0 | 0 | 0 | 0 | 0 | 0 | 0 | 0 | 0 | 0 | 0 | 0 | 0 | 0 | 0 | 0 | 0 | 0 | 0 | [14 empty] | 0 | 0 | 0 | 0 | 0 | 0 | 0 | 0 | -10 | 0 | 0 | Off | 0 | 0
2405.96 | 3.4983 | 99.8829 | -0.0028 | 25 | 25 | 0 | 0 | 25 | 0 | 0.01 | 0 | 0 | 200 | 0 | 0 | 200 | 199.9 | 0 | 0 | 0 | 0 | -0.1227659 | 0 | 0 | 0 | 0 | 0.0001 | 0 | 0 | 0 | 0 | 0 | 0 | 0 | 0 | 0 | 0 | 0 | 0 | 0 | 0 | 0 | 0 | 0 | 0 | 0 | 0 | 0 | 0 | 0 | 0 | 0 | 0 | 0 | 0 | 0 | 0 | 0 | 0 | 0 | 0 | 0 | [14 empty] | 0 | 0 | 0 | 0 | 0 | 0 | 0 | 0 | -10 | 0 | 0 | Off | 0 | 0
2406.96 | 3.4982 | 99.8801 | -0.0026 | 25 | 25 | 0 | 0 | 25 | 0 | 0.01 | 0 | 0 | 200 | 0 | 0 | 200 | 200 | 0 | 0 | 0 | 0 | -0.125621 | 0 | 0 | 0 | 0 | 0.0001 | 0 | 0 | 0 | 0 | 0 | 0 | 0 | 0 | 0 | 0 | 0 | 0 | 0 | 0 | 0 | 0 | 0 | 0 | 0 | 0 | 0 | 0 | 0 | 0 | 0 | 0 | 0 | 0 | 0 | 0 | 0 | 0 | 0 | 0 | 0 | [14 empty] | 0 | 0 | 0 | 0 | 0 | 0 | 0 | 0 | -10 | 0 | 0 | Off | 0 | 0
2407.97 | 3.4981 | 99.8772 | -0.0023 | 25 | 25 | 0 | 0 | 25 | 0 | 0.01 | 0 | 0 | 200 | 0 | 0 | 200 | 199.9 | 0 | 0 | 0 | 0 | -0.128476 | 0 | 0 | 0 | 0 | 0.0001 | 0 | 0 | 0 | 0 | 0 | 0 | 0 | 0 | 0 | 0 | 0 | 0 | 0 | 0 | 0 | 0 | 0 | 0 | 0 | 0 | 0 | 0 | 0 | 0 | 0 | 0 | 0 | 0 | 0 | 0 | 0 | 0 | 0 | 0 | 0 | [14 empty] | 0 | 0 | 0 | 0 | 0 | 0 | 0 | 0 | -10 | 0 | 0 | Off | 0 | 0
2408.97 | 3.4981 | 99.8772 | -0.0021 | 25 | 25 | 0 | 0 | 25 | 0 | 0.01 | 0 | 0 | 200 | 0 | 0 | 200 | 200 | 0 | 0 | 0 | 0 | -0.128476 | 0 | 0 | 0 | 0 | 0.0001 | 0 | 0 | 0 | 0 | 0 | 0 | 0 | 0 | 0 | 0 | 0 | 0 | 0 | 0 | 0 | 0 | 0 | 0 | 0 | 0 | 0 | 0 | 0 | 0 | 0 | 0 | 0 | 0 | 0 | 0 | 0 | 0 | 0 | 0 | 0 | [14 empty] | 0 | 0 | 0 | 0 | 0 | 0 | 0 | 0 | -10 | 0 | 0 | Off | 0 | 0
2409.97 | 3.4981 | 99.8772 | -0.0017 | 25 | 25 | 0 | 0 | 25 | 0 | 0.01 | 0 | 0 | 200 | 0 | 0 | 200 | 199.9 | 0 | 0 | 0 | 0 | -0.128476 | 0 | 0 | 0 | 0 | 0.0001 | 0 | 0 | 0 | 0 | 0 | 0 | 0 | 0 | 0 | 0 | 0 | 0 | 0 | 0 | 0 | 0 | 0 | 0 | 0 | 0 | 0 | 0 | 0 | 0 | 0 | 0 | 0 | 0 | 0 | 0 | 0 | 0 | 0 | 0 | 0 | [14 empty] | 0 | 0 | 0 | 0 | 0 | 0 | 0 | 0 | -10 | 0 | 0 | Off | 0 | 0
2410.97 | 3.4982 | 99.8801 | -0.0005 | 25 | 25 | 0 | 0 | 25 | 0 | 0.01 | 0 | 0 | 200 | 0 | 0 | 200 | 199.9 | 0 | 0 | 0 | 0 | -0.125621 | 0 | 0 | 0 | 0 | 0.0001 | 0 | 0 | 0 | 0 | 0 | 0 | 0 | 0 | 0 | 0 | 0 | 0 | 0 | 0 | 0 | 0 | 0 | 0 | 0 | 0 | 0 | 0 | 0 | 0 | 0 | 0 | 0 | 0 | 0 | 0 | 0 | 0 | 0 | 0 | 0 | [14 empty] | 0 | 0 | 0 | 0 | 0 | 0 | 0 | 0 | -10 | 0 | 0 | Off | 0 | 0
2411.97 | 3.4982 | 99.8801 | 0.0004 | 25 | 25 | 0 | 0 | 25 | 0 | 0.01 | 0 | 0 | 200 | 0 | 0 | 200 | 200 | 0 | 0 | 0 | 0 | -0.125621 | 0 | 0 | 0 | 0 | 0.0001 | 0 | 0 | 0 | 0 | 0 | 0 | 0 | 0 | 0 | 0 | 0 | 0 | 0 | 0 | 0 | 0 | 0 | 0 | 0 | 0 | 0 | 0 | 0 | 0 | 0 | 0 | 0 | 0 | 0 | 0 | 0 | 0 | 0 | 0 | 0 | [14 empty] | 0 | 0 | 0 | 0 | 0 | 0 | 0 | 0 | -10 | 0 | 0 | Off | 0 | 0
2412.97 | 3.4981 | 99.8772 | 0.0007 | 25 | 25 | 0 | 0 | 25 | 0 | 0.01 | 0 | 0 | 200 | 0 | 0 | 200 | 200 | 0 | 0 | 0 | 0 | -0.128476 | 0 | 0 | 0 | 0 | 0.0001 | 0 | 0 | 0 | 0 | 0 | 0 | 0 | 0 | 0 | 0 | 0 | 0 | 0 | 0 | 0 | 0 | 0 | 0 | 0 | 0 | 0 | 0 | 0 | 0 | 0 | 0 | 0 | 0 | 0 | 0 | 0 | 0 | 0 | 0 | 0 | [14 empty] | 0 | 0 | 0 | 0 | 0 | 0 | 0 | 0 | -10 | 0 | 0 | Off | 0 | 0
2413.97 | 3.4981 | 99.8772 | 0 | 25 | 25 | 0 | 0 | 25 | 0 | 0.01 | 0 | 0 | 200 | 0 | 0 | 200 | 200 | 0 | 0 | 0 | 0 | -0.128476 | 0 | 0 | 0 | 0 | 0.0001 | 0 | 0 | 0 | 0 | 0 | 0 | 0 | 0 | 0 | 0 | 0 | 0 | 0 | 0 | 0 | 0 | 0 | 0 | 0 | 0 | 0 | 0 | 0 | 0 | 0 | 0 | 0 | 0 | 0 | 0 | 0 | 0 | 0 | 0 | 0 | [14 empty] | 0 | 0 | 0 | 0 | 0 | 0 | 0 | 0 | -10 | 0 | 0 | Off | 0 | 0
2414.97 | 3.4981 | 99.8772 | -0.0007 | 25 | 25 | 0 | 0 | 25 | 0 | 0.01 | 0 | 0 | 200 | 0 | 0 | 200 | 200 | 0 | 0 | 0 | 0 | -0.128476 | 0 | 0 | 0 | 0 | 0.0001 | 0 | 0 | 0 | 0 | 0 | 0 | 0 | 0 | 0 | 0 | 0 | 0 | 0 | 0 | 0 | 0 | 0 | 0 | 0 | 0 | 0 | 0 | 0 | 0 | 0 | 0 | 0 | 0 | 0 | 0 | 0 | 0 | 0 | 0 | 0 | [14 empty] | 0 | 0 | 0 | 0 | 0 | 0 | 0 | 0 | -10 | 0 | 0 | Off | 0 | 0
2415.98 | 3.498 | 99.8744 | -0.001 | 25 | 25 | 0 | 0 | 25 | 0 | 0.01 | 0 | 0 | 200 | 0 | 0 | 200 | 200 | 0 | 0 | 0 | 0 | -0.131331 | 0 | 0 | 0 | 0 | 0.0001 | 0 | 0 | 0 | 0 | 0 | 0 | 0 | 0 | 0 | 0 | 0 | 0 | 0 | 0 | 0 | 0 | 0 | 0 | 0 | 0 | 0 | 0 | 0 | 0 | 0 | 0 | 0 | 0 | 0 | 0 | 0 | 0 | 0 | 0 | 0 | [14 empty] | 0 | 0 | 0 | 0 | 0 | 0 | 0 | 0 | -10 | 0 | 0 | Off | 0 | 0
2416.98 | 3.498 | 99.8744 | -0.0012 | 25 | 25 | 0 | 0 | 25 | 0 | 0.01 | 0 | 0 | 200 | 0 | 0 | 200 | 200 | 0 | 0 | 0 | 0 | -0.131331 | 0 | 0 | 0 | 0 | 0.0001 | 0 | 0 | 0 | 0 | 0 | 0 | 0 | 0 | 0 | 0 | 0 | 0 | 0 | 0 | 0 | 0 | 0 | 0 | 0 | 0 | 0 | 0 | 0 | 0 | 0 | 0 | 0 | 0 | 0 | 0 | 0 | 0 | 0 | 0 | 0 | [14 empty] | 0 | 0 | 0 | 0 | 0 | 0 | 0 | 0 | -10 | 0 | 0 | Off | 0 | 0
2417.98 | 3.4979 | 99.8715 | -0.0012 | 25 | 25 | 0 | 0 | 25 | 0 | 0.01 | 0 | 0 | 200 | 0 | 0 | 200 | 200 | 0 | 0 | 0 | 0 | -0.134186 | 0 | 0 | 0 | 0 | 0.0001 | 0 | 0 | 0 | 0 | 0 | 0 | 0 | 0 | 0 | 0 | 0 | 0 | 0 | 0 | 0 | 0 | 0 | 0 | 0 | 0 | 0 | 0 | 0 | 0 | 0 | 0 | 0 | 0 | 0 | 0 | 0 | 0 | 0 | 0 | 0 | [14 empty] | 0 | 0 | 0 | 0 | 0 | 0 | 0 | 0 | -10 | 0 | 0 | Off | 0 | 0
2418.98 | 3.4978 | 99.8687 | -0.0015 | 25 | 25 | 0 | 0 | 25 | 0 | 0.01 | 0 | 0 | 200 | 0 | 0 | 200 | 200 | 0 | 0 | 0 | 0 | -0.1370411 | 0 | 0 | 0 | 0 | 0.0001 | 0 | 0 | 0 | 0 | 0 | 0 | 0 | 0 | 0 | 0 | 0 | 0 | 0 | 0 | 0 | 0 | 0 | 0 | 0 | 0 | 0 | 0 | 0 | 0 | 0 | 0 | 0 | 0 | 0 | 0 | 0 | 0 | 0 | 0 | 0 | [14 empty] | 0 | 0 | 0 | 0 | 0 | 0 | 0 | 0 | -10 | 0 | 0 | Off | 0 | 0